## Particle Characterization Rhod
Conventional Liposomes | [12 empty] | Archaeosomes
| Formulation 1 |  |  | Formulation 2 |  |  | Formulation 3 | [6 empty] | Formulation 1 |  |  | Formulation 2 |  |  | Formulation 3
| diameter nm | PDI | Zetapotenzial mV | diameter nm | PDI | Zetapotenzial /mV | diameter nm | PDI | Zetapotenzial /mV |  |  |  |  | diameter nm | PDI | Zetapotenzial mV | diameter nm | PDI | Zetapotenzial /mV | diameter nm | PDI | Zetapotenzial /mV
[10 empty] | Summary | [12 empty] | Summary
1 | 92.84 | 0.077 | -3.09 | 92.69 | 0.086 | -3.69 | 93.08 | 0.156 | -3.03 | EE% | 0 | 0 | 1 | 79.38 | 0.044 | -23.9 | 80.66 | 0.03 | -25.2 | 82.74 | 0.069 | -24.9 | EE% | 0 | 0
2 | 91.24 | 0.131 | -3.67 | 91.02 | 0.104 | -4.02 | 91.91 | 0.106 | -3.19 | Size | 91.89111 | 0.009605933 | 2 | 78.98 | 0.059 | -25.6 | 80.27 | 0.066 | -23.8 | 82.08 | 0.055 | -26.5 | Size | 80.64444 | 0.04511986
3 | 91.48 | 0.085 | -3.2 | 91.35 | 0.125 | -3.53 | 91.41 | 0.088 | -3.32 | PDI | 0.1064444 | 0.005281773 | 3 | 78.95 | 0.015 | -25.7 | 80.39 | 0.05 | -28.1 | 82.35 | 0.058 | -26.4 | PDI | 0.04955556 | 0.005145515
mean | 91.85333 | 0.09766667 | -3.32 | 91.68667 | 0.105 | -3.746667 | 92.13333 | 0.1166667 | -3.18 | Zeta Potential | -3.415556 | 0.05499699 | mean | 79.10333 | 0.03933333 | -25.06667 | 80.44 | 0.04866667 | -25.7 | 82.39 | 0.06066667 | -25.93333 | Zeta Potential | -25.56667 | 0.478525
std. | 0.7045251 | 0.02379542 | 0.2515287 | 0.7221419 | 0.01593738 | 0.2040152 | 0.6998254 | 0.02876727 | 0.118603 |  |  |  | std. | 0.1960159 | 0.0182635 | 0.8259674 | 0.1630951 | 0.01472715 | 1.790717 | 0.2709243 | 0.00601849 | 0.7318166
Conventional Liposomes + Rhodamine | [12 empty] | Archaeosomes + Rhodamine
| Formulation 1 |  |  | Formulation 2 |  |  | Formulation 3 | [6 empty] | Formulation 1 |  |  | Formulation 2 |  |  | Formulation 3
| diameter nm | PDI | Zetapotenzial mV | diameter nm | PDI | Zetapotenzial /mV | diameter nm | PDI | Zetapotenzial /mV |  |  |  |  | diameter nm | PDI | Zetapotenzial mV | diameter nm | PDI | Zetapotenzial /mV | diameter nm | PDI | Zetapotenzial /mV
Summary
1 | 96.04 | 0.06 |  | 100.7 | 0.103 |  | 100.1 | 0.113 |  | EE% | 0 | 0 | 1 | 98.95 | 0.277 |  | 88.37 | 0.194 |  | 84.07 | 0.132
2 | 93.21 | 0.109 |  | 99.66 | 0.095 |  | 98.57 | 0.096 |  | Size | 97.40667 | 0.3039147 | 2 | 96.09 | 0.235 |  | 87.32 | 0.196 |  | 82.81 | 0.096
3 | 92.54 | 0.077 |  | 98.79 | 0.097 |  | 97.05 | 0.109 |  | PDI | 0.09544444 | 0.00723787 | 3 | 95.2 | 0.219 |  | 87.48 | 0.206 |  | 82.67 | 0.135
mean | 93.93 | 0.082 | #DIV/0! | 99.71667 | 0.09833333 | #DIV/0! | 98.57333 | 0.106 | #DIV/0! | Zeta Potential | #DIV/0! | #DIV/0! | mean | 96.74667 | 0.2436667 | #DIV/0! | 87.72333 | 0.1986667 | #DIV/0! | 83.18333 | 0.121 | #DIV/0!
std. | 1.516861 | 0.0203142 | #DIV/0! | 0.7807831 | 0.003399346 | #DIV/0! | 1.24516 | 0.00725718 | #DIV/0! |  |  |  | std. | 1.599799 | 0.02445858 | #DIV/0! | 0.4619043 | 0.005249339 | #DIV/0! | 0.6295678 | 0.01772005 | #DIV/0!

## Simulation of GI
| Conventional Liposomes | [11 empty] | Archaeosomes | [7 empty] | Archaeosomes
[5 empty] | 2022-06-22 |  |  |  | calibration 09.06.2022 | [7 empty] | 2022-06-22 | [7 empty] | 2022-09-15
[5 empty] | slope | 217.51 |  |  | slope | 201.03 | [6 empty] | slope | 219.55 | [6 empty] | slope | 3.455
[5 empty] | intercept | 1.085 |  |  | intercept | 0.5444 | [6 empty] | intercept | 1.3093 | [6 empty] | intercept | 0.0102
| Sample name | Area mAU*min | Injektionsvolumen µL | dilution INFOGEST | concentration g/L | Degradation of cargo % |  |  | concentration /g/L | Degradation of cargo /% |  |  | Sample name | Area mAU*min | Injektionsvolumen (Mikroliter) | dilution INFOGEST | concentration g/L | Degradation of cargo % |  |  | Sample name | Area mAU*min | Injektionsvolumen (Mikroliter) | dilution INFOGEST | concentration g/L | Degradation of cargo %
| After Dia 1 | 6.169 | 2.5 | 1 | 0.02597071 | 100 |  |  | 0.02797891 | 100 |  |  | After Dia 1 | 22.5683 | 2.5 | 1 | 0.1075888 | 100 |  |  | After Dia 1 | 1.4873 | 5 | 1 | 0.4750281 | 100
0 | After Dia 2 | 6.1939 | 2.5 | 1 | 0.02609791 | 100 | 100 | 0 | 0.02810277 | 100 | 100 | 0 | After Dia 2 | 23.6794 | 2.5 | 1 | 0.1132119 | 100 | 100 | 0 | After Dia 2 | 1.4663 | 5 | 1 | 0.4682746 | 100 | 100 | 0
| After Dia 3 | 6.6074 | 2.5 | 1 | 0.0282102 | 100 |  |  | 0.03015968 | 100 |  |  | After Dia 3 | 23.1167 | 2.5 | 1 | 0.1103641 | 100 |  |  | After Dia 3 | 1.4811 | 5 | 1 | 0.4730342 | 100
| Liposomes 1 oral | 18.7045 | 20 | 2 | 0.02250152 | 86.64192 |  |  | 0.02258382 | 80.7173 |  |  | Archaeosome 1 oral | 11.294 | 2.5 | 2 | 0.1010623 | 93.93386 |  |  | Archaeosome 1 oral | 0.2448 | 2 | 2 | 0.06035697 | 12.70598
1 | Lipsomes 2 oral | 18.4491 | 20 | 2 | 0.02217535 | 84.96986 | 85.1065 | 1.201772 | 0.0222662 | 79.23135 | 79.47392 | 0.9321003 | Archaeosome 2 oral | 11.1124 | 2.5 | 2 | 0.09922417 | 87.64467 | 88.56544 | 4.059947 | Archaeosome 2 oral | 0.2616 | 2 | 2 | 0.06467921 | 13.81224 | 13.60746 | 0.6683326
| Liposomes 3 oral | 19.5757 | 20 | 2 | 0.02361411 | 83.70772 |  |  | 0.02366724 | 78.47312 |  |  | Archaeosome 3 oral | 74.6849 | 20 | 2 | 0.09283585 | 84.11778 |  |  | Archaeosome 3 oral | 0.2732 | 2 | 2 | 0.06766361 | 14.30417
| Liposomes 1 g30 | 8.4424 | 20 | 4 | 0.01879198 | 72.35838 |  |  | 0.01964383 | 70.20944 |  |  | Archaeosome 1 g30 | 5.3102 | 2.5 | 4 | 0.08099193 | 75.27918 |  |  | Archaeosome 1 g30 | 0.3578 | 5 | 4 | 0.4471458 | 94.13039
30 | Liposomes 2 g30 | 8.1852 | 20 | 4 | 0.01813505 | 69.48854 | 70.28831 | 1.476314 | 0.01900413 | 67.62368 | 68.38513 | 1.295832 | Archaeosome 2 g30 | 5.4244 | 2.5 | 4 | 0.08330373 | 73.58215 | 73.54565 | 1.430547 | Archaeosome 2 g30 | 0.3511 | 5 | 4 | 0.4385271 | 93.64741 | 93.68468 | 0.3497055
| Liposomes 3 g30 | 8.7079 | 20 | 4 | 0.01947011 | 69.018 |  |  | 0.02030418 | 67.32228 |  |  | Archaeosome 3 g30 | 5.2224 | 2.5 | 4 | 0.07921456 | 71.77564 |  |  | Archaeosome 3 g30 | 0.3532 | 5 | 4 | 0.4412285 | 93.27623
| Liposomes 1 g75 | 7.7407 | 20 | 4 | 0.01699973 | 65.45732 |  |  | 0.01789857 | 63.97166 |  |  | Archaeosome 1 g75 | 5.0754 | 2.5 | 4 | 0.07623877 | 70.86128 |  |  | Archaeosome 1 g75 | 0.3508 | 5 | 4 | 0.4381412 | 92.23478
75 | Liposomes 2 g75 | 7.6046 | 20 | 4 | 0.01665211 | 63.8063 | 64.94703 | 0.8081069 | 0.01756007 | 62.48518 | 63.54845 | 0.7570446 | Archaeosome 2 g75 | 5.2807 | 2.5 | 4 | 0.08039475 | 71.01265 | 71.628 | 0.9792274 | Archaeosome 2 g75 | 0.3566 | 5 | 4 | 0.4456022 | 95.1583 | 93.91903 | 1.234297
| Liposomes 3 g75 | 8.3279 | 20 | 4 | 0.01849953 | 65.57747 |  |  | 0.01935905 | 64.18852 |  |  | Archaeosome 3 g75 | 5.2897 | 2.5 | 4 | 0.08057694 | 73.01008 |  |  | Archaeosome 3 g75 | 0.3572 | 5 | 4 | 0.446374 | 94.36399
| Liposomes 1 g120 | 7.5572 | 20 | 4 | 0.01653104 | 63.65264 |  |  | 0.01744217 | 62.34043 |  |  | Archaeosome 1 g120 | 5.1197 | 2.5 | 4 | 0.07713556 | 71.69481 |  |  | Archaeosome 1 g120 | 0.0516 | 5 | 4 | 0.05325615 | 11.21116
120 | Liposomes 2 g120 | 7.4744 | 20 | 4 | 0.01631956 | 62.53205 | 62.71261 | 0.7054667 | 0.01723623 | 61.33286 | 61.52021 | 0.6078316 | Archaeosome 2 g120 | 5.4432 | 2.5 | 4 | 0.0836843 | 73.91831 | 71.98724 | 1.471926 | Archaeosome 2 g120 | 0.1254 | 5 | 4 | 0.148191 | 31.64618 | 28.9616 | 13.53102
| Liposomes 3 g120 | 7.9276 | 20 | 4 | 0.0174771 | 61.95314 |  |  | 0.01836343 | 60.88735 |  |  | Archaeosome 3 g120 | 5.1446 | 2.5 | 4 | 0.07763962 | 70.3486 |  |  | Archaeosome 3 g120 | 0.1721 | 5 | 4 | 0.208265 | 44.02747
| Liposomes 1 i30 | 2.6894 | 20 | 8 | 0.008195792 | 31.55783 |  |  | 0.01067005 | 38.13605 |  |  | Archaeosome 1 i30 | 13.9263 | 20 | 8 | 0.06385283 | 59.34898 |  |  | Archaeosome 1 i30 | 0.4195 | 20 | 8 | 4.212124 | 886.7104
150 | Liposomes 2 i30 | 2.5927 | 20 | 8 | 0.007701817 | 29.51125 | 31.69805 | 1.845423 | 0.01018903 | 36.25631 | 38.1 | 1.490867 | Archaeosome 2 i30 | 14.4689 | 20 | 8 | 0.06659885 | 58.82674 | 59.20796 | 0.2725913 | Archaeosome 2 i30 | 0.4047 | 20 | 8 | 4.059817 | 866.9734 | 905.5258 | 41.3576
| Liposomes 3 i30 | 2.964 | 20 | 8 | 0.009598537 | 34.02506 |  |  | 0.01203601 | 39.90764 |  |  | Archaeosome 3 i30 | 14.2734 | 20 | 8 | 0.06560945 | 59.44817 |  |  | Archaeosome 3 i30 | 0.4528 | 20 | 8 | 4.554816 | 962.8935
| Liposomes 1 i75 | 2.8157 | 20 | 8 | 0.008840973 | 34.04209 |  |  | 0.01129831 | 40.38154 |  |  | Archaeosome 1 i75 | 13.479 | 20 | 8 | 0.06158911 | 57.24493 |  |  | Archaeosome 1 i75 | 0.4796 | 20 | 8 | 4.830616 | 1016.912
195 | Liposomes 2 i75 | 2.8355 | 20 | 8 | 0.008942118 | 34.26374 | 34.2618 | 0.1786062 | 0.01139681 | 40.55403 | 40.41906 | 0.09852093 | Archaeosome 2 i75 | 14.6401 | 20 | 8 | 0.06746527 | 59.59204 | 58.36858 | 0.9608013 | Archaeosome 2 i75 | 0.5028 | 20 | 8 | 5.069368 | 1082.563 | 1028.911 | 39.82199
| Liposomes 3 i75 | 2.9891 | 20 | 8 | 0.009726756 | 34.47957 |  |  | 0.01216087 | 40.32162 |  |  | Archaeosome 3 i75 | 14.0162 | 20 | 8 | 0.0643078 | 58.26875 |  |  | Archaeosome 3 i75 | 0.464 | 20 | 8 | 4.670076 | 987.2595
| Liposomes 1 i120 | 2.9693 | 20 | 8 | 0.009625611 | 37.06334 |  |  | 0.01206238 | 43.1124 |  |  | Archaeosome 1 i120 | 13.5056 | 20 | 8 | 0.06172373 | 57.37006 |  |  | Archaeosome 1 i120 | 0.4964 | 20 | 8 | 5.003505 | 1053.307
240 | Liposomes 2 i120 | 2.9205 | 20 | 8 | 0.009376325 | 35.9275 | 34.5209 | 2.830635 | 0.01181963 | 42.05859 | 40.64444 | 2.778574 | Archaeosome 2 i120 | 13.7925 | 20 | 8 | 0.06317569 | 55.80306 | 56.9391 | 0.8110631 | Archaeosome 2 i120 | 0.4608 | 20 | 8 | 4.637144 | 990.2617 | 1023.257 | 25.82231
| Liposomes 3 i120 | 2.7733 | 20 | 8 | 0.00862438 | 30.57185 |  |  | 0.0110874 | 36.76233 |  |  | Archaeosome 3 i120 | 13.88 | 20 | 8 | 0.06361851 | 57.64419 |  |  | Archaeosome 3 i120 | 0.4819 | 20 | 8 | 4.854285 | 1026.202

## Oxidation Study Raw Data
Free CBD | [13 empty] | Conventional Liposomes | [17 empty] | Archaeosomes
|  | CBD | [7 empty] | Product 1 | [5 empty] | CBD | [6 empty] | Product 1 |  |  | Product 2 |  |  | Product 3 |  |  |  |  | CBD | [6 empty] | Product 1 |  |  | Product 2 |  |  | Product 3
Time | Injection Name | Area | Injection volume | Concentration | Concentration Mean | STABW Conc | % Decrease | % Decrease Mean | % Decrease STABW | Area | Area | Mean Area | STABW | Time | Injection Name | Area | Concentration | Concentration Mean | STABW Conc | % Decrease | % Decrease Mean | % Decrease STABW | Area | Mean Area | STABW | Area | Mean Area | STABW | Area | Mean Area | STABW | Time | Injection Name | Area | Concentration | Concentration Mean | STABW Conc | % Decrease | % Decrease Mean | % Decrease STABW | Area | Mean Area | STABW | Area | Mean Area | STABW | Area | Mean Area | STABW
| Selected Peak: | mAU*min |  | g/L | [5 empty] | 220 nm | 220 nm | 220 nm | 220 nm |  | Selected Peak: | mAU*min | g/L | [5 empty] | 220 nm | 220 nm | 220 nm | 220 nm | 220 nm | 220 nm | 220 nm | 220 nm | 220 nm |  | Selected Peak: | mAU*min | g/L | [5 empty] | 220 nm | 220 nm | 220 nm | 220 nm | 220 nm | 220 nm | 220 nm | 220 nm | 220 nm
|  | UV_VIS_1 | [8 empty] | injection volume |  |  |  |  | UV_VIS_1 | [17 empty] | UV_VIS_1
|  | CBD |  | Concentration /g/L | Concentration Mean | STABW Conc | % Decrease | % Decrease Mean | % Decrease STABW | Product 1 | included |  |  |  |  | CBD | Concentration /g/L | Concentration Mean | STABW Conc | % Decrease | % Decrease Mean | % Decrease STABW | Product 1 |  |  | Product 2 | [7 empty] | CBD | Concentration /g/L | Concentration Mean | STABW Conc | % Decrease | % Decrease Mean | % Decrease STABW | Product 1 |  |  | Product 2
| Free CBD 1 - 0h | 95.1694 | 10 | 0.1428373 |  |  | 100 |  |  | 0 | 0 |  |  |  | Liposomes 1 - 0 h | 5.3284 | 0.02379744 |  |  | 100 |  |  | 0 |  |  | 0 |  |  | 0 |  |  |  | Archaeosomes 1 - 0h | 21.7006 | 0.09287907 |  |  | 100 |  |  | 0 |  |  | 0 |  |  | n.a.
0 | Free CBD 2 - 0h | 95.088 | 10 | 0.1566055 | 0.1521356 | 0.006576546 | 100 | 100 | 0 | 0 | 0 | 0 | 0 | 0 | Liposomes 2 - 0 h | 35.5417 | 0.02176124 | 0.02287196 | 0.0008415313 | 100 | 100 | 0 | 0 | 0 | 0 | 0 | 0 | 0 | 0 | 0 | 0 | 0 | Archaeosomes 2 - 0h | 22.3122 | 0.09566477 | 0.09362241 | 0.001461875 | 100 | 100 | 0 | 0 | 0 | 0 | 0 | 0 | 0 | n.a. | #DIV/0! | #DIV/0!
| Free CBD 3 - 0h | 70.8785 | 6 | 0.1569641 |  |  | 100 |  |  | 0 | 0 |  |  |  | Liposomes 3 - 0 h | 37.6259 | 0.02305719 |  |  | 100 |  |  | 0 |  |  | 0 |  |  | 0 |  |  |  | Archaeosomes 3 - 0h | 21.5786 | 0.09232339 |  |  | 100 |  |  | 0 |  |  | 0 |  |  | n.a.
| Free CBD 1 - 1h | 69.4594 | 6 | 0.1428373 |  |  | 100 |  |  | 0.5675 | 0.2364583 |  |  |  | Liposomes 1 - 1 h | 34.6991 | 0.02123732 |  |  | 96.66507 |  |  | 0.078 |  |  | 0.1093 |  |  | 0.2125 |  |  |  | Archaeosomes 1 - 1h | 21.0897 | 0.09009656 |  |  | 97.00416 |  |  | 0 |  |  | 0 |  |  | n.a.
1 | Free CBD 2 - 1h | 32.0268 | 2.5 | 0.1566055 | 0.1521356 | 0.006576546 | 100 | 100 | 0 | 0.2441 | 0.2441 | 0.2305528 | 0.1607958 | 1 | Liposomes 2 - 1 h | 34.1726 | 0.02090994 | 0.02147374 | 0.0005814198 | 96.08798 | 96.45207 | 0.2586852 | 0.0914 | 0.09116667 | 0.01065656 | 0.2907 | 0.2007333 | 0.0740635 | 0.2935 | 0.2606333 | 0.03478557 | 1 | Archaeosomes 2 - 1h | 22.1973 | 0.09514143 | 0.09214985 | 0.002163785 | 99.48504 | 98.45266 | 1.05469 | 0 | 0 | 0 | 0 | 0 | 0 | n.a. | #DIV/0! | #DIV/0!
| Free CBD 3 - 1h | 32.0989 | 2.5 | 0.1569641 |  |  | 100 |  |  | 0.2111 | 0.2111 |  |  |  | Liposomes 3 - 1 h | 36.3663 | 0.02227398 |  |  | 96.60316 |  |  | 0.1041 |  |  | 0.2022 |  |  | 0.2759 |  |  |  | Archaeosomes 3 - 1h | 21.3345 | 0.09121157 |  |  | 98.86879 |  |  | 0 |  |  | 0 |  |  | n.a.
| Free CBD 1 - 2h | 31.4427 | 2.5 | 0.1536999 |  |  | 107.6049 |  |  | 0.3997 | 0.3997 |  |  |  | Liposomes 1 - 2 h | 34.1403 | 0.02088985 |  |  | 95.08354 |  |  | 0.1628 |  |  | 0.2924 |  |  | 0.3783 |  |  |  | Archaeosomes 1 - 2h | 21.0942 | 0.09011706 |  |  | 97.02623 |  |  | 0 |  |  | 0 |  |  | n.a.
2 | Free CBD 2 - 2h | 31.2519 | 2.5 | 0.1527508 | 0.1528959 | 0.0006060004 | 97.53862 | 97.2635 | 0.2751198 | 0.3927 | 0.3927 | 0.4084667 | 0.01758149 | 2 | Liposomes 2 - 2 h | 33.2722 | 0.02035007 | 0.02104705 | 0.0006429297 | 93.51521 | 94.5284 | 0.7175282 | 0.1736 | 0.1735 | 0.008695976 | 0.6071 | 0.4337333 | 0.1304572 | 0.5059 | 0.4826333 | 0.07745663 | 2 | Archaeosomes 2 - 2h | 21.7292 | 0.09300934 | 0.09122584 | 0.001273512 | 97.38708 | 97.53671 | 0.489467 | 0 | 0 | 0 | 0 | 0 | 0 | n.a. | #DIV/0! | #DIV/0!
| Free CBD 3 - 2h | 31.1486 | 2.5 | 0.152237 |  |  | 96.98839 |  |  | 0.433 | 0.433 |  |  |  | Liposomes 3 - 2 h | 35.7668 | 0.02190121 |  |  | 94.98645 |  |  | 0.1841 |  |  | 0.4017 |  |  | 0.5637 |  |  |  | Archaeosomes 3 - 2h | 21.1895 | 0.09055113 |  |  | 98.19682 |  |  | 0 |  |  | 0 |  |  | n.a.
| Free CBD 1 - 3h | 30.7036 | 2.5 | 0.1500234 |  |  | 105.031 |  |  | 0.6215 | 0.6215 |  |  |  | Liposomes 1 - 3 h | 33.6487 | 0.02058418 |  |  | 93.69221 |  |  | 0.2314 |  |  | 0.4378 |  |  | 0.5037 |  |  |  | Archaeosomes 1 - 3h | 20.8856 | 0.08916693 |  |  | 96.00326 |  |  | 0 |  |  | 0 |  |  | n.a.
3 | Free CBD 2 - 3h | 30.4932 | 2.5 | 0.1489768 | 0.1495238 | 0.0004285905 | 95.12871 | 95.20938 | 0.08067344 | 0.6176 | 0.6176 | 0.6273 | 0.0110752 | 3 | Liposomes 2 - 3 h | 32.5403 | 0.01989498 | 0.02067931 | 0.0006825691 | 91.42391 | 92.87249 | 1.027259 | 0.2329 | 0.2332667 | 0.001693779 | 0.8238 | 0.6052 | 0.1616892 | 0.6094 | 0.5938333 | 0.06813351 | 3 | Archaeosomes 2 - 3h | 21.5285 | 0.09209519 | 0.09023988 | 0.001317255 | 96.48757 | 96.52499 | 0.4420649 | 0 | 0 | 0 | 0 | 0 | 0 | n.a. | #DIV/0! | #DIV/0!
| Free CBD 3 - 3h | 30.6127 | 2.5 | 0.1495712 |  |  | 95.29005 |  |  | 0.6428 | 0.6428 |  |  |  | Liposomes 3 - 3 h | 35.2161 | 0.02155878 |  |  | 93.50134 |  |  | 0.2355 |  |  | 0.554 |  |  | 0.6684 |  |  |  | Archaeosomes 3 - 3h | 20.9494 | 0.08945753 |  |  | 97.08415 |  |  | 0 |  |  | 0 |  |  | n.a.
| Free CBD 1 - 4h | 30.0614 | 2.5 | 0.1468288 |  |  | 102.7945 |  |  | 0.763 | 0.763 |  |  |  | Liposomes 1 - 4 h | 33.2487 | 0.02033546 |  |  | 92.56013 |  |  | 0.2808 |  |  | 0.5698 |  |  | 0.6038 |  |  |  | Archaeosomes 1 - 4h | 20.7186 | 0.08840629 |  |  | 95.18429 |  |  | 0.0313 |  |  | 0.1298 |  |  | 0.0712
4 | Free CBD 2 - 4h | 29.8034 | 2.5 | 0.1455454 | 0.1462979 | 0.0005468565 | 92.93764 | 93.14172 | 0.2040786 | 0.7887 | 0.7887 | 0.7910333 | 0.02389872 | 4 | Liposomes 2 - 4 h | 31.867 | 0.01947632 | 0.02037258 | 0.0007474084 | 89.50005 | 91.48834 | 1.407362 | 0.2788 | 0.2833667 | 0.005109686 | 1.0304 | 0.7563667 | 0.1979493 | 0.8805 | 0.7109333 | 0.1212825 | 4 | Archaeosomes 2 - 4h | 21.7061 | 0.09290412 | 0.0899915 | 0.002062224 | 97.28355 | 96.24824 | 0.8572573 | 0.032 | 0.03173333 | 0.0003091206 | 0.1342 | 0.1292667 | 0.004262498 | 0.0724 | 0.0717 | 0.000509902
| Free CBD 3 - 4h | 29.9992 | 2.5 | 0.1465194 |  |  | 93.3458 |  |  | 0.8214 | 0.8214 |  |  |  | Liposomes 3 - 4 h | 34.8095 | 0.02130596 |  |  | 92.40484 |  |  | 0.2905 |  |  | 0.6689 |  |  | 0.6485 |  |  |  | Archaeosomes 3 - 4h | 20.7752 | 0.08866409 |  |  | 96.27687 |  |  | 0.0319 |  |  | 0.1238 |  |  | 0.0715
| Free CBD 1 - 5h | 29.3933 | 2.5 | 0.1435054 |  |  | 100.4678 |  |  | 0.9586 | 0.9586 |  |  |  | Liposomes 1 - 5 h | 32.9053 | 0.02012193 |  |  | 91.58823 |  |  | 0.311 |  |  | 0.69 |  |  | 0.7065 |  |  |  | Archaeosomes 1 - 5h | 20.4608 | 0.08723207 |  |  | 93.92005 |  |  | 0.0325 |  |  | 0.1725 |  |  | 0.0625
5 | Free CBD 2 - 5h | 29.178 | 2.5 | 0.1424345 | 0.1429918 | 0.0004383136 | 90.95113 | 91.03864 | 0.08750611 | 0.9812 | 0.9812 | 0.973 | 0.01021502 | 5 | Liposomes 2 - 5 h | 31.2292 | 0.01907974 | 0.02008208 | 0.0008026288 | 87.67762 | 90.17899 | 1.773467 | 0.3097 | 0.3167333 | 0.009042984 | 1.2198 | 0.9073 | 0.2265234 | 0.5352 | 0.6037 | 0.07401932 | 5 | Archaeosomes 2 - 5h | 21.0976 | 0.09013254 | 0.08836924 | 0.001264179 | 94.55634 | 94.6054 | 0.5806609 | 0.0349 | 0.03266667 | 0.001759419 | 0.1722 | 0.1682 | 0.005870264 | 0.0662 | 0.06586667 | 0.002623399
| Free CBD 3 - 5h | 29.2988 | 2.5 | 0.1430354 |  |  | 91.12615 |  |  | 0.9792 | 0.9792 |  |  |  | Liposomes 3 - 5 h | 34.3891 | 0.02104456 |  |  | 91.27112 |  |  | 0.3295 |  |  | 0.8121 |  |  | 0.5694 |  |  |  | Archaeosomes 3 - 5h | 20.573 | 0.08774311 |  |  | 95.33983 |  |  | 0.0306 |  |  | 0.1599 |  |  | 0.0689
| Free CBD 1 - 6h | 28.7806 | 2.5 | 0.1404576 |  |  | 98.33401 |  |  | 1.1465 | 1.1465 |  |  |  | Liposomes 1 - 6 h | 32.5027 | 0.0198716 |  |  | 90.44879 |  |  | 0.3283 |  |  | 0.7896 |  |  | 0.7768 |  |  |  | Archaeosomes 1 - 6h | 20.2705 | 0.08636529 |  |  | 92.98682 |  |  | 0.0324 |  |  | 0.2177 |  |  | 0.0618
6 | Free CBD 2 - 6h | 28.5182 | 2.5 | 0.1391524 | 0.1394346 | 0.0007472541 | 88.85536 | 88.60775 | 0.2476108 | 1.1602 | 1.1602 | 1.1455 | 0.01243088 | 6 | Liposomes 2 - 6 h | 30.6464 | 0.01871736 | 0.01979023 | 0.0008447368 | 86.01235 | 88.86411 | 2.020664 | 0.3502 | 0.3461667 | 0.013252 | 1.3982 | 1.0427 | 0.2587957 | 0.6475 | 0.7150333 | 0.05294376 | 6 | Archaeosomes 2 - 6h | 20.8976 | 0.08922159 | 0.08740332 | 0.001290008 | 93.65997 | 93.61569 | 0.4963793 | 0.0354 | 0.03303333 | 0.001732692 | 0.214 | 0.2073 | 0.01218551 | 0.0634 | 0.06646667 | 0.005507167
| Free CBD 3 - 6h | 28.426 | 2.5 | 0.1386937 |  |  | 88.36014 |  |  | 1.1298 | 1.1298 |  |  |  | Liposomes 3 - 6 h | 33.9664 | 0.02078172 |  |  | 90.1312 |  |  | 0.36 |  |  | 0.9403 |  |  | 0.7208 |  |  |  | Archaeosomes 3 - 6h | 20.3271 | 0.08662309 |  |  | 94.20027 |  |  | 0.0313 |  |  | 0.1902 |  |  | 0.0742
| Free CBD 1 - 7h | 28.2379 | 2.5 | 0.137758 |  |  | 96.44403 |  |  | 1.223 | 1.223 |  |  |  | Liposomes 1 - 7 h | 32.2335 | 0.01970421 |  |  | 89.68689 |  |  | 0.3731 |  |  | 0.8943 |  |  | 0.8725 |  |  |  | Archaeosomes 1 - 7h | 19.9804 | 0.08504395 |  |  | 91.56417 |  |  | 0.0325 |  |  | 0.266 |  |  | 0.0645
7 | Free CBD 2 - 7h | 28.083 | 2.5 | 0.1369875 | 0.1372306 | 0.0003733444 | 87.473 | 87.35991 | 0.1130869 | 1.2979 | 1.2979 | 1.278933 | 0.04022771 | 7 | Liposomes 2 - 7 h | 30.1257 | 0.01839359 | 0.01953429 | 0.0008703496 | 84.52452 | 87.71427 | 2.276487 | 0.3784 | 0.3838667 | 0.01168085 | 1.5395 | 1.1631 | 0.2741704 | 0.7414 | 0.8167667 | 0.05529258 | 7 | Archaeosomes 2 - 7h | 20.7287 | 0.08845229 | 0.08635072 | 0.001500661 | 92.90299 | 92.52721 | 0.6864222 | 0.0327 | 0.03266667 | 0.0001247219 | 0.2612 | 0.2566 | 0.01009158 | 0.0585 | 0.063 | 0.00324037
| Free CBD 3 - 7h | 28.0747 | 2.5 | 0.1369462 |  |  | 87.24683 |  |  | 1.3159 | 1.3159 |  |  |  | Liposomes 3 - 7 h | 33.5215 | 0.02050509 |  |  | 88.93141 |  |  | 0.4001 |  |  | 1.0555 |  |  | 0.8364 |  |  |  | Archaeosomes 3 - 7h | 20.0928 | 0.08555591 |  |  | 93.11447 |  |  | 0.0328 |  |  | 0.2426 |  |  | 0.066
| Free CBD 1 - 8h | 27.6511 | 2.5 | 0.1348391 |  |  | 94.40046 |  |  | 1.4561 | 1.4561 |  |  |  | Liposomes 1 - 8 h | 31.9124 | 0.01950455 |  |  | 88.77811 |  |  | 0.4046 |  |  | 0.974 |  |  | 0.9404 |  |  |  | Archaeosomes 1 - 8h | 19.7811 | 0.08413619 |  |  | 90.58681 |  |  | 0.0338 |  |  | 0.3104 |  |  | 0.0579
8 | Free CBD 2 - 8h | 27.4539 | 2.5 | 0.1338581 | 0.1344292 | 0.0004163705 | 85.47474 | 85.61034 | 0.1355951 | 1.4305 | 1.4305 | 1.4439 | 0.01048555 | 8 | Liposomes 2 - 8 h | 29.5558 | 0.01803922 | 0.01926207 | 0.0009156556 | 82.89611 | 86.48884 | 2.572125 | 0.4109 | 0.4158333 | 0.01171732 | 1.6859 | 1.2818 | 0.2985026 | 0.8025 | 0.8605667 | 0.05836348 | 8 | Archaeosomes 2 - 8h | 20.5274 | 0.08753541 | 0.0855175 | 0.001458911 | 92.00079 | 91.67176 | 0.7867222 | 0.0331 | 0.03333333 | 0.0003299832 | 0.3037 | 0.2992667 | 0.01134206 | 0.0735 | 0.06623333 | 0.006413181
| Free CBD 3 - 8h | 27.6011 | 2.5 | 0.1345904 |  |  | 85.74593 |  |  | 1.4451 | 1.4451 |  |  |  | Liposomes 3 - 8 h | 33.0991 | 0.02024244 |  |  | 87.7923 |  |  | 0.432 |  |  | 1.1855 |  |  | 0.8388 |  |  |  | Archaeosomes 3 - 8h | 19.9446 | 0.08488089 |  |  | 92.42768 |  |  | 0.0331 |  |  | 0.2837 |  |  | 0.0673
| Free CBD 1 - 9h | 27.1219 | 2.5 | 0.1322066 |  |  | 92.5575 |  |  | 1.5904 | 1.5904 |  |  |  | Liposomes 1 - 9 h | 31.6195 | 0.01932243 |  |  | 87.94914 |  |  | 0.4362 |  |  | 1.0747 |  |  | 0.9959 |  |  |  | Archaeosomes 1 - 9h | 19.575 | 0.08319745 |  |  | 89.5761 |  |  | 0.0338 |  |  | 0.3512 |  |  | 0.0792
9 | Free CBD 2 - 9h | 26.9877 | 2.5 | 0.1315391 | 0.1318453 | 0.000275297 | 83.99391 | 83.97797 | 0.01594006 | 1.594 | 1.594 | 1.579733 | 0.01769168 | 9 | Liposomes 2 - 9 h | 29.0669 | 0.01773523 | 0.01900195 | 0.0009314312 | 81.49914 | 85.32149 | 2.765393 | 0.4378 | 0.4439333 | 0.009826947 | 1.8452 | 1.413567 | 0.3213221 | 0.8036 | 0.9024667 | 0.0786001 | 9 | Archaeosomes 2 - 9h | 20.2575 | 0.08630608 | 0.0844321 | 0.00134721 | 90.79114 | 90.5626 | 0.7302799 | 0.0326 | 0.03336667 | 0.0005436502 | 0.3571 | 0.3466 | 0.01094562 | 0.0783 | 0.07693333 | 0.002595295
| Free CBD 3 - 9h | 27.0382 | 2.5 | 0.1317903 |  |  | 83.96203 |  |  | 1.5548 | 1.5548 |  |  |  | Liposomes 3 - 9 h | 32.6259 | 0.0199482 |  |  | 86.51619 |  |  | 0.4578 |  |  | 1.3208 |  |  | 0.9079 |  |  |  | Archaeosomes 3 - 9h | 19.7057 | 0.08379276 |  |  | 91.32057 |  |  | 0.0337 |  |  | 0.3315 |  |  | 0.0733
| Free CBD 1 - 10h | 26.5579 | 2.5 | 0.1294011 |  |  | 90.59334 |  |  | 1.5923 | 1.5923 |  |  |  | Liposomes 1 - 10 h | 31.3255 | 0.01913962 |  |  | 80.42721 |  |  | 0.4643 |  |  | 1.1363 |  |  | 1.0467 |  |  |  | Archaeosomes 1 - 10h | 19.3784 | 0.08230198 |  |  | 88.61198 |  |  | 0.0279 |  |  | 0.4102 |  |  | 0.0645
10 | Free CBD 2 - 10h | 26.4318 | 2.5 | 0.1287738 | 0.1289099 | 0.0003585975 | 82.22817 | 82.0645 | 0.1636637 | 1.7131 | 1.7131 | 1.670267 | 0.05522031 | 10 | Liposomes 2 - 10 h | 28.5858 | 0.01743608 | 0.01874103 | 0.0009457338 | 80.12447 | 81.92106 | 2.329972 | 0.465 | 0.4730667 | 0.01190639 | 1.9869 | 1.519733 | 0.3522675 | 0.8669 | 0.9567 | 0.07340318 | 10 | Archaeosomes 2 - 10h | 20.0789 | 0.0854926 | 0.08364199 | 0.001351675 | 89.99068 | 89.75011 | 0.8483018 | 0.0339 | 0.03063333 | 0.002478351 | 0.3952 | 0.3912333 | 0.01733404 | 0.0702 | 0.071 | 0.005662155
| Free CBD 3 - 10h | 26.3878 | 2.5 | 0.1285549 |  |  | 81.90084 |  |  | 1.7054 | 1.7054 |  |  |  | Liposomes 3 - 10 h | 32.1421 | 0.01964738 |  |  | 85.21149 |  |  | 0.4899 |  |  | 1.436 |  |  | 0.9565 |  |  |  | Archaeosomes 3 - 10h | 19.5605 | 0.08313141 |  |  | 90.64768 |  |  | 0.0301 |  |  | 0.3683 |  |  | 0.0783
| Free CBD 1 - 11h | 25.9257 | 2.5 | 0.1262563 |  |  | 88.39167 |  |  | 1.746 | 1.746 |  |  |  | Liposomes 1 - 11 h | 31.0448 | 0.01896508 |  |  | 79.69377 |  |  | 0.4908 |  |  | 1.2061 |  |  | 1.1009 |  |  |  | Archaeosomes 1 - 11h | 19.1069 | 0.08106536 |  |  | 87.28055 |  |  | 0.028 |  |  | 0.4597 |  |  | 0.0681
11 | Free CBD 2 - 11h | 25.9003 | 2.5 | 0.1261299 | 0.1261553 | 7.429114e-05 | 80.53992 | 80.4319 | 0.1080183 | 1.8207 | 1.8207 | 1.8189 | 0.05880153 | 11 | Liposomes 2 - 11 h | 28.075 | 0.01711846 | 0.01847649 | 0.0009727761 | 78.66493 | 80.75427 | 2.266529 | 0.4875 | 0.4974 | 0.01174479 | 2.1178 | 1.636533 | 0.3739316 | 0.9303 | 1.015233 | 0.06964909 | 11 | Archaeosomes 2 - 11h | 19.8478 | 0.08443999 | 0.08244667 | 0.001444056 | 88.95492 | 88.52126 | 0.8904626 | 0.0306 | 0.0299 | 0.001358921 | 0.4416 | 0.4334667 | 0.02539952 | 0.0662 | 0.07096667 | 0.005453032
| Free CBD 3 - 11h | 25.8902 | 2.5 | 0.1260797 |  |  | 80.32388 |  |  | 1.89 | 1.89 |  |  |  | Liposomes 3 - 11 h | 31.6573 | 0.01934593 |  |  | 83.9041 |  |  | 0.5139 |  |  | 1.5857 |  |  | 1.0145 |  |  |  | Archaeosomes 3 - 11h | 19.2758 | 0.08183466 |  |  | 89.32832 |  |  | 0.0311 |  |  | 0.3991 |  |  | 0.0786
| Free CBD 1 - 12h | 25.4274 | 2.5 | 0.1237775 |  |  | 86.65632 |  |  | 1.9865 | 1.9865 |  |  |  | Liposomes 1 - 12 h | 30.7584 | 0.018787 |  |  | 78.94544 |  |  | 0.5109 |  |  | 1.2899 |  |  | 1.1636 |  |  |  | Archaeosomes 1 - 12h | 18.8668 | 0.07997176 |  |  | 86.1031 |  |  | 0.0293 |  |  | 0.5009 |  |  | 0.0673
12 | Free CBD 2 - 12h | 25.365 | 2.5 | 0.1234671 | 0.1238833 | 0.0003902422 | 78.83961 | 79.04838 | 0.2087763 | 1.9983 | 1.9983 | 1.974033 | 0.02641733 | 12 | Liposomes 2 - 12 h | 27.5911 | 0.01681758 | 0.01821293 | 0.0009918142 | 77.28225 | 79.5933 | 2.199687 | 0.5105 | 0.5197333 | 0.01277611 | 2.2476 | 1.750233 | 0.3918554 | 0.9919 | 1.078167 | 0.07009871 | 12 | Archaeosomes 2 - 12h | 19.6175 | 0.08339103 | 0.08145889 | 0.001430936 | 87.92275 | 87.50636 | 1.01922 | 0.0328 | 0.0314 | 0.001512173 | 0.4926 | 0.4803333 | 0.02346264 | 0.0747 | 0.07413333 | 0.005363042
| Free CBD 3 - 12h | 25.5536 | 2.5 | 0.1244053 |  |  | 79.25716 |  |  | 1.9373 | 1.9373 |  |  |  | Liposomes 3 - 12 h | 31.156 | 0.01903422 |  |  | 82.55222 |  |  | 0.5378 |  |  | 1.7132 |  |  | 1.079 |  |  |  | Archaeosomes 3 - 12h | 19.0956 | 0.08101389 |  |  | 88.49323 |  |  | 0.0321 |  |  | 0.4475 |  |  | 0.0804
| Free CBD 1 - 13h | 25.1145 | 2.5 | 0.1222211 |  |  | 85.56663 |  |  | 2.1446 | 2.1446 |  |  |  | Liposomes 1 - 13 h | 30.5025 | 0.01862788 |  |  | 78.27681 |  |  | 0.5276 |  |  | 1.3749 |  |  | 1.2088 |  |  |  | Archaeosomes 1 - 13h | 18.575 | 0.07864268 |  |  | 84.67212 |  |  | 0.0317 |  |  | 0.5245 |  |  | 0.0643
13 | Free CBD 2 - 13h | 24.9167 | 2.5 | 0.1212371 | 0.1217609 | 0.0004042042 | 77.41564 | 77.51433 | 0.09869167 | 2.142 | 2.142 | 2.114833 | 0.04027194 | 13 | Liposomes 2 - 13 h | 27.1428 | 0.01653883 | 0.01796289 | 0.001007696 | 76.00129 | 78.492 | 2.126957 | 0.5235 | 0.5352 | 0.01374942 | 2.3743 | 1.8727 | 0.4080122 | 0.9781 | 1.113933 | 0.09853704 | 13 | Archaeosomes 2 - 13h | 19.4176 | 0.08248053 | 0.08042283 | 0.001579038 | 87.02683 | 86.43614 | 1.269831 | 0.0338 | 0.0329 | 0.0008831761 | 0.5296 | 0.5168 | 0.01464445 | 0.076 | 0.07846667 | 0.01269444
| Free CBD 3 - 13h | 25.0348 | 2.5 | 0.1218246 |  |  | 77.61302 |  |  | 2.0579 | 2.0579 |  |  |  | Liposomes 3 - 13 h | 30.6538 | 0.01872196 |  |  | 81.1979 |  |  | 0.5545 |  |  | 1.8689 |  |  | 1.1549 |  |  |  | Archaeosomes 3 - 13h | 18.9049 | 0.0801453 |  |  | 87.60948 |  |  | 0.0332 |  |  | 0.4963 |  |  | 0.0951
| Free CBD 1 - 14h | 24.6537 | 2.5 | 0.1199289 |  |  | 83.96187 |  |  | 2.2475 | 2.2475 |  |  |  | Liposomes 1 - 14 h | 30.2292 | 0.01845794 |  |  | 77.56271 |  |  | 0.5501 |  |  | 1.4262 |  |  | 1.2601 |  |  |  | Archaeosomes 1 - 14h | 18.4123 | 0.07790162 |  |  | 83.87424 |  |  | 0.0307 |  |  | 0.6129 |  |  | 0.0829
14 | Free CBD 2 - 14h | 24.4456 | 2.5 | 0.1188937 | 0.1194153 | 0.000422645 | 75.91924 | 76.00126 | 0.08202035 | 2.2852 | 2.2852 | 2.276333 | 0.02088577 | 14 | Liposomes 2 - 14 h | 26.6482 | 0.01623128 | 0.01770136 | 0.001039649 | 74.58804 | 77.33891 | 2.16051 | 0.5397 | 0.5531667 | 0.01243793 | 2.4996 | 1.975533 | 0.4385778 | 1.4555 | 1.3563 | 0.07979992 | 14 | Archaeosomes 2 - 14h | 19.1734 | 0.08136825 | 0.0795506 | 0.001420265 | 85.93236 | 85.54646 | 1.238261 | 0.0332 | 0.0317 | 0.001080123 | 0.5881 | 0.5802 | 0.03044153 | 0.0901 | 0.0902 | 0.006001666
| Free CBD 3 - 14h | 24.5521 | 2.5 | 0.1194235 |  |  | 76.08328 |  |  | 2.2963 | 2.2963 |  |  |  | Liposomes 3 - 14 h | 30.1599 | 0.01841485 |  |  | 79.86597 |  |  | 0.5697 |  |  | 2.0008 |  |  | 1.3533 |  |  |  | Archaeosomes 3 - 14h | 18.7373 | 0.07938192 |  |  | 86.83279 |  |  | 0.0312 |  |  | 0.5396 |  |  | 0.0976
| Free CBD 1 - 15h | 37.9279 | 4 | 0.1162249 |  |  | 81.36872 |  |  | 3.8315 | 2.3946875 |  |  |  | Liposomes 1 - 15 h | 29.9745 | 0.01829957 |  |  | 76.89721 |  |  | 0.5794 |  |  | 1.5032 |  |  | 1.3093 |  |  |  | Archaeosomes 1 - 15h | 18.2014 | 0.07694102 |  |  | 82.83999 |  |  | 0.0324 |  |  | 0.6528 |  |  | 0.0519
15 | Free CBD 2 - 15h | 37.7078 | 4 | 0.1155406 | 0.1160944 | 0.0004094514 | 73.77813 | 74.0051 | 0.2269779 | 3.8973 | 2.4358125 | 2.41325 | 0.02724127 | 15 | Liposomes 2 - 15 h | 26.2186 | 0.01596416 | 0.01743842 | 0.001047367 | 73.36052 | 76.18266 | 2.075012 | 0.5675 | 0.5802333 | 0.01075309 | 2.6142 | 2.0872 | 0.4553511 | 1.2942 | 1.354833 | 0.07532385 | 15 | Archaeosomes 2 - 15h | 18.9644 | 0.08041631 | 0.07859516 | 0.001423688 | 84.99565 | 84.56601 | 1.270736 | 0.0318 | 0.03216667 | 0.0002624669 | 0.6286 | 0.6212 | 0.02929346 | 0.0545 | 0.05956667 | 0.009066176
| Free CBD 3 - 15h | 38.0221 | 4 | 0.1165177 |  |  | 74.23208 |  |  | 3.8548 | 2.40925 |  |  |  | Liposomes 3 - 15 h | 29.5756 | 0.01805153 |  |  | 78.29025 |  |  | 0.5938 |  |  | 2.1442 |  |  | 1.461 |  |  |  | Archaeosomes 3 - 15h | 18.5279 | 0.07842815 |  |  | 85.86238 |  |  | 0.0323 |  |  | 0.5822 |  |  | 0.0723
| Free CBD 1 - 16h | 37.3449 | 4 | 0.1144123 |  |  | 80.09976 |  |  | 4.0233 | 2.5145625 |  |  |  | Liposomes 1 - 16 h | 29.7236 | 0.01814356 |  |  | 76.24164 |  |  | 0.5852 |  |  | 1.5878 |  |  | 1.3458 |  |  |  | Archaeosomes 1 -16h | 17.965 | 0.07586427 |  |  | 81.68069 |  |  | 0.0274 |  |  | 0.6927 |  |  | 0.069
16 | Free CBD 2 - 16h | 36.831 | 4 | 0.1128146 | 0.1138708 | 0.0007468737 | 72.03747 | 72.4555 | 0.4180243 | 4.0966 | 2.560375 | 2.541125 | 0.03104717 | 16 | Liposomes 2 - 16 h | 25.7529 | 0.01567459 | 0.0171713 | 0.001074007 | 72.02984 | 75.00622 | 2.114708 | 0.5819 | 0.5944667 | 0.01549717 | 2.7273 | 2.200067 | 0.4690686 | 1.4514 | 1.410333 | 0.04619418 | 16 | Archaeosomes 2 - 16h | 18.7962 | 0.07965019 | 0.07779701 | 0.001546621 | 84.2418 | 83.74123 | 1.51985 | 0.0277 | 0.02856667 | 0.001442991 | 0.6723 | 0.6550333 | 0.03972651 | 0.0784 | 0.07843333 | 0.007715929
| Free CBD 3 - 16h | 37.3362 | 4 | 0.1143853 |  |  | 72.87352 |  |  | 4.0775 | 2.5484375 |  |  |  | Liposomes 3 - 16 h | 29.0034 | 0.01769574 |  |  | 76.74717 |  |  | 0.6163 |  |  | 2.2851 |  |  | 1.4338 |  |  |  | Archaeosomes 3 - 16h | 18.4068 | 0.07787657 |  |  | 85.30118 |  |  | 0.0306 |  |  | 0.6001 |  |  | 0.0879
| Free CBD 1 - 17h | 36.4805 | 4 | 0.1117249 |  |  | 78.21831 |  |  | 4.2514 | 2.657125 |  |  |  | Liposomes 1 - 17 h | 29.4584 | 0.01797866 |  |  | 75.5487 |  |  | 0.6108 |  |  | 1.6608 |  |  | 1.3961 |  |  |  | Archaeosomes 1 - 17h | 17.7787 | 0.07501571 |  |  | 80.76708 |  |  | 0.0339 |  |  | 0.748 |  |  | 0.0767
17 | Free CBD 2 - 17h | 36.3439 | 4 | 0.1113002 | 0.1117457 | 0.0003724295 | 71.07046 | 71.27964 | 0.2091749 | 4.3137 | 2.6960625 | 2.683604 | 0.02997514 | 17 | Liposomes 2 - 17 h | 25.312 | 0.01540044 | 0.0169141 | 0.001099417 | 70.77003 | 73.87456 | 2.197486 | 0.6009 | 0.616 | 0.01491241 | 2.8389 | 2.3146 | 0.4895968 | 1.3573 | 1.410667 | 0.05058039 | 17 | Archaeosomes 2 - 17h | 18.5983 | 0.0787488 | 0.07689304 | 0.001524104 | 83.35485 | 82.81479 | 1.500861 | 0.0306 | 0.03186667 | 0.001452201 | 0.7134 | 0.7061333 | 0.03750425 | 0.082 | 0.08273333 | 0.005251243
| Free CBD 3 - 17h | 36.6371 | 4 | 0.1122118 |  |  | 71.48881 |  |  | 4.3162 | 2.697625 |  |  |  | Liposomes 3 - 17 h | 28.4686 | 0.0173632 |  |  | 75.30494 |  |  | 0.6363 |  |  | 2.4441 |  |  | 1.4786 |  |  |  | Archaeosomes 3 - 17h | 18.1956 | 0.0769146 |  |  | 84.32243 |  |  | 0.0311 |  |  | 0.657 |  |  | 0.0895
| Free CBD 1 - 18h | 35.9889 | 4 | 0.1101966 |  |  | 77.1483 |  |  | 4.4373 | 2.7733125 |  |  |  | Liposomes 1 - 18 h | 29.1974 | 0.01781637 |  |  | 74.86674 |  |  | 0.6209 |  |  | 1.7132 |  |  | 1.4349 |  |  |  | Archaeosomes 1 - 18h | 17.5379 | 0.07391893 |  |  | 79.5862 |  |  | 0.0315 |  |  | 0.8034 |  |  | 0.0767
18 | Free CBD 2 - 18h | 35.6421 | 4 | 0.1091184 | 0.1097786 | 0.0004723396 | 69.67722 | 69.88512 | 0.2078946 | 4.48 | 2.8 | 2.798104 | 0.0312231 | 18 | Liposomes 2 - 18 h | 24.7731 | 0.01506535 | 0.01663112 | 0.001154881 | 69.2302 | 72.62571 | 2.441622 | 0.6122 | 0.6284 | 0.01713067 | 2.958 | 2.419167 | 0.5217483 | 1.3772 | 1.4339 | 0.04589256 | 18 | Archaeosomes 2 - 18h | 18.3599 | 0.07766295 | 0.07591224 | 0.001538088 | 82.28637 | 81.80734 | 1.653062 | 0.0332 | 0.03243333 | 0.0007039571 | 0.7669 | 0.7585333 | 0.04048377 | 0.0864 | 0.08176667 | 0.003971845
| Free CBD 3 - 18h | 35.9324 | 4 | 0.1100209 |  |  | 70.09301 |  |  | 4.5136 | 2.821 |  |  |  | Liposomes 3 - 18 h | 27.9032 | 0.01701164 |  |  | 73.78019 |  |  | 0.6521 |  |  | 2.5863 |  |  | 1.4896 |  |  |  | Archaeosomes 3 - 18h | 18.0288 | 0.07615486 |  |  | 83.54944 |  |  | 0.0326 |  |  | 0.7053 |  |  | 0.0822
| Free CBD 1 - 19h | 35.3187 | 4 | 0.1081129 |  |  | 75.68955 |  |  | 4.6242 | 2.890125 |  |  |  | Liposomes 1 - 19 h | 28.9262 | 0.01764774 |  |  | 74.15813 |  |  | 0.6369 |  |  | 1.7556 |  |  | 1.471 |  |  |  | Archaeosomes 1 - 19h | 17.3227 | 0.07293874 |  |  | 78.53087 |  |  | 0.0311 |  |  | 0.8564 |  |  | 0.0773
19 | Free CBD 2 - 19h | 35.0257 | 4 | 0.107202 | 0.1078881 | 0.0004947049 | 68.45352 | 68.74086 | 0.2873322 | 4.6416 | 2.901 | 2.902958 | 0.01818009 | 19 | Liposomes 2 - 19 h | 24.2958 | 0.01476857 | 0.01634339 | 0.001190876 | 67.86638 | 69.96072 | 2.094345 | 0.6276 | 0.6425 | 0.01498466 | 3.0808 | 2.5251 | 0.5617363 | 1.4095 | 1.469833 | 0.04879265 | 19 | Archaeosomes 2 - 19h | 18.1785 | 0.07683671 | 0.07499841 | 0.00159902 | 81.47336 | 80.86742 | 1.714807 | 0.0308 | 0.03123333 | 0.0004189935 | 0.81 | 0.8013 | 0.048929 | 0.0874 | 0.08566667 | 0.006245176
| Free CBD 3 - 19h | 35.3948 | 4 | 0.1083495 |  |  | 69.02819 |  |  | 4.6684 | 2.91775 |  |  |  | Liposomes 3 - 19 h | 27.2635 | 0.01661388 |  |  | 72.05507 |  |  | 0.663 |  |  | 2.7389 |  |  | 1.529 |  |  |  | Archaeosomes 3 - 19h | 17.8235 | 0.07521977 |  |  | 82.59804 |  |  | 0.0318 |  |  | 0.7375 |  |  | 0.0923
| Free CBD 1 - 20h | 34.7187 | 4 | 0.1062475 |  |  | 74.38359 |  |  | 4.7373 | 2.9608125 |  |  |  | Liposomes 1 - 20 h | 28.6924 | 0.01750236 |  |  | 73.54724 |  |  | 0.6517 |  |  | 1.8385 |  |  | 1.5105 |  |  |  | Archaeosomes 1 - 20h | 17.0885 | 0.07187201 |  |  | 77.38235 |  |  | 0.0309 |  |  | 0.9133 |  |  | 0.0825
20 | Free CBD 2 - 20h | 34.4586 | 4 | 0.1054389 | 0.105955 | 0.0003660184 | 67.3277 | 67.48638 | 0.1586845 | 4.8779 | 3.0486875 | 3.024583 | 0.07286107 | 20 | Liposomes 2 - 20 h | 23.9708 | 0.01456648 | 0.01610879 | 0.001203173 | 66.93774 | 70.33151 | 1.785909 | 0.6396 | 0.6518667 | 0.01008442 | 3.2026 | 2.641733 | 0.5826654 | 1.4577 | 1.5154 | 0.04923434 | 20 | Archaeosomes 2 - 20h | 17.9718 | 0.07589524 | 0.0741251 | 0.001677603 | 80.54697 | 79.96833 | 1.919329 | 0.0311 | 0.0308 | 0.000294392 | 0.8678 | 0.8592 | 0.0480696 | 0.0853 | 0.0856 | 0.002662079
| Free CBD 3 - 20h | 34.6965 | 4 | 0.1061785 |  |  | 67.64507 |  |  | 4.9028 | 3.06425 |  |  |  | Liposomes 3 - 20 h | 26.6904 | 0.01625752 |  |  | 70.50955 |  |  | 0.6643 |  |  | 2.8841 |  |  | 1.578 |  |  |  | Archaeosomes 3 - 20h | 17.6892 | 0.07460806 |  |  | 81.97566 |  |  | 0.0304 |  |  | 0.7965 |  |  | 0.089
| Free CBD 1 - 21h | 34.1946 | 4 | 0.1046181 |  |  | 73.24284 |  |  | 4.9672 | 3.1045 |  |  |  | Liposomes 1 - 21 h | 28.4745 | 0.01736687 |  |  | 72.9779 |  |  | 0.6658 |  |  | 1.9091 |  |  | 1.5525 |  |  |  | Archaeosomes 1 - 21h | 16.8773 | 0.07091004 |  |  | 76.34663 |  |  | 0.0298 |  |  | 0.9603 |  |  | 0.0862
21 | Free CBD 2 - 21h | 33.7959 | 4 | 0.1033785 | 0.1042086 | 0.0005869871 | 66.01208 | 66.33508 | 0.3230011 | 5.051 | 3.156875 | 3.149729 | 0.05501674 | 21 | Liposomes 2 - 21 h | 23.3707 | 0.01419334 | 0.01581275 | 0.001296411 | 65.22303 | 69.02155 | 1.820344 | 0.6478 | 0.6683 | 0.01784657 | 3.3019 | 2.7422 | 0.600574 | 1.4911 | 1.545633 | 0.04200455 | 21 | Archaeosomes 2 - 21h | 17.7664 | 0.07495969 | 0.07315949 | 0.001683504 | 79.62639 | 78.97731 | 1.938085 | 0.0283 | 0.02856667 | 0.0009177267 | 0.909 | 0.9012 | 0.05173413 | 0.0906 | 0.08976667 | 0.002638602
| Free CBD 3 - 21h | 34.1982 | 4 | 0.1046293 |  |  | 66.65808 |  |  | 5.1005 | 3.1878125 |  |  |  | Liposomes 3 - 21 h | 26.0801 | 0.01587804 |  |  | 68.86372 |  |  | 0.6913 |  |  | 3.0156 |  |  | 1.5933 |  |  |  | Archaeosomes 3 - 21h | 17.4698 | 0.07360875 |  |  | 80.95891 |  |  | 0.0276 |  |  | 0.8343 |  |  | 0.0925
| Free CBD 1 - 22h | 33.5609 | 4 | 0.1026479 |  |  | 71.86353 |  |  | 5.1616 | 3.226 |  |  |  | Liposomes 1 - 22 h | 28.2521 | 0.01722859 |  |  | 72.39679 |  |  | 0.6822 |  |  | 1.9596 |  |  | 1.5844 |  |  |  | Archaeosomes 1 - 22h | 16.679 | 0.07000683 |  |  | 75.37417 |  |  | 0.0351 |  |  | 1.0042 |  |  | 0.0842
22 | Free CBD 2 - 22h | 33.1957 | 4 | 0.1015125 | 0.1023158 | 0.0005708164 | 64.82054 | 65.15243 | 0.3318891 | 5.2508 | 3.28175 | 3.270208 | 0.05188457 | 22 | Liposomes 2 - 22 h | 22.8889 | 0.01389376 | 0.01556656 | 0.001361458 | 63.84635 | 67.93424 | 1.856605 | 0.6629 | 0.6844333 | 0.01856095 | 3.4372 | 2.8496 | 0.6400051 | 1.5112 | 1.568333 | 0.04166864 | 22 | Archaeosomes 2 - 22h | 17.6119 | 0.07425598 | 0.07242253 | 0.001782895 | 78.93395 | 78.21751 | 2.091377 | 0.0339 | 0.03333333 | 0.001721111 | 0.9546 | 0.9438 | 0.05426552 | 0.0937 | 0.0922 | 0.006013873
| Free CBD 3 - 22h | 33.6056 | 4 | 0.1027869 |  |  | 65.48432 |  |  | 5.2846 | 3.302875 |  |  |  | Liposomes 3 - 22 h | 25.5965 | 0.01557734 |  |  | 67.55956 |  |  | 0.7082 |  |  | 3.152 |  |  | 1.6094 |  |  |  | Archaeosomes 3 - 22h | 17.3372 | 0.07300478 |  |  | 80.34442 |  |  | 0.031 |  |  | 0.8726 |  |  | 0.0987
| Free CBD 1 - 23h | 32.9188 | 4 | 0.1006516 |  |  | 70.46594 |  |  | 5.2327 | 3.2704375 |  |  |  | Liposomes 1 - 23 h | 28.0098 | 0.01707792 |  |  | 71.76369 |  |  | 0.6893 |  |  | 2.0296 |  |  | 1.6139 |  |  |  | Archaeosomes 1 - 23h | 16.48 | 0.06910043 |  |  | 74.39828 |  |  | 0.0288 |  |  | 1.0499 |  |  | 0.0888
23 | Free CBD 2 - 23h | 32.5846 | 4 | 0.09961262 | 0.1003132 | 0.0004954638 | 63.60736 | 63.8732 | 0.2658323 | 5.3895 | 3.3684375 | 3.330417 | 0.068665 | 23 | Liposomes 2 - 23 h | 22.4008 | 0.01359026 | 0.01528978 | 0.001425211 | 62.45167 | 66.71446 | 1.738174 | 0.6783 | 0.6941 | 0.01524292 | 3.5388 | 2.958267 | 0.6634851 | 1.5306 | 1.603467 | 0.05572649 | 23 | Archaeosomes 2 - 23h | 17.362 | 0.07311774 | 0.07146891 | 0.001717191 | 77.81393 | 77.24206 | 2.127256 | 0.0279 | 0.0275 | 0.001256981 | 0.9948 | 0.9841667 | 0.05849731 | 0.0957 | 0.0942 | 0.003942081
| Free CBD 3 - 23h | 32.9264 | 4 | 0.1006753 |  |  | 64.13903 |  |  | 5.3638 | 3.352375 |  |  |  | Liposomes 3 - 23 h | 24.9915 | 0.01520115 |  |  | 65.92802 |  |  | 0.7147 |  |  | 3.3064 |  |  | 1.6659 |  |  |  | Archaeosomes 3 - 23h | 17.158 | 0.07218857 |  |  | 79.51396 |  |  | 0.0258 |  |  | 0.9078 |  |  | 0.0981
| Free CBD 1 - 24h | 32.3848 | 4 | 0.09899144 |  |  | 69.30363 |  |  | 5.4676 | 3.41725 |  |  |  | Liposomes 1 - 24 h | 27.7565 | 0.01692042 |  |  | 71.10185 |  |  | 0.7048 |  |  | 2.0741 |  |  | 1.6502 |  |  |  | Archaeosomes 1 - 24h | 16.2332 | 0.06797632 |  |  | 73.18798 |  |  | 0.0289 |  |  | 1.0979 |  |  | 0.0919
24 | Free CBD 2 - 24h | 31.882 | 4 | 0.09742824 | 0.09859754 | 0.0008413524 | 62.21254 | 62.76093 | 0.5483881 | 5.5809 | 3.4880625 | 3.465479 | 0.05460173 | 24 | Liposomes 2 - 24 h | 21.8878 | 0.01327128 | 0.01502609 | 0.00149302 | 60.98585 | 65.55048 | 1.788942 | 0.6851 | 0.7039 | 0.01499622 | 3.6439 | 3.055067 | 0.6982809 | 1.5497 | 1.626767 | 0.05587166 | 24 | Archaeosomes 2 - 24h | 17.1931 | 0.07234844 | 0.07057815 | 0.001879268 | 77.05695 | 76.32215 | 2.318037 | 0.0327 | 0.03063333 | 0.001569147 | 1.0301 | 1.016067 | 0.07322123 | 0.0964 | 0.09683333 | 0.004216107
| Free CBD 3 - 24h | 32.5075 | 4 | 0.09937292 |  |  | 63.30931 |  |  | 5.5858 | 3.491125 |  |  |  | Liposomes 3 - 24 h | 24.4856 | 0.01488658 |  |  | 64.56373 |  |  | 0.7218 |  |  | 3.4472 |  |  | 1.6804 |  |  |  | Archaeosomes 3 - 24h | 16.987 | 0.0714097 |  |  | 78.72151 |  |  | 0.0303 |  |  | 0.9202 |  |  | 0.1022
| Free CBD 1 - 25h | 31.9025 | 4 | 0.09749198 |  |  | 68.25386 |  |  | 5.6602 | 3.537625 |  |  |  | Liposomes 1 - 25 h | 27.5148 | 0.01677013 |  |  | 70.47032 |  |  | 0.6995 |  |  | 2.1516 |  |  | 1.6857 |  |  |  | Archaeosomes 1 - 25h | 16.0117 | 0.06696743 |  |  | 72.10175 |  |  | 0.0323 |  |  | 1.1387 |  |  | 0.0909
25 | Free CBD 2 - 25h | 31.4692 | 4 | 0.09614485 | 0.09680634 | 0.0005502264 | 61.39303 | 61.52591 | 0.1328822 | 5.728 | 3.58 | 3.577625 | 0.05077558 | 25 | Liposomes 2 - 25 h | 21.4092 | 0.01297369 | 0.01474434 | 0.001560359 | 59.61831 | 64.30962 | 1.610958 | 0.7466 | 0.7252667 | 0.01948236 | 3.766 | 3.161533 | 0.718737 | 1.6044 | 1.6733 | 0.05193977 | 25 | Archaeosomes 2 - 25h | 16.9393 | 0.07119244 | 0.06960191 | 0.001876175 | 75.91945 | 75.32185 | 2.422375 | 0.0304 | 0.03126667 | 0.0007845735 | 1.0719 | 1.0646 | 0.06369212 | 0.0935 | 0.0955 | 0.004786091
| Free CBD 3 - 25h | 31.6742 | 4 | 0.0967822 |  |  | 61.6588 |  |  | 5.7844 | 3.61525 |  |  |  | Liposomes 3 - 25 h | 23.8465 | 0.01448919 |  |  | 62.84023 |  |  | 0.7297 |  |  | 3.567 |  |  | 1.7298 |  |  |  | Archaeosomes 3 - 25h | 16.8193 | 0.07064587 |  |  | 77.94435 |  |  | 0.0311 |  |  | 0.9832 |  |  | 0.1021
| Free CBD 1 - 26h | 31.2813 | 4 | 0.09556068 |  |  | 66.90176 |  |  | 5.7918 | 3.619875 |  |  |  | Liposomes 1 - 26 h | 27.3271 | 0.01665342 |  |  | 69.97988 |  |  | 0.7121 |  |  | 2.1994 |  |  | 1.7045 |  |  |  | Archaeosomes 1 - 26h | 15.8195 | 0.06609201 |  |  | 71.1592 |  |  | 0.0306 |  |  | 1.1603 |  |  | 0.0905
26 | Free CBD 2 - 26h | 30.9379 | 4 | 0.09449305 | 0.09524211 | 0.0005316319 | 60.33828 | 60.64508 | 0.3068043 | 5.8679 | 3.6674375 | 3.664854 | 0.0571479 | 26 | Liposomes 2 - 26 h | 20.9087 | 0.01266248 | 0.01449411 | 0.001645691 | 58.1882 | 63.20281 | 1.626069 | 0.7553 | 0.7385333 | 0.0189146 | 3.8735 | 3.256033 | 0.75069 | 1.6383 | 1.689733 | 0.03745169 | 26 | Archaeosomes 2 - 26h | 16.772 | 0.07043043 | 0.06876384 | 0.001908463 | 75.16964 | 74.46037 | 2.457552 | 0.0281 | 0.0302 | 0.001576917 | 1.1079 | 1.0926 | 0.062467 | 0.0951 | 0.0966 | 0.005692685
| Free CBD 3 - 26h | 31.3173 | 4 | 0.0956726 |  |  | 60.95188 |  |  | 5.9316 | 3.70725 |  |  |  | Liposomes 3 - 26 h | 23.3274 | 0.01416642 |  |  | 61.44034 |  |  | 0.7482 |  |  | 3.6952 |  |  | 1.7264 |  |  |  | Archaeosomes 3 - 26h | 16.6268 | 0.06976907 |  |  | 77.05226 |  |  | 0.0319 |  |  | 1.0096 |  |  | 0.1042
| Free CBD 1 - 27h | 30.6149 | 4 | 0.09348884 |  |  | 65.45128 |  |  | 6.0029 | 3.7518125 |  |  |  | Liposomes 1 - 27 h | 27.1578 | 0.01654815 |  |  | 69.53752 |  |  | 0.7206 |  |  | 2.2806 |  |  | 1.7402 |  |  |  | Archaeosomes 1 - 27h | 15.603 | 0.0651059 |  |  | 70.09749 |  |  | 0.0279 |  |  | 1.2295 |  |  | 0.0883
27 | Free CBD 2 - 27h | 30.3608 | 4 | 0.09269885 | 0.09331308 | 0.000447374 | 59.1926 | 59.4603 | 0.2677069 | 5.9975 | 3.7484375 | 3.767146 | 0.03857679 | 27 | Liposomes 2 - 27 h | 20.4492 | 0.01237676 | 0.01424445 | 0.001730646 | 56.87524 | 62.10019 | 1.506285 | 0.7665 | 0.7431 | 0.0187494 | 3.9707 | 3.362733 | 0.767131 | 1.6715 | 1.743333 | 0.05997179 | 27 | Archaeosomes 2 - 27h | 16.5685 | 0.06950353 | 0.06791376 | 0.00199125 | 74.25758 | 73.58634 | 2.617982 | 0.0286 | 0.02853333 | 0.0004921608 | 1.1481 | 1.139467 | 0.07727795 | 0.0964 | 0.0959 | 0.006011655
| Free CBD 3 - 27h | 30.6994 | 4 | 0.09375155 |  |  | 59.72801 |  |  | 6.0819 | 3.8011875 |  |  |  | Liposomes 3 - 27 h | 22.7517 | 0.01380845 |  |  | 59.88781 |  |  | 0.7422 |  |  | 3.8369 |  |  | 1.8183 |  |  |  | Archaeosomes 3 - 27h | 16.4869 | 0.06913186 |  |  | 76.40394 |  |  | 0.0291 |  |  | 1.0408 |  |  | 0.103
| Free CBD 1 - 28h | 30.1556 | 4 | 0.09206089 |  |  | 64.45157 |  |  | 6.1077 | 3.8173125 |  |  |  | Liposomes 1 - 28 h | 26.879 | 0.01637479 |  |  | 68.80905 |  |  | 0.7336 |  |  | 2.3087 |  |  | 1.7751 |  |  |  | Archaeosomes 1 - 28h | 15.3661 | 0.06402687 |  |  | 68.93574 |  |  | 0.0247 |  |  | 1.267 |  |  | 0.0844
28 | Free CBD 2 - 28h | 29.8654 | 4 | 0.09115866 | 0.09163402 | 0.0003699264 | 58.20911 | 58.30948 | 0.1003719 | 6.2245 | 3.8903125 | 3.810271 | 0.1094559 | 28 | Liposomes 2 - 28 h | 19.9008 | 0.01203577 | 0.01396046 | 0.001804921 | 55.30827 | 60.84693 | 1.557603 | 0.7763 | 0.7604333 | 0.01907919 | 4.0851 | 3.4446 | 0.805384 | 1.6972 | 1.760533 | 0.04690944 | 28 | Archaeosomes 2 - 28h | 16.3594 | 0.06855113 | 0.06703333 | 0.002125916 | 73.32043 | 72.67986 | 2.832009 | 0.0296 | 0.02856667 | 0.002831176 | 1.1994 | 1.1814 | 0.07828222 | 0.0995 | 0.09493333 | 0.007470089
| Free CBD 3 - 28h | 30.0339 | 4 | 0.09168252 |  |  | 58.40985 |  |  | 5.9571 | 3.7231875 |  |  |  | Liposomes 3 - 28 h | 22.2087 | 0.01347081 |  |  | 58.42347 |  |  | 0.7714 |  |  | 3.94 |  |  | 1.8093 |  |  |  | Archaeosomes 3 - 28h | 16.353 | 0.06852198 |  |  | 75.78342 |  |  | 0.0314 |  |  | 1.0778 |  |  | 0.1009
| Free CBD 1 - 29h | 29.617 | 4 | 0.09038639 |  |  | 63.27926 |  |  | 6.1094 | 3.818375 |  |  |  | Liposomes 1 - 29 h | 26.6596 | 0.01623837 |  |  | 68.23579 |  |  | 0.737 |  |  | 2.3777 |  |  | 1.8027 |  |  |  | Archaeosomes 1 - 29h | 15.1706 | 0.06313642 |  |  | 67.97701 |  |  | 0.03 |  |  | 1.3042 |  |  | 0.0935
29 | Free CBD 2 - 29h | 29.3363 | 4 | 0.08951369 | 0.09013197 | 0.0004394628 | 57.15872 | 57.40627 | 0.2475496 | 6.2524 | 3.90775 | 3.908833 | 0.1188882 | 29 | Liposomes 2 - 29 h | 19.3782 | 0.01171081 | 0.01370318 | 0.001887802 | 53.81501 | 59.70926 | 1.630985 | 0.7882 | 0.7667333 | 0.02170428 | 4.2102 | 3.540267 | 0.8252393 | 1.752 | 1.794433 | 0.03181345 | 29 | Archaeosomes 2 - 29h | 16.1805 | 0.06773628 | 0.06620193 | 0.002167645 | 72.51862 | 71.82547 | 2.900977 | 0.0317 | 0.03085 | 0.00085 | 1.2382 | 1.223533 | 0.0725963 | 0.0974 | 0.0976 | 0.0034322
| Free CBD 3 - 29h | 29.6522 | 4 | 0.09049582 |  |  | 57.65382 |  |  | 6.4006 | 4.000375 |  |  |  | Liposomes 3 - 29 h | 21.7094 | 0.01316035 |  |  | 57.07698 |  |  | 0.775 |  |  | 4.0329 |  |  | 1.8286 |  |  |  | Archaeosomes 3 - 29h | 16.1798 | 0.06773309 |  |  | 74.98077 |  |  | n.a. |  |  | 1.1282 |  |  | 0.1019
| Free CBD 1 - 30h | 29.1916 | 4 | 0.08906382 |  |  | 62.35333 |  |  | 6.4102 | 4.006375 |  |  |  | Liposomes 1 - 30 h | 26.4204 | 0.01608964 |  |  | 67.61079 |  |  | 0.7432 |  |  | 2.4508 |  |  | 1.8213 |  |  |  | Archaeosomes 1 - 30h | 14.9785 | 0.06226144 |  |  | 67.03496 |  |  | 0.0276 |  |  | 1.3414 |  |  | 0.0923
30 | Free CBD 2 - 30h | 28.9428 | 4 | 0.0882903 | 0.08887542 | 0.0004223855 | 56.37753 | 56.62587 | 0.248343 | 6.4829 | 4.0518125 | 4.05225 | 0.06021866 | 30 | Liposomes 2 - 30 h | 18.8595 | 0.01138829 | 0.01342586 | 0.001969734 | 52.33289 | 58.48542 | 1.589846 | 0.7944 | 0.7669 | 0.02107431 | 4.3374 | 3.6476 | 0.8495495 | 1.7195 | 1.790033 | 0.04998142 | 30 | Archaeosomes 2 - 30h | 15.9854 | 0.06684764 | 0.06535292 | 0.0021864 | 71.64421 | 70.95428 | 2.95895 | 0.0297 | 0.02953333 | 0.001515109 | 1.2698 | 1.248233 | 0.08623396 | 0.0885 | 0.09593333 | 0.007977608
| Free CBD 3 - 30h | 29.2586 | 4 | 0.08927212 |  |  | 56.87422 |  |  | 6.5577 | 4.0985625 |  |  |  | Liposomes 3 - 30 h | 21.1293 | 0.01279964 |  |  | 55.51259 |  |  | 0.7631 |  |  | 4.1546 |  |  | 1.8293 |  |  |  | Archaeosomes 3 - 30h | 16.0078 | 0.06694967 |  |  | 74.18368 |  |  | 0.0313 |  |  | 1.1335 |  |  | 0.107
| Free CBD 1 - 31h | 28.6943 | 4 | 0.08751772 |  |  | 61.27091 |  |  | 6.525 | 4.078125 |  |  |  | Liposomes 1 - 31 h | 26.2365 | 0.01597529 |  |  | 67.13028 |  |  | 0.7518 |  |  | 2.4605 |  |  | 1.8327 |  |  |  | Archaeosomes 1 - 31h | 14.7488 | 0.06121521 |  |  | 65.90851 |  |  | 0.0301 |  |  | 1.3804 |  |  | 0.0928
31 | Free CBD 2 - 31h | 28.3077 | 4 | 0.08631579 | 0.08720672 | 0.0006394795 | 55.11671 | 55.52227 | 0.4055655 | 6.6009 | 4.1255625 | 4.1199375 | 0.0513453 | 31 | Liposomes 2 - 31 h | 18.3514 | 0.01107235 | 0.01318959 | 0.002056667 | 50.88107 | 57.43868 | 1.71182 | 0.8074 | 0.7871667 | 0.02509453 | 4.4664 | 3.744267 | 0.9101219 | 1.7729 | 1.829333 | 0.04476653 | 31 | Archaeosomes 2 - 31h | 15.8141 | 0.06606741 | 0.06452167 | 0.002339667 | 70.87647 | 70.09658 | 3.149809 | 0.0329 | 0.0316 | 0.00115181 | 1.3085 | 1.2962 | 0.0742814 | 0.0991 | 0.0993 | 0.005390733
| Free CBD 3 - 31h | 28.7808 | 4 | 0.08778665 |  |  | 55.92784 |  |  | 6.6498 | 4.156125 |  |  |  | Liposomes 3 - 31 h | 20.6814 | 0.01252114 |  |  | 54.30471 |  |  | 0.8023 |  |  | 4.3059 |  |  | 1.8824 |  |  |  | Archaeosomes 3 - 31h | 15.8613 | 0.0662824 |  |  | 73.50477 |  |  | 0.0318 |  |  | 1.1997 |  |  | 0.106
| Free CBD 1 - 32h | 28.1688 | 4 | 0.08588395 |  |  | 60.12711 |  |  | 6.657 | 4.160625 |  |  |  | Liposomes 1 - 32 h | 26.033 | 0.01584875 |  |  | 66.59856 |  |  | 0.7814 |  |  | 2.5462 |  |  | 1.8896 |  |  |  | Archaeosomes 1 - 32h | 14.5736 | 0.06041722 |  |  | 65.04933 |  |  | 0.03 |  |  | 1.4334 |  |  | 0.0841
32 | Free CBD 2 - 32h | 27.7869 | 4 | 0.08469662 | 0.08562217 | 0.0006747226 | 54.0828 | 54.52728 | 0.4444791 | 6.7902 | 4.243875 | 4.185375 | 0.06644577 | 32 | Liposomes 2 - 32 h | 17.8786 | 0.01077837 | 0.01293149 | 0.002139338 | 49.53011 | 56.29964 | 1.620071 | 0.8146 | 0.8047 | 0.01653743 | 4.5794 | 3.8506 | 0.9244682 | 1.8671 | 1.903333 | 0.03650629 | 32 | Archaeosomes 2 - 32h | 15.6508 | 0.06532362 | 0.06374235 | 0.002352162 | 70.14458 | 69.29621 | 3.178337 | 0.0328 | 0.03096667 | 0.001297005 | 1.359 | 1.3371 | 0.08892795 | 0.0994 | 0.09383333 | 0.006906197
| Free CBD 3 - 32h | 28.2981 | 4 | 0.08628594 |  |  | 54.97176 |  |  | 6.6426 | 4.151625 |  |  |  | Liposomes 3 - 32 h | 20.1124 | 0.01216734 |  |  | 52.77025 |  |  | 0.8181 |  |  | 4.4262 |  |  | 1.9533 |  |  |  | Archaeosomes 3 - 32h | 15.6865 | 0.06548622 |  |  | 72.69471 |  |  | 0.0301 |  |  | 1.2189 |  |  | 0.098
| Free CBD 1 - 33h | 27.7294 | 4 | 0.08451786 |  |  | 59.17072 |  |  | 6.8508 | 4.28175 |  |  |  | Liposomes 1 - 33 h | 25.817 | 0.01571445 |  |  | 66.03418 |  |  | 0.7916 |  |  | 2.6079 |  |  | 1.9099 |  |  |  | Archaeosomes 1 - 33h | 14.4066 | 0.05965657 |  |  | 64.23037 |  |  | 0.0328 |  |  | 1.4854 |  |  | 0.0949
33 | Free CBD 2 - 33h | 27.3599 | 4 | 0.08336909 | 0.08425971 | 0.0006480404 | 53.2351 | 53.65945 | 0.4243531 | 6.8766 | 4.297875 | 4.3178125 | 0.06422632 | 33 | Liposomes 2 - 33 h | 17.3257 | 0.01043457 | 0.01267373 | 0.002228771 | 47.95027 | 55.15818 | 1.769913 | 0.827 | 0.8173667 | 0.01841201 | 4.6954 | 3.942633 | 0.9463713 | 1.8046 | 1.899467 | 0.07356976 | 33 | Archaeosomes 2 - 33h | 15.4788 | 0.0645402 | 0.06301344 | 0.002376891 | 69.37371 | 68.5483 | 3.241579 | 0.0307 | 0.0312 | 0.001157584 | 1.4024 | 1.381833 | 0.09408884 | 0.1007 | 0.1007 | 0.00473568
| Free CBD 3 - 33h | 27.8498 | 4 | 0.08489218 |  |  | 54.08381 |  |  | 6.9981 | 4.3738125 |  |  |  | Liposomes 3 - 33 h | 19.6377 | 0.01187217 |  |  | 51.4901 |  |  | 0.8335 |  |  | 4.5246 |  |  | 1.9839 |  |  |  | Archaeosomes 3 - 33h | 15.5454 | 0.06484354 |  |  | 72.04082 |  |  | 0.0301 |  |  | 1.2577 |  |  | 0.1065
| Free CBD 1 - 34h | 27.3111 | 4 | 0.08321737 |  |  | 58.26025 |  |  | 6.9892 | 4.36825 |  |  |  | Liposomes 1 - 34 h | 25.5862 | 0.01557093 |  |  | 65.43112 |  |  | 0.7993 |  |  | 2.6571 |  |  | 1.9412 |  |  |  | Archaeosomes 1 - 34h | 14.1408 | 0.05844591 |  |  | 62.92689 |  |  | 0.0247 |  |  | 1.5113 |  |  | 0.0974
34 | Free CBD 2 - 34h | 26.9568 | 4 | 0.08211585 | 0.0829044 | 0.0005615217 | 52.43485 | 52.77762 | 0.3427712 | 7.0471 | 4.4044375 | 4.403354 | 0.04516889 | 34 | Liposomes 2 - 34 h | 16.8307 | 0.01012678 | 0.01243531 | 0.002298225 | 46.53588 | 54.10411 | 1.904722 | 0.8311 | 0.8248667 | 0.01885282 | 4.8007 | 4.0293 | 0.9727883 | 1.8342 | 1.9171 | 0.06030661 | 34 | Archaeosomes 2 - 34h | 15.2737 | 0.06360601 | 0.06204646 | 0.002553546 | 68.45448 | 67.55097 | 3.466076 | 0.0256 | 0.0276 | 0.00348425 | 1.4266 | 1.407867 | 0.09304853 | 0.0949 | 0.1009333 | 0.006841215
| Free CBD 3 - 34h | 27.3634 | 4 | 0.08337997 |  |  | 53.12039 |  |  | 7.0998 | 4.437375 |  |  |  | Liposomes 3 - 34 h | 19.2132 | 0.01160822 |  |  | 50.34532 |  |  | 0.8442 |  |  | 4.6301 |  |  | 1.9759 |  |  |  | Archaeosomes 3 - 34h | 15.3794 | 0.06408745 |  |  | 71.27154 |  |  | 0.0325 |  |  | 1.2857 |  |  | 0.1105
| Free CBD 1 - 35h | 26.9092 | 4 | 0.08196787 |  |  | 57.38547 |  |  | 7.0791 | 4.4244375 |  |  |  | Liposomes 1 - 35 h | 25.4308 | 0.01547431 |  |  | 65.02508 |  |  | 0.8099 |  |  | 2.7039 |  |  | 1.9358 |  |  |  | Archaeosomes 1 - 35h | 13.9595 | 0.05762013 |  |  | 62.0378 |  |  | 0.0291 |  |  | 1.556 |  |  | n.a.
35 | Free CBD 2 - 35h | 26.3928 | 4 | 0.08036238 | 0.08136275 | 0.000712537 | 51.31518 | 51.70112 | 0.3859422 | 7.0161 | 4.3850625 | 4.4415625 | 0.08717752 | 35 | Liposomes 2 - 35 h | 16.3358 | 0.009819057 | 0.01219909 | 0.002393947 | 45.12177 | 53.05746 | 1.951879 | 0.8474 | 0.8334333 | 0.01673725 | 4.9121 | 4.1266 | 1.007821 | 1.878 | 1.940067 | 0.05250583 | 35 | Archaeosomes 2 - 35h | 15.117 | 0.06289228 | 0.06134988 | 0.002650443 | 67.75217 | 66.8339 | 3.600153 | 0.032 | 0.03093333 | 0.001302135 | 1.4703 | 1.448767 | 0.09754234 | 0.0975 | 0.10185 | 0.00435
| Free CBD 3 - 35h | 26.8417 | 4 | 0.08175801 |  |  | 52.08706 |  |  | 7.2243 | 4.5151875 |  |  |  | Liposomes 3 - 35 h | 18.7238 | 0.01130391 |  |  | 49.02552 |  |  | 0.843 |  |  | 4.7638 |  |  | 2.0064 |  |  |  | Archaeosomes 3 - 35h | 15.2586 | 0.06353724 |  |  | 70.71172 |  |  | 0.0317 |  |  | 1.32 |  |  | 0.1062
| Free CBD 1 - 36h | 25.9832 | 4 | 0.07908894 |  |  | 55.36995 |  |  | 7.1637 | 4.4773125 |  |  |  | Liposomes 1 - 36 h | 25.167 | 0.01531028 |  |  | 64.33581 |  |  | 0.8231 |  |  | 2.7437 |  |  | 1.9838 |  |  |  | Archaeosomes 1 - 36h | 13.7906 | 0.05685083 |  |  | 61.20952 |  |  | 0.0312 |  |  | 1.5994 |  |  | 0.0971
36 | Free CBD 2 - 36h | 25.9101 | 4 | 0.07886167 | 0.07947352 | 0.0007106656 | 50.35691 | 50.81168 | 0.4547769 | 7.1455 | 4.4659375 | 4.519271 | 0.1080659 | 36 | Liposomes 2 - 36 h | 15.6435 | 0.009388586 | 0.01185847 | 0.002515251 | 43.14361 | 51.55049 | 2.014213 | 0.8797 | 0.8573 | 0.02456719 | 5.0622 | 4.216433 | 1.045204 | 1.9828 | 2.012933 | 0.04190985 | 36 | Archaeosomes 2 - 36h | 14.8863 | 0.06184149 | 0.06049647 | 0.002607208 | 66.71821 | 65.96213 | 3.611613 | 0.0288 | 0.03026667 | 0.001049868 | 1.4977 | 1.482233 | 0.1025652 | 0.0857 | 0.0971 | 0.009308061
| Free CBD 3 - 36h | 26.4274 | 4 | 0.08046995 |  |  | 51.26646 |  |  | 7.3833 | 4.6145625 |  |  |  | Liposomes 3 - 36 h | 18.0365 | 0.01087655 |  |  | 47.17204 |  |  | 0.8691 |  |  | 4.8434 |  |  | 2.0722 |  |  |  | Archaeosomes 3 - 36h | 15.0961 | 0.06279708 |  |  | 69.95866 |  |  | 0.0308 |  |  | 1.3496 |  |  | 0.1085
| Free CBD 1 - 37h | 25.7763 | 4 | 0.07844569 |  |  | 54.91961 |  |  | 7.2869 | 4.5543125 |  |  |  | Liposomes 1 - 37 h | 24.9996 | 0.01520619 |  |  | 63.89841 |  |  | 0.8352 |  |  | 2.7821 |  |  | 2.0128 |  |  |  | Archaeosomes 1 - 37h | 13.6082 | 0.05602004 |  |  | 60.31503 |  |  | 0.031 |  |  | 1.6276 |  |  | 0.0994
37 | Free CBD 2 - 37h | 25.3821 | 4 | 0.07722013 | 0.07825511 | 0.000779 | 49.3087 | 49.85103 | 0.542333 | 7.3212 | 4.57575 | 4.615271 | 0.1145384 | 37 | Liposomes 2 - 37 h | 15.2891 | 0.009168221 | 0.01169546 | 0.002561212 | 42.13096 | 50.82919 | 2.163621 | 0.8571 | 0.8562 | 0.01679107 | 5.0782 | 4.2608 | 1.047539 | 1.9936 | 2.026833 | 0.03432942 | 37 | Archaeosomes 2 - 37h | 14.7433 | 0.06119016 | 0.05981113 | 0.002713674 | 66.0773 | 65.2557 | 3.743965 | 0.0299 | 0.03086667 | 0.0007408704 | 1.5433 | 1.5161 | 0.1039387 | 0.1052 | 0.1059667 | 0.005700487
| Free CBD 3 - 37h | 25.9866 | 4 | 0.07909951 |  |  | 50.39337 |  |  | 7.5452 | 4.71575 |  |  |  | Liposomes 3 - 37 h | 17.7718 | 0.01071196 |  |  | 46.45821 |  |  | 0.8763 |  |  | 4.9221 |  |  | 2.0741 |  |  |  | Archaeosomes 3 - 37h | 14.9701 | 0.06222318 |  |  | 69.37475 |  |  | 0.0317 |  |  | 1.3774 |  |  | 0.1133
| Free CBD 1 - 38h | 25.449 | 4 | 0.07742812 |  |  | 54.20721 |  |  | 7.443 | 4.651875 |  |  |  | Liposomes 1 - 38 h | 24.785 | 0.01507275 |  |  | 63.33769 |  |  | 0.8405 |  |  | 2.8425 |  |  | 2.0364 |  |  |  | Archaeosomes 1 - 38h | 13.4325 | 0.05521977 |  |  | 59.4534 |  |  | 0.0316 |  |  | 1.6701 |  |  | 0.0993
38 | Free CBD 2 - 38h | 25.0524 | 4 | 0.0761951 | 0.07704136 | 0.0005991375 | 48.65417 | 49.01453 | 0.3603612 | 7.5656 | 4.7285 | 4.6991875 | 0.05403561 | 38 | Liposomes 2 - 38 h | 14.8277 | 0.008881324 | 0.01145747 | 0.002632272 | 40.81258 | 49.77835 | 2.186109 | 0.8826 | 0.8694333 | 0.02048647 | 5.2207 | 4.364 | 1.078712 | 2.0084 | 2.047833 | 0.0377409 | 38 | Archaeosomes 2 - 38h | 14.5872 | 0.06047916 | 0.05904183 | 0.00273014 | 65.37769 | 64.4651 | 3.775039 | 0.032 | 0.03193333 | 0.0002494438 | 1.5717 | 1.5495 | 0.1086724 | 0.1043 | 0.1055667 | 0.005704579
| Free CBD 3 - 38h | 25.4724 | 4 | 0.07750087 |  |  | 49.37489 |  |  | 7.5475 | 4.7171875 |  |  |  | Liposomes 3 - 38 h | 17.2996 | 0.01041835 |  |  | 45.1848 |  |  | 0.8852 |  |  | 5.0288 |  |  | 2.0987 |  |  |  | Archaeosomes 3 - 38h | 14.7952 | 0.06142655 |  |  | 68.56423 |  |  | 0.0322 |  |  | 1.4067 |  |  | 0.1131
| Free CBD 1 - 39h | 24.8894 | 4 | 0.07568833 |  |  | 52.98919 |  |  | 7.4905 | 4.6815625 |  |  |  | Liposomes 1 - 39 h | 24.6514 | 0.01498968 |  |  | 62.98861 |  |  | 0.8852 |  |  | 2.9265 |  |  | 2.0546 |  |  |  | Archaeosomes 1 - 39h | 13.1923 | 0.05412571 |  |  | 58.27547 |  |  | 0.0305 |  |  | 1.7152 |  |  | 0.0999
39 | Free CBD 2 - 39h | 24.6822 | 4 | 0.07504415 | 0.07568398 | 0.0005206511 | 47.91923 | 48.27073 | 0.3514954 | 7.6334 | 4.770875 | 4.771229 | 0.1173721 | 39 | Liposomes 2 - 39 h | 14.3347 | 0.008574777 | 0.01123891 | 0.002729263 | 39.4039 | 48.80779 | 2.313477 | 0.8385 | 0.8701 | 0.02235188 | 5.3149 | 4.445933 | 1.078098 | 2.0352 | 2.071333 | 0.03821216 | 39 | Archaeosomes 2 - 39h | 14.4073 | 0.05965976 | 0.05819904 | 0.002918418 | 64.5714 | 63.59516 | 4.004901 | 0.0321 | 0.03126667 | 0.0006548961 | 1.6067 | 1.587233 | 0.1132711 | 0.1044 | 0.1058333 | 0.005523485
| Free CBD 3 - 39h | 25.0924 | 4 | 0.07631945 |  |  | 48.62223 |  |  | 7.778 | 4.86125 |  |  |  | Liposomes 3 - 39 h | 16.8717 | 0.01015228 |  |  | 44.03085 |  |  | 0.8866 |  |  | 5.0964 |  |  | 2.1242 |  |  |  | Archaeosomes 3 - 39h | 14.6602 | 0.06081166 |  |  | 67.93861 |  |  | 0.0312 |  |  | 1.4398 |  |  | 0.1132
| Free CBD 1 - 40h | 24.692 | 4 | 0.07507462 |  |  | 52.55953 |  |  | 7.7117 | 4.8198125 |  |  |  | Liposomes 1 - 40 h | 24.4682 | 0.01487576 |  |  | 62.50993 |  |  | 0.8861 |  |  | 2.9521 |  |  | 2.084
40 | Free CBD 2 - 40h | 24.2954 | 4 | 0.07384159 | 0.0747091 | 0.0006159487 | 47.15134 | 47.53373 | 0.3823803 | 7.809 | 4.880625 | 4.8808125 | 0.07981282 | 40 | Liposomes 2 - 40 h | 13.818 | 0.008253495 | 0.01099247 | 0.002822022 | 37.9275 | 47.71643 | 2.392184 | 0.8485 | 0.881 | 0.02471855 | 5.4317 | 4.5405 | 1.125957 | 2.0556 | 2.097167 | 0.04040168
| Free CBD 3 - 40h | 24.7359 | 4 | 0.0752111 |  |  | 47.91611 |  |  | 7.9072 | 4.942 |  |  |  | Liposomes 3 - 40 h | 16.3826 | 0.009848157 |  |  | 42.71186 |  |  | 0.9084 |  |  | 5.2377 |  |  | 2.1519
| Free CBD 1 - 41h | 24.2582 | 4 | 0.07372594 |  |  | 51.61532 |  |  | 7.799 | 4.874375
41 | Free CBD 2 - 41h | 23.8362 | 4 | 0.07241394 | 0.07337659 | 0.0006891706 | 46.23972 | 46.68891 | 0.449181 | 7.911 | 4.944375 | 4.939104 | 0.08133783
| Free CBD 3 - 41h | 24.3431 | 4 | 0.07398989 |  |  | 47.13809 |  |  | 7.9977 | 4.9985625
| Free CBD 1 - 42h | 23.7915 | 4 | 0.07227497 |  |  | 50.59951 |  |  | 7.8899 | 4.9311875
42 | Free CBD 2 - 42h | 23.3511 | 4 | 0.07090577 | 0.0719962 | 0.00080115 | 45.27669 | 45.83086 | 0.554169 | 8.0543 | 5.0339375 | 4.998 | 0.07566201
| Free CBD 3 - 42h | 23.9629 | 4 | 0.07280785 |  |  | 46.38502 |  |  | 8.0462 | 5.028875
| Free CBD 1 - 43h | 23.4384 | 4 | 0.07117719 |  |  | 49.83095 |  |  | 8.0079 | 5.0049375
43 | Free CBD 2 - 43h | 23.0752 | 4 | 0.070048 | 0.0709665 | 0.0006804479 | 44.72896 | 45.19591 | 0.4669507 | 8.0798 | 5.049875 | 5.051042 | 0.06100658
| Free CBD 3 - 43h | 23.5983 | 4 | 0.07167431 |  |  | 45.66286 |  |  | 8.1573 | 5.0983125
| Free CBD 1 - 44h | 23.1114 | 4 | 0.07016055 |  |  | 49.1192 |  |  | 8.1498 | 5.093625
44 | Free CBD 2 - 44h | 22.679 | 4 | 0.06881622 | 0.06979379 | 0.0006983899 | 43.94241 | 44.39818 | 0.455767 | 8.2534 | 5.158375 | 5.155875 | 0.07974024
| Free CBD 3 - 44h | 23.1899 | 4 | 0.0704046 |  |  | 44.85394 |  |  | 8.345 | 5.215625
| Free CBD 1 - 45h | 22.6838 | 4 | 0.06883114 |  |  | 48.18849 |  |  | 8.2516 | 5.15725
45 | Free CBD 2 - 45h | 22.2511 | 4 | 0.06748589 | 0.06850605 | 0.0007370068 | 43.09293 | 43.59007 | 0.4971438 | 8.3028 | 5.18925 | 5.214042 | 0.09463816
| Free CBD 3 - 45h | 22.8028 | 4 | 0.06920111 |  |  | 44.08721 |  |  | 8.473 | 5.295625
| Free CBD 1 - 46h | 22.1596 | 4 | 0.06720141 |  |  | 47.04752 |  |  | 8.3468 | 5.21675
46 | Free CBD 2 - 46h | 21.9295 | 4 | 0.06648603 | 0.06714224 | 0.0005133385 | 42.45447 | 42.80518 | 0.3507072 | 8.3209 | 5.2005625 | 5.254104 | 0.1033791
| Free CBD 3 - 46h | 22.3326 | 4 | 0.06773927 |  |  | 43.15589 |  |  | 8.552 | 5.345
| Free CBD 1 - 47h | 21.9783 | 4 | 0.06663775 |  |  | 46.65291 |  |  | 8.439 | 5.274375
47 | Free CBD 2 - 47h | 21.5145 | 4 | 0.0651958 | 0.06624001 | 0.000745314 | 41.6306 | 42.12159 | 0.4909907 | 8.4913 | 5.3070625 | 5.337583 | 0.1081706
| Free CBD 3 - 47h | 2206% | 4 | 0.06688647 |  |  | 42.61258 |  |  | 8.6901 | 5.4313125
| Free CBD 1 - 48h | 21.6078 | 4 | 0.06548587 |  |  | 45.84648 |  |  | 8.4627 | 5.2891875
48 | Free CBD 2 - 48h | 21.1483 | 4 | 0.06405729 | 0.06509787 | 0.0007436857 | 40.90361 | 41.39622 | 0.4926136 | 8.614 | 5.38375 | 5.365354 | 0.0899291
| Free CBD 3 - 48h | 21.6929 | 4 | 0.06575045 |  |  | 41.88884 |  |  | 8.677 | 5.423125
| Free CBD 1 - 49h | 21.2368 | 4 | 0.06433244 |  |  | 45.03896 |  |  | 8.6549 | 5.4093125
49 | Free CBD 2 - 49h | 20.8729 | 4 | 0.06320108 | 0.06407999 | 0.000639966 | 40.35687 | 40.7903 | 0.4334211 | 8.5228 | 5.32675 | 5.4383125 | 0.1679238
| Free CBD 3 - 49h | 21.3571 | 4 | 0.06470645 |  |  | 41.22372 |  |  | 8.9262 | 5.578875
| Free CBD 1 - 50h | 20.8781 | 4 | 0.06321724 |  |  | 44.25822 |  |  | 8.7848 | 5.4905
50 | Free CBD 2 - 50h | 20.5083 | 4 | 0.06206754 | 0.06298417 | 0.0006737451 | 39.63306 | 40.09751 | 0.4644537 | 8.824 | 5.515 | 5.519792 | 0.04174984
| Free CBD 3 - 50h | 21.023 | 4 | 0.06366774 |  |  | 40.56196 |  |  | 8.8862 | 5.553875

## Oxidation Study 2
Decrease
| free CBD |  | Conventional Liposomes |  | Archaeosomes
| Decrease in % | STABW | Decrease in % | STABW | Decrease in % | STABW
1 | 100 | 0 | 100 | 0 | 100 | 0
2 | 100 | 0 | 96.45207 | 0.2586852 | 98.45266 | 1.05469
3 | 97.2635 | 0.2751198 | 94.5284 | 0.7175282 | 97.53671 | 0.489467
4 | 95.20938 | 0.08067344 | 92.87249 | 1.027259 | 96.52499 | 0.4420649
5 | 93.14172 | 0.2040786 | 91.48834 | 1.407362 | 96.24824 | 0.8572573
6 | 91.03864 | 0.08750611 | 90.17899 | 1.773467 | 94.6054 | 0.5806609
7 | 88.60775 | 0.2476108 | 88.86411 | 2.020664 | 93.61569 | 0.4963793
8 | 87.35991 | 0.1130869 | 87.71427 | 2.276487 | 92.52721 | 0.6864222
9 | 85.61034 | 0.1355951 | 86.48884 | 2.572125 | 91.67176 | 0.7867222
10 | 83.97797 | 0.01594006 | 85.32149 | 2.765393 | 90.5626 | 0.7302799
11 | 82.0645 | 0.1636637 | 81.92106 | 2.329972 | 89.75011 | 0.8483018
12 | 80.4319 | 0.1080183 | 80.75427 | 2.266529 | 88.52126 | 0.8904626
13 | 79.04838 | 0.2087763 | 79.5933 | 2.199687 | 87.50636 | 1.01922
14 | 77.51433 | 0.09869167 | 78.492 | 2.126957 | 86.43614 | 1.269831
15 | 76.00126 | 0.08202035 | 77.33891 | 2.16051 | 85.54646 | 1.238261
16 | 74.0051 | 0.2269779 | 76.18266 | 2.075012 | 84.56601 | 1.270736
17 | 72.4555 | 0.4180243 | 75.00622 | 2.114708 | 83.74123 | 1.51985
18 | 71.27964 | 0.2091749 | 73.87456 | 2.197486 | 82.81479 | 1.500861
19 | 69.88512 | 0.2078946 | 72.62571 | 2.441622 | 81.80734 | 1.653062
20 | 68.74086 | 0.2873322 | 69.96072 | 2.094345 | 80.86742 | 1.714807
21 | 67.48638 | 0.1586845 | 70.33151 | 1.785909 | 79.96833 | 1.919329
22 | 66.33508 | 0.3230011 | 69.02155 | 1.820344 | 78.97731 | 1.938085
23 | 65.15243 | 0.3318891 | 67.93424 | 1.856605 | 78.21751 | 2.091377
24 | 63.8732 | 0.2658323 | 66.71446 | 1.738174 | 77.24206 | 2.127256
25 | 62.76093 | 0.5483881 | 65.55048 | 1.788942 | 76.32215 | 2.318037
26 | 61.52591 | 0.1328822 | 64.30962 | 1.610958 | 75.32185 | 2.422375
27 | 60.64508 | 0.3068043 | 63.20281 | 1.626069 | 74.46037 | 2.457552
28 | 59.4603 | 0.2677069 | 62.10019 | 1.506285 | 73.58634 | 2.617982
29 | 58.30948 | 0.1003719 | 60.84693 | 1.557603 | 72.67986 | 2.832009
30 | 57.40627 | 0.2475496 | 59.70926 | 1.630985 | 71.82547 | 2.900977
31 | 56.62587 | 0.248343 | 58.48542 | 1.589846 | 70.95428 | 2.95895
32 | 55.52227 | 0.4055655 | 57.43868 | 1.71182 | 70.09658 | 3.149809
33 | 54.52728 | 0.4444791 | 56.29964 | 1.620071 | 69.29621 | 3.178337
34 | 53.65945 | 0.4243531 | 55.15818 | 1.769913 | 68.5483 | 3.241579
35 | 52.77762 | 0.3427712 | 54.10411 | 1.904722 | 67.55097 | 3.466076
36 | 51.70112 | 0.3859422 | 53.05746 | 1.951879 | 66.8339 | 3.600153
37 | 50.81168 | 0.4547769 | 51.55049 | 2.014213 | 65.96213 | 3.611613
38 | 49.85103 | 0.542333 | 50.82919 | 2.163621 | 65.2557 | 3.743965
39 | 49.01453 | 0.3603612 | 49.77835 | 2.186109 | 64.4651 | 3.775039
40 | 48.27073 | 0.3514954 | 48.80779 | 2.313477 | 63.59516 | 4.004901
41 | 47.53373 | 0.3823803 | 47.71643 | 2.392184
42 | 46.68891 | 0.449181
43 | 45.83086 | 0.554169
44 | 45.19591 | 0.4669507
45 | 44.39818 | 0.455767
46 | 43.59007 | 0.4971438
47 | 42.80518 | 0.3507072
48 | 42.12159 | 0.4909907
49 | 41.39622 | 0.4926136
50 | 40.7903 | 0.4334211
51 | 40.09751 | 0.4644537

## Cellular Uptake
4 hours | Number of cells | Fluorescence Area | Fluorescence Area/ cell [µm2] | Average [µm2] | STABW [µm2] | 8 hours | Number of cells | Fluorescence Area | Fluorescence Area/ cell [µm2] | Average [µm2] | STABW [µm2] | 24 hours | Number of cells | Fluorescence Area | Fluorescence Area/ cell [µm2] | Average [µm2] | STABW [µm2]
40x Archaeosomes 1 | 236 | 137.087 | 0.5808771 | 9.793123 | 7.181401 | 40x Archaeosomes 1 | 486 | 8249.828 | 16.97495 | 21.86137 | 6.11882 | 40x Archaeosomes 1 | 254 | 127.745 | 0.5029331 | 29.43447 | 6.03356
40x Archaeosomes 1_1 | 242 | 256.195 | 1.058657 |  |  | 40x Archaeosomes 2 | 232 | 7073.543 | 30.48941 |  |  | 40x Archaeosomes 1_1 | 293 | 11121.827 | 37.95845
40x Archaeosomes 2 | 352 | 3404.73 | 9.672528 |  |  | 40x Archaeosomes 3 | 546 | 9893.38 | 18.11974 |  |  | 40x Archaeosomes 2 | 400 | 10202.898 | 25.507245
40x Archaeosomes 3 | 277 | 5165.547 | 18.64818 |  |  | 40x Archaeosomes diluted 1:1.8 1 | 471 | 8360.344 | 17.7502 | 19.7902 | 3.023139 | 40x Archaeosomes 3 | 397 | 9860.573 | 24.83772
40x Archaeosomes diluted 1:1.8 1 | 302 | 2871.701 | 9.508944 | 8.276388 | 1.702797 | 40x Archaeosomes diluted 1:1.8 2 | 481 | 8444.578 | 17.5563 |  |  | 40x Archaeosomes diluted 1:1.8 1 | 462 | 9548.952 | 20.66873 | 24.4587 | 3.906808
40x Archaeosomes diluted 1:1.8 2 | 365 | 3449.879 | 9.451723 |  |  | 40x Archaeosomes diluted 1:1.8 3 | 423 | 10179.112 | 24.06409 |  |  | 40x Archaeosomes diluted 1:1.8 2_1 | 270 | 8055.537 | 29.83532
40x Archaeosomes diluted 1:1.8 3 | 379 | 2224.16 | 5.868496 |  |  | 40x Archaeosomes diluted 1:4 1 | 467 | 7294.524 | 15.61997 | 14.02528 | 10.5971 | 40x Archaeosomes diluted 1:1.8 2 | 373 | 5509.69 | 14.77129
40x Archaeosomes diluted 1:4 1 | 328 | 5176.001 | 15.78049 | 5.55187 | 7.233132 | 40x Archaeosomes diluted 1:4 2 | 406 | 131.09 | 0.3228818 |  |  | 40x Archaeosomes diluted 1:1.8 3 | 301 | 6884.484 | 22.87204
40x Archaeosomes diluted 1:4 2 | 292 | 155.146 | 0.5313219 |  |  | 40x Archaeosomes diluted 1:4 3 | 339 | 8859.084 | 26.13299 |  |  | 40x Archaeosomes diluted 1:4 1 | 287 | 7625.626 | 26.57013 | 24.85243 | 1.862414
40x Archaeosomes diluted 1:4 3 | 386 | 132.706 | 0.3437979 |  |  | 40x Archaeosomes Infogest 1 | 506 | 15438.771 | 30.51141 | 33.14013 | 1.582355 | 40x Archaeosomes diluted 1:4 2 | 266 | 127.745 | 0.4802444
40x Archaeosomes Infogest 1 | 375 | 5032.679 | 13.42048 | 8.216224 | 4.971315 | 40x Archaeosomes Infogest 1_1 | 437 | 14774.614 | 33.80919 |  |  | 40x Archaeosomes diluted 1:4 2 | 327 | 8411.341 | 25.72276
40x Archaeosomes Infogest 2 | 345 | 524.563 | 1.520472 |  |  | 40x Archaeosomes Infogest 2 | 472 | 16391.225 | 34.72717 |  |  | 40x Archaeosomes diluted 1:4 3 | 281 | 6256.301 | 22.26442
40x Archaeosomes Infogest 3 | 419 | 4067.536 | 9.707723 |  |  | 40x Archaeosomes Infogest 3 | 487 | 16320.716 | 33.51276 |  |  | 40x Archaeosomes Infogest 1 | 358 | 14699.285 | 41.05946 | 51.13426 | 7.765562
40x control 1 | 253 | 132.706 | 0.5245296 | 0.4852573 | 0.06316504 | 40x Archaeosomes Infogest 3 | 398 | 3231.312 | 8.118874 |  |  | 40x Archaeosomes Infogest 2 | 354 | 18544.723 | 52.38622
40x control 2 | 335 | 132.706 | 0.3961373 |  |  | 40x control 1 | 174 | 131.09 | 0.7533908 | 0.4754262 | 0.1637543 | 40x Archaeosomes Infogest 3 | 330 | 19785.848 | 59.95712
40x control 3 | 248 | 132.706 | 0.5351048 |  |  | 40x control 2 | 355 | 131.09 | 0.3692676 |  |  | 40x control 1 | 359 | 127.745 | 0.3558357 | 0.4691853 | 0.106215
40x Liposomes 1 | 338 | 335.555 | 0.9927663 | 0.8120986 | 0.1345436 | 40x control 3 | 380 | 131.09 | 0.3449737 |  |  | 40x control 2 | 290 | 127.745 | 0.4405
40 x Liposomes 2 | 300 | 201.021 | 0.67007 |  |  | 40x control 3_1 | 302 | 131.09 | 0.4340728 |  |  | 40x control 3 | 209 | 127.745 | 0.6112201
40 x Liposomes 3 | 296 | 228.944 | 0.7734595 |  |  | 40x Liposomes 1 | 370 | 881.178 | 2.381562 | 3.43668 | 0.8402543 | 40x Liposomes 1 | 290 | 3543.904 | 12.22036 | 14.13364 | 1.369818
40x Liposomes 1:4 1 | 308 | 132.706 | 0.4308636 | 0.6576982 | 0.1730118 | 40 x Liposomes 2 | 326 | 1138.021 | 3.490862 |  |  | 40x Liposomes 1_1 | 201 | 127.745 | 0.6355473
40x Liposomes 1:4 2 | 262 | 222.843 | 0.8505458 |  |  | 40 x Liposomes 3 | 406 | 1801.672 | 4.437616 |  |  | 40 x Liposomes 2 | 295 | 4374.085 | 14.82741
40x Liposomes 1:4 3 | 324 | 224.106 | 0.6916852 |  |  | 40x Liposomes 1:4 1 | 355 | 486.316 | 1.369904 | 1.055329 | 0.5431257 | 40 x Liposomes 3 | 270 | 4145.355 | 15.35317
40x Liposomes Infogest 1 | 328 | 5035.501 | 15.35214 | 17.81357 | 5.132219 | 40x Liposomes 1:4 2 | 419 | 742.041 | 1.770981 |  |  | 40x Liposomes 1:4 1 | 280 | 326.787 | 1.167096 | 1.770982 | 0.4562589
40x Liposomes Infogest 2 | 282 | 7038.001 | 24.95745 |  |  | 40x Liposomes 1:4 3 | 341 | 231.305 | 0.6783138 |  |  | 40x Liposomes 1:4 2 | 228 | 427.745 | 1.876075
40x Liposomes Infogest 3 | 335 | 4398.925 | 13.13112 |  |  | 40x Liposomes 1:4 3_2 | 326 | 131.09 | 0.4021166 |  |  | 40x Liposomes 1:4 3 | 280 | 635.537 | 2.269775
[6 empty] | 40x Liposomes Infogest 1 | 263 | 4585.32 | 17.43468 | 24.7256 | 5.436723 | 40x Liposomes Infogest 1 | 276 | 9945.343 | 36.03385 | 33.84047 | 1.56757
[6 empty] | 40x Liposomes Infogest 1 | 317 | 8997.447 | 28.38311 |  |  | 40x Liposomes Infogest 2 | 289 | 9543.519 | 33.02256
[6 empty] | 40x Liposomes Infogest 2 | 391 | 11088.376 | 28.35902 |  |  | 40x Liposomes Infogest 3 | 270 | 8765.549 | 32.465
[6 empty] | 40x Liposomes Infogest 3 | 292 | 9311.845 | 31.88988
|  | Archaeosomes |  | Archaeosomes 1:1.8 |  | Archaeosomes 1:4 |  | Archaeosomes Infogest |  |  |  |  | 325.9167 | 63.51044
|  | Average | STABW | Average | STABW | Average | STABW | Average | STABW |  |  |  | 286 | 61.30253
| 4 | 9.793123 | 7.181401 | 8.276388 | 1.702797 | 5.55187 | 7.233132 | 17.81357 | 5.132219 |  |  |  | 267.9 | 28.46559
| 8 | 21.86137 | 6.11882 | 19.7902 | 3.023139 | 14.02528 | 10.5971 | 24.7256 | 5.436723
| 24 | 29.43447 | 6.03356 | 24.4587 | 3.906808 | 24.85243 | 1.862414 | 33.84047 | 1.56757
control
|  | Average | STABW
|  | 0.4852573 | 0.06316504
|  | 0.4754262 | 0.1637543
|  | 0.4691853 | 0.106215
|  | Liposomes |  | Liposomes 1:4 |  | Liposomes Infogest
|  | Average | STABW | Average | STABW | Average | STABW
|  | 0.8120986 | 0.1345436 | 0.6576982 | 0.1730118 | 8.216224 | 4.971315
|  | 3.43668 | 0.8402543 | 1.055329 | 0.5431257 | 33.14013 | 1.582355
|  | 14.13364 | 1.369818 | 1.770982 | 0.4562589 | 51.13426 | 7.765562