## Ergebnisse
| Bezeichnung Unterserie 1 | Probenbezeichnung | sY | sM | eM | sB | eB | h | b | A0 | Et
|  |  | MPa | MPa | % | MPa | % | mm | mm | mm² | MPa
201 | Black Wipe | 201 |  | 68.36712 | 5.934653 | 68.36712 | 5.934653 | 0.91 | 2.01 | 2.016 | 1311.87
202 | Black Wipe | 202 | 73.7438 | 73.7438 | 6.619422 | 72.23386 | 7.744817 | 0.94 | 2.1 | 1.974 | 1536.765
203 | Black Wipe | 203 | 77.52542 | 77.52542 | 6.739347 | 76.43024 | 7.649279 | 0.92 | 2.04 | 1.8492 | 1651.04
204 | Black Wipe | 204 |  | 75.74056 | 6.460878 | 72.86583 | 6.490537 | 1.04 | 2.1 | 1.974 | 1611.785
200 | Black Wipe | 200 |  | 68.30044 | 6.623195 | 66.59239 | 6.995025 | 0.96 | 2.1 | 2.016 | 1484.364
205 | Black Wipe | 205 |  | 73.13366 | 6.642567 | 73.0863 | 6.807731 | 0.93 | 2.1 | 1.953 | 1586.11
206 | Black Wipe | 206 |  | 75.0178 | 5.928568 | 75.0178 | 5.928568 | 0.93 | 2.1 | 1.953 | 1597.252
207 | Black Wipe | 207 | 70.33318 | 70.33318 | 6.581239 | 65.66881 | 7.792414 | 1 | 2.09 | 2.09 | 1520.648
208 | Black Wipe | 208 |  | 64.35149 | 6.271496 | 64.31273 | 6.396447 | 0.99 | 2 | 1.98 | 1351.395
209 | Black Wipe | 209 | 71.94328 | 71.94328 | 6.431585 | 68.00509 | 7.984888 | 0.97 | 2.03 | 1.9691 | 1510.196
210 | Black Structure Wipe | 210 |  | 70.81988 | 5.404142 | 67.5427 | 5.427829 | 0.93 | 2.04 | 1.8972 | 1503.077
211 | Black Structure Wipe | 211 |  | 51.69166 | 3.589536 | 49.14588 | 3.611414 | 0.93 | 2 | 1.86 | 1372.723
212 | Black Structure Wipe | 212 |  | 64.51241 | 5.075662 | 64.49448 | 5.097224 | 0.92 | 2 | 1.84 | 1423.058
213 | Black Structure Wipe | 213 |  | 64.94779 | 4.324693 | 64.94779 | 4.324693 | 0.9 | 1.95 | 1.755 | 1620.968
214 | Black Structure Wipe | 214 |  | 69.95167 | 4.996337 | 69.95167 | 4.996337 | 0.95 | 2.1 | 1.995 | 1606.246
215 | Black Structure Wipe | 215 |  | 70.34643 | 4.799679 | 70.34643 | 4.799679 | 0.95 | 2 | 1.9 | 1681.59
216 | Black Structure Wipe | 216 |  | 60.42987 | 3.917407 | 60.42987 | 3.917407 | 0.9 | 2 | 1.8 | 1535.191
217 | Black Structure Wipe | 217 |  | 66.98046 | 4.492313 | 63.96492 | 4.515588 | 0.94 | 2 | 1.88 | 1634.798
218 | Black Structure Wipe | 218 |  | 56.0958 | 3.715055 | 56.0958 | 3.715055 | 0.9 | 1.99 | 1.791 | 1545.904
219 | Black Structure Wipe | 219 |  | 74.86771 | 5.883203 | 74.26631 | 5.905701 | 0.9 | 2.01 | 1.809 | 1703.728
220 | Yellow Structure Wipe | 220 | 33.76889 | 33.76889 | 9.079203 | 30.27666 | 38.36397 | 0.93 | 2.05 | 1.9065 | 628.2796
221 | Yellow Structure Wipe | 221 | 32.58321 | 32.58321 | 8.904255 | 28.31657 | 27.32402 | 0.91 | 2 | 1.82 | 602.1123
222 | Yellow Structure Wipe | 222 | 31.35039 | 31.35039 | 9.81255 | 28.50211 | 41.05814 | 0.92 | 2.05 | 1.886 | 571.6214
223 | Yellow Structure Wipe | 223 | 30.46545 | 30.46545 | 10.14889 | 28.35639 | 25.18383 | 0.94 | 2.02 | 1.8988 | 557.2161
224 | Yellow Structure Wipe | 224 | 33.41347 | 33.41347 | 9.543962 | 32.00957 | 54.17502 | 0.94 | 2.03 | 1.9082 | 621.6881
225 | Yellow Structure Wipe | 225 | 33.72835 | 33.72835 | 9.540291 | 32.10106 | 42.70771 | 0.98 | 2.04 | 1.9992 | 633.2752
226 | Yellow Structure Wipe | 226 | 33.42992 | 33.42992 | 9.391839 | 29.16135 | 35.45819 | 0.96 | 1.99 | 1.9104 | 656.3911
227 | Yellow Structure Wipe | 227 | 32.43797 | 32.43797 | 9.624315 | 29.24991 | 50.41121 | 0.9 | 2.01 | 1.809 | 654.5931
228 | Yellow Structure Wipe | 228 | 32.37427 | 32.37427 | 9.789093 | 31.43283 | 51.62214 | 0.97 | 2.07 | 2.0079 | 570.6086
229 | Yellow Structure Wipe | 229 | 31.46585 | 31.46585 | 10.1402 | 30.59574 | 58.4733 | 0.94 | 2.02 | 1.8988 | 577.988
230 | Yellow Wipe | 230 | 31.18684 | 31.18684 | 10.02144 | 28.55875 | 45.18344 | 0.91 | 2.05 | 1.8655 | 499.7709
231 | Yellow Wipe | 231 | 30.20426 | 31.16252 | 60.07325 | 30.87316 | 62.225 | 0.92 | 2.01 | 1.8492 | 545.2531
232 | Yellow Wipe | 232 | 31.84752 | 34.06326 | 76.11166 | 33.81256 | 76.944 | 0.95 | 2.03 | 1.9285 | 560.1714
233 | Yellow Wipe | 233 | 29.7774 | 30.49771 | 51.9255 | 29.92972 | 53.38286 | 0.9 | 1.93 | 1.737 | 558.8064
234 | Yellow Wipe | 234 | 32.18145 | 33.84066 | 67.33473 | 33.59645 | 68.44595 | 0.9 | 2 | 1.8 | 641.5381
235 | Yellow Wipe | 235 | 29.89932 | 33.63317 | 82.816 | 32.96789 | 83.50469 | 0.94 | 2.05 | 1.927 | 573.5201
236 | Yellow Wipe | 236 | 30.28634 | 32.90692 | 72.22571 | 32.56491 | 73.12817 | 0.92 | 2.05 | 1.886 | 564.5829
237 | Yellow Wipe | 237 | 32.15001 | 35.43578 | 80.98005 | 34.03465 | 81.90657 | 0.91 | 2 | 1.82 | 619.8232
238 | Yellow Wipe | 238 | 30.62433 | 33.52524 | 78.90941 | 33.19821 | 80.08986 | 0.92 | 2.02 | 1.8584 | 576.7927
239 | Yellow Wipe | 239 | 31.20152 | 32.11495 | 63.83379 | 30.55633 | 65.09433 | 0.94 | 2.05 | 1.927 | 557.1779

## Statistik
Serie | Bezeichnung Unterserie 1 | Probenbezeichnung | sY | sM | eM | sB | eB | h | b | A0 | Et
n = 0 |  |  | MPa | MPa | % | MPa | % | mm | mm | mm² | MPa
x |  |  | 38.66343 | 50.56213 | 21.26593 | 49.09652 | 30.76794 | 0.93525 | 2.03075 | 1.8986225 | 1063.998
s |  |  | 15.94427 | 18.72994 | 27.33062 | 18.9478 | 28.2271 | 0.03096628 | 0.04141024 | 0.07951756 | 488.3
n [%] |  |  | 41.23862 | 37.04342 | 128.5183 | 38.59295 | 91.7419 | 3.311016 | 2.03916 | 4.188171 | 45.89295

## 201
201 | 201
Dehnung | Standardkraft
% | N/mm²
0 | 0.4973202
0.0001468769 | 0.4572481
0.0002433617 | 0.4201827
0.0003466635 | 0.3889492
0.0004595512 | 0.3590237
0.001075962 | 0.3383256
0.00252389 | 0.3310223
0.004240592 | 0.3341408
0.005903255 | 0.3389234
0.007584296 | 0.3448563
0.00921486 | 0.3510764
0.01087762 | 0.3584904
0.01257934 | 0.3670502
0.01424589 | 0.3752895
0.01588087 | 0.3848981
0.01755765 | 0.3957815
0.01922608 | 0.4058373
0.02088589 | 0.4168349
0.02252568 | 0.4284786
0.02420907 | 0.4498297
0.02584974 | 0.4641843
0.02751785 | 0.4776198
0.02925761 | 0.4865753
0.03077618 | 0.496564
0.03248841 | 0.5109825
0.03389346 | 0.5324346
0.03580904 | 0.5551675
0.03744873 | 0.5723853
0.03915792 | 0.5879607
0.04081813 | 0.6045499
0.04249193 | 0.6203177
0.04415603 | 0.635776
0.04587629 | 0.6489457
0.04749411 | 0.6582223
0.04915571 | 0.673344
0.05080698 | 0.6943239
0.05251225 | 0.7289175
0.05417403 | 0.7472863
0.05584498 | 0.7656369
0.05752068 | 0.7838353
0.05917313 | 0.802239
0.06081203 | 0.8170531
0.06270487 | 0.829776
0.06412289 | 0.8416083
0.06582304 | 0.8593231
0.06747473 | 0.8788737
0.06915348 | 0.8989354
0.07082495 | 0.9185058
0.07246678 | 0.9393196
0.07411349 | 0.9599531
0.07579367 | 0.979666
0.07745309 | 1.000497
0.07910285 | 1.021754
0.08079387 | 1.041973
0.08243745 | 1.062331
0.08409536 | 1.0825
0.08578132 | 1.103848
0.08744192 | 1.125824
0.08912162 | 1.144991
0.0907537 | 1.165925
0.09245578 | 1.186995
0.09412521 | 1.208029
0.09582843 | 1.231175
0.09747768 | 1.251298
0.09915607 | 1.273057
0.1008051 | 1.294892
0.1024778 | 1.315339
0.10414 | 1.338135
0.1058127 | 1.358514
0.1074646 | 1.380954
0.1091188 | 1.402241
0.1107577 | 1.423855
0.1124594 | 1.445502
0.1140948 | 1.467935
0.1157637 | 1.489463
0.1174104 | 1.510224
0.1190561 | 1.532267
0.120745 | 1.553547
0.1224141 | 1.574804
0.1240628 | 1.596375
0.1257357 | 1.618298
0.1274075 | 1.639534
0.1290565 | 1.661564
0.1307298 | 1.683215
0.1323688 | 1.704877
0.1340494 | 1.727573
0.1357439 | 1.749564
0.1373986 | 1.771483
0.1390696 | 1.794724
0.1407496 | 1.817358
0.1424357 | 1.839122
0.1441076 | 1.860963
0.1457481 | 1.883548
0.1474575 | 1.905008
0.1490946 | 1.926334
0.150742 | 1.948444
0.1524344 | 1.970808
0.1541008 | 1.991578
0.1557706 | 2.012216
0.1574142 | 2.034614
0.1590632 | 2.057096
0.1607544 | 2.078704
0.1623835 | 2.099533
0.1640602 | 2.122796
0.1657405 | 2.145886
0.167404 | 2.167943
0.1690694 | 2.189952
0.1707265 | 2.212509
0.1724193 | 2.235761
0.1740942 | 2.258061
0.1757539 | 2.280138
0.1774398 | 2.304642
0.1791041 | 2.327297
0.1807713 | 2.350426
0.1824319 | 2.3727
0.1841201 | 2.394015
0.1857966 | 2.415774
0.1874741 | 2.438523
0.1891592 | 2.458649
0.1907908 | 2.495045
0.1924523 | 2.519935
0.1941978 | 2.541426
0.1957715 | 2.563559
0.1974492 | 2.57971
0.1991405 | 2.600222
0.2007675 | 2.621989
0.2024354 | 2.642457
0.2038586 | 2.672203
0.2057679 | 2.704661
0.207419 | 2.72688
0.2090801 | 2.750883
0.2107832 | 2.775092
0.2124451 | 2.798083
0.2141128 | 2.821575
0.2158029 | 2.846052
0.2174372 | 2.868093
0.2191264 | 2.891535
0.2207935 | 2.915151
0.2224451 | 2.937744
0.2241419 | 2.961924
0.2258327 | 2.985031
0.2275416 | 3.009312
0.2291712 | 3.030664
0.2308786 | 3.041073
0.2324754 | 3.061724
0.2341717 | 3.084204
0.2358826 | 3.106565
0.237531 | 3.130957
0.2392121 | 3.154522
0.2408514 | 3.177725
0.2425174 | 3.200852
0.2442135 | 3.226014
0.2458595 | 3.249847
0.2475349 | 3.273271
0.2491829 | 3.296839
0.2505048 | 3.314588
0.2522035 | 3.339712
0.2538647 | 3.363193
0.2554904 | 3.387486
0.258841 | 3.478739
0.277431 | 3.797667
0.2962594 | 4.130682
0.3176791 | 4.509934
0.3351463 | 4.810877
0.3531282 | 5.124608
0.3721595 | 5.45127
0.3918249 | 5.790887
0.4118071 | 6.142158
0.4320966 | 6.497231
0.4523778 | 6.855091
0.4732967 | 7.21017
0.4942118 | 7.565669
0.5156826 | 7.917825
0.5364581 | 8.266004
0.5569428 | 8.609317
0.5769626 | 8.953013
0.5974089 | 9.296411
0.6177299 | 9.643295
0.638805 | 9.987376
0.6595833 | 10.33052
0.6804474 | 10.67194
0.7012182 | 11.01368
0.7222246 | 11.35812
0.743186 | 11.70443
0.7642135 | 12.05029
0.7851226 | 12.39222
0.8058251 | 12.72921
0.8265147 | 13.06261
0.8472639 | 13.3957
0.8681598 | 13.73004
0.8889025 | 14.07045
0.910316 | 14.4152
0.9312418 | 14.76186
0.952365 | 15.10357
0.9729963 | 15.43764
0.9936449 | 15.76468
1.013994 | 16.09175
1.035031 | 16.42166
1.056099 | 16.75815
1.077141 | 17.09755
1.097983 | 17.43477
1.118763 | 17.76903
1.139582 | 18.0973
1.160514 | 18.42426
1.181659 | 18.74774
1.202097 | 19.06931
1.222387 | 19.38946
1.242498 | 19.71297
1.263146 | 20.03897
1.283991 | 20.37049
1.305573 | 20.70114
1.326801 | 21.03022
1.348107 | 21.35466
1.369082 | 21.67642
1.390221 | 21.99665
1.410842 | 22.31828
1.431693 | 22.63594
1.452153 | 22.94967
1.472518 | 23.2579
1.493093 | 23.56348
1.513972 | 23.87155
1.534988 | 24.18394
1.556055 | 24.50435
1.577731 | 24.82874
1.598961 | 25.15207
1.620017 | 25.46637
1.640581 | 25.77102
1.660939 | 26.06641
1.680952 | 26.36165
1.701656 | 26.65835
1.722174 | 26.96282
1.743029 | 27.27064
1.763658 | 27.58098
1.784689 | 27.88962
1.805716 | 28.19666
1.827194 | 28.50291
1.84865 | 28.80822
1.869577 | 29.11151
1.890065 | 29.41192
1.910349 | 29.71166
1.930914 | 30.01168
1.951597 | 30.31382
1.972917 | 30.61311
1.993751 | 30.91144
2.014818 | 31.20655
2.035708 | 31.50425
2.056842 | 31.8048
2.077697 | 32.1076
2.098804 | 32.40794
2.119515 | 32.70181
2.140221 | 32.98872
2.160718 | 33.27279
2.181394 | 33.5557
2.202021 | 33.84054
2.222851 | 34.1315
2.24404 | 34.42166
2.264885 | 34.71293
2.285731 | 34.99708
2.306282 | 35.27488
2.326841 | 35.54793
2.347262 | 35.82325
2.368523 | 36.10183
2.389577 | 36.3878
2.410773 | 36.67382
2.43161 | 36.95857
2.452657 | 37.23893
2.473472 | 37.51598
2.494714 | 37.79025
2.515693 | 38.06286
2.536289 | 38.33296
2.556554 | 38.60399
2.577024 | 38.8763
2.597729 | 39.15154
2.618756 | 39.4285
2.640378 | 39.70263
2.661389 | 39.97472
2.682594 | 40.2431
2.703397 | 40.51108
2.724261 | 40.7786
2.744627 | 41.04625
2.765332 | 41.31052
2.785465 | 41.57219
2.805891 | 41.82956
2.826368 | 42.08718
2.847348 | 42.34678
2.868317 | 42.60985
2.88952 | 42.87867
2.911266 | 43.15011
2.932533 | 43.42165
2.953607 | 43.68428
2.9742 | 43.93738
2.994612 | 44.18193
3.014854 | 44.42595
3.035801 | 44.67261
3.056484 | 44.9251
3.07752 | 45.17955
3.09831 | 45.43535
3.119421 | 45.68791
3.140535 | 45.9379
3.161997 | 46.18543
3.183332 | 46.42955
3.204072 | 46.67043
3.224359 | 46.90764
3.244567 | 47.14523
3.265007 | 47.38326
3.285582 | 47.62226
3.306759 | 47.85781
3.327489 | 48.09229
3.348447 | 48.32513
3.369171 | 48.56276
3.3903 | 48.80328
3.411075 | 49.0468
3.432174 | 49.2874
3.452973 | 49.52295
3.473713 | 49.7531
3.494435 | 49.9791
3.515344 | 50.20447
3.536173 | 50.43301
3.557022 | 50.66565
3.578368 | 50.89944
3.59927 | 51.13426
3.620305 | 51.36286
3.64099 | 51.5858
3.661589 | 51.80239
3.682028 | 52.01977
3.703144 | 52.23885
3.724232 | 52.46265
3.745268 | 52.6876
3.766009 | 52.91129
3.786862 | 53.13094
3.807632 | 53.34616
3.828546 | 53.55789
3.849656 | 53.76547
3.87011 | 53.96949
3.890423 | 54.17095
3.91059 | 54.37469
3.931319 | 54.58011
3.952074 | 54.79038
3.97365 | 54.99931
3.994918 | 55.20743
4.016199 | 55.4129
4.037164 | 55.61707
4.058195 | 55.82055
4.07891 | 56.02449
4.099699 | 56.22598
4.12029 | 56.42271
4.14058 | 56.61539
4.161212 | 56.8053
4.181929 | 56.9963
4.20303 | 57.18818
4.224082 | 57.38561
4.24573 | 57.58654
4.267091 | 57.78638
4.288286 | 57.98123
4.308884 | 58.16639
4.329267 | 58.34347
4.349344 | 58.51713
4.369762 | 58.69146
4.390517 | 58.86968
4.411153 | 59.05183
4.431986 | 59.23387
4.452701 | 59.41737
4.473856 | 59.59764
4.494958 | 59.77781
4.516714 | 59.95395
4.537759 | 60.12783
4.558601 | 60.29737
4.578821 | 60.46596
4.599376 | 60.63291
4.619843 | 60.80114
4.640957 | 60.96726
4.662087 | 61.13075
4.682986 | 61.29121
4.703963 | 61.44952
4.724965 | 61.60849
4.746041 | 61.76949
4.766905 | 61.93076
4.788006 | 62.08824
4.808594 | 62.24086
4.82934 | 62.38778
4.84982 | 62.53253
4.870719 | 62.67651
4.891307 | 62.82197
4.91219 | 62.97138
4.933266 | 63.1216
4.954169 | 63.27004
4.974905 | 63.41298
4.99549 | 63.54966
5.015993 | 63.6832
5.036435 | 63.81838
5.057686 | 63.95582
5.078793 | 64.09809
5.100059 | 64.23992
5.12086 | 64.38018
5.141902 | 64.51598
5.16274 | 64.64745
5.183942 | 64.77521
5.205051 | 64.90014
5.225646 | 65.02324
5.24604 | 65.14511
5.266298 | 65.26805
5.287055 | 65.39162
5.30792 | 65.51746
5.329613 | 65.64057
5.350738 | 65.76044
5.371981 | 65.87507
5.392756 | 65.98802
5.413724 | 66.09883
5.43422 | 66.2089
5.454819 | 66.31521
5.475251 | 66.41824
5.495464 | 66.5175
5.515977 | 66.61496
5.536719 | 66.71261
5.557857 | 66.81117
5.578721 | 66.91277
5.600358 | 67.0164
5.621776 | 67.12116
5.643062 | 67.22119
5.663882 | 67.31414
5.684513 | 67.39931
5.704729 | 67.4805
5.725073 | 67.5625
5.746058 | 67.64731
5.766743 | 67.73656
5.787757 | 67.82548
5.808591 | 67.91486
5.829819 | 67.99995
5.850863 | 68.08386
5.872448 | 68.16349
5.893611 | 68.23991
5.914339 | 68.31199
5.934653 | 68.36712

## 202
202 | 202
Dehnung | Standardkraft
% | N/mm²
0 | 0.6095666
6.766681e-05 | 0.5810702
0.0001563666 | 0.5550392
0.0002217658 | 0.5325578
0.0003627595 | 0.513004
0.001180257 | 0.5050771
0.002754266 | 0.5106379
0.004415079 | 0.525194
0.006101937 | 0.540956
0.007750291 | 0.556756
0.009431999 | 0.5747142
0.01108692 | 0.591877
0.01273613 | 0.6096456
0.01442105 | 0.6293698
0.01605475 | 0.6482828
0.01773782 | 0.6674935
0.01940038 | 0.6884026
0.02103806 | 0.7077277
0.0227014 | 0.7291338
0.0243595 | 0.7514109
0.02605211 | 0.7722624
0.02771783 | 0.7937535
0.02935398 | 0.814499
0.03104879 | 0.8364972
0.03267931 | 0.8593818
0.03435405 | 0.8823109
0.0360314 | 0.9046175
0.0376661 | 0.9265587
0.03934397 | 0.9494286
0.04104531 | 0.9733134
0.04272276 | 0.9960721
0.0443663 | 1.018899
0.04604903 | 1.042675
0.04773327 | 1.066629
0.04940515 | 1.090437
0.05104016 | 1.113478
0.05273299 | 1.137992
0.05440606 | 1.161585
0.05607186 | 1.184862
0.05772875 | 1.208514
0.05939553 | 1.23247
0.06106603 | 1.257153
0.06269314 | 1.280383
0.06436814 | 1.304726
0.06602692 | 1.329522
0.06769978 | 1.354377
0.06936948 | 1.378185
0.07102045 | 1.402835
0.07270246 | 1.427844
0.07435229 | 1.452787
0.07599944 | 1.479505
0.07769421 | 1.504595
0.07936778 | 1.529346
0.08104719 | 1.554971
0.08271761 | 1.579593
0.08440761 | 1.603866
0.08606386 | 1.629418
0.0877277 | 1.654062
0.08942746 | 1.678738
0.09105565 | 1.702617
0.09276098 | 1.727966
0.09442326 | 1.752864
0.09610502 | 1.778584
0.09775433 | 1.80271
0.09944211 | 1.826638
0.1010876 | 1.852208
0.1027562 | 1.876657
0.1044325 | 1.90113
0.1060692 | 1.92588
0.1077402 | 1.950713
0.1093939 | 1.97482
0.1110471 | 1.999736
0.112741 | 2.023422
0.1144026 | 2.046581
0.1160274 | 2.070199
0.1177086 | 2.094783
0.1193448 | 2.122023
0.1210109 | 2.159047
0.1227029 | 2.182694
0.1243415 | 2.206427
0.1260007 | 2.222195
0.1276779 | 2.246697
0.1293476 | 2.271637
0.1310011 | 2.293741
0.1324061 | 2.327543
0.1343261 | 2.362393
0.1359989 | 2.389327
0.1376899 | 2.415094
0.1393517 | 2.440507
0.1410127 | 2.466514
0.1427134 | 2.4933
0.1443365 | 2.518629
0.1460069 | 2.544956
0.1476661 | 2.571185
0.1493332 | 2.59688
0.1512952 | 2.614938
0.1526166 | 2.63094
0.1542831 | 2.654353
0.155951 | 2.684527
0.157597 | 2.728677
0.1593328 | 2.739804
0.1608944 | 2.760871
0.1626212 | 2.788072
0.1642795 | 2.814286
0.1659746 | 2.840239
0.1676381 | 2.867289
0.1692931 | 2.894843
0.1709587 | 2.920869
0.1726213 | 2.947747
0.1743209 | 2.973965
0.1759852 | 3.000285
0.1776333 | 3.027982
0.1793259 | 3.056233
0.1809975 | 3.082648
0.1826918 | 3.108974
0.1843596 | 3.136085
0.1860258 | 3.162943
0.187692 | 3.189207
0.1893032 | 3.216582
0.1910097 | 3.243633
0.1926822 | 3.270128
0.1943232 | 3.297718
0.196019 | 3.324451
0.1976794 | 3.35226
0.1993158 | 3.378126
0.2009715 | 3.40502
0.2026658 | 3.432312
0.2043606 | 3.459311
0.2060164 | 3.486263
0.2076511 | 3.512354
0.2093645 | 3.539285
0.2110393 | 3.565579
0.2127067 | 3.591148
0.2143823 | 3.618066
0.2160429 | 3.643983
0.2177157 | 3.670435
0.2194093 | 3.699105
0.2210692 | 3.725933
0.2227414 | 3.750807
0.2244099 | 3.777135
0.2260853 | 3.802889
0.2277375 | 3.828186
0.2294342 | 3.854828
0.2311075 | 3.881034
0.232752 | 3.907399
0.2344331 | 3.931733
0.2360613 | 3.959232
0.2377691 | 3.983975
0.2394007 | 4.010513
0.2410711 | 4.035094
0.2427448 | 4.060337
0.2443749 | 4.085988
0.2460498 | 4.112315
0.2477059 | 4.137709
0.2493866 | 4.162808
0.2510712 | 4.189013
0.25207 | 4.204348
0.2537235 | 4.228596
0.2553795 | 4.254798
0.2570441 | 4.283691
0.2755676 | 4.639795
0.2936494 | 4.972152
0.3149394 | 5.368435
0.3324814 | 5.694484
0.3504884 | 6.038806
0.3694196 | 6.391582
0.3883827 | 6.747709
0.4078588 | 7.103805
0.4276381 | 7.462946
0.4479592 | 7.828096
0.4685439 | 8.199591
0.489411 | 8.580955
0.5109337 | 8.97035
0.5321658 | 9.36242
0.5532113 | 9.748665
0.5736866 | 10.12416
0.5941133 | 10.49072
0.6142383 | 10.85601
0.6350638 | 11.22323
0.6557722 | 11.59876
0.6767767 | 11.97855
0.6974613 | 12.36264
0.7185475 | 12.74592
0.7396863 | 13.12838
0.7611684 | 13.51092
0.7820829 | 13.88725
0.8032603 | 14.25921
0.8234331 | 14.63022
0.8436907 | 14.99913
0.8641221 | 15.3724
0.8847922 | 15.74585
0.9059237 | 16.11516
0.9265661 | 16.4824
0.9475633 | 16.84458
0.968352 | 17.20907
0.9895597 | 17.57612
1.010397 | 17.94513
1.031507 | 18.31144
1.052174 | 18.67315
1.072994 | 19.02997
1.093577 | 19.38374
1.114527 | 19.73775
1.13529 | 20.09608
1.156417 | 20.46069
1.177625 | 20.82758
1.198636 | 21.19423
1.219427 | 21.55235
1.240059 | 21.90395
1.260523 | 22.25107
1.281118 | 22.60121
1.302337 | 22.95802
1.323304 | 23.32177
1.344357 | 23.68566
1.36499 | 24.04728
1.385942 | 24.40214
1.406625 | 24.75317
1.427941 | 25.09843
1.448509 | 25.44156
1.468971 | 25.7807
1.489049 | 26.12267
1.509536 | 26.46733
1.530203 | 26.81739
1.551597 | 27.16922
1.573052 | 27.52073
1.594283 | 27.86968
1.615371 | 28.21564
1.636393 | 28.56044
1.657262 | 28.9042
1.677916 | 29.24595
1.698679 | 29.58204
1.718992 | 29.91184
1.739538 | 30.23697
1.76021 | 30.56323
1.781358 | 30.89267
1.802263 | 31.22991
1.82381 | 31.57266
1.84515 | 31.91636
1.866335 | 32.25285
1.886993 | 32.57883
1.907522 | 32.89508
1.927576 | 33.20824
1.94798 | 33.52279
1.9687 | 33.84311
1.989306 | 34.16987
2.010078 | 34.49899
2.030903 | 34.82938
2.052083 | 35.15601
2.073215 | 35.48257
2.094871 | 35.80578
2.115907 | 36.12772
2.13662 | 36.44579
2.156803 | 36.7631
2.177395 | 37.0792
2.197901 | 37.39715
2.219184 | 37.71159
2.240164 | 38.02489
2.261192 | 38.33417
2.282049 | 38.64421
2.303203 | 38.95721
2.324118 | 39.27269
2.345152 | 39.58754
2.366016 | 39.89763
2.38661 | 40.2002
2.407244 | 40.49777
2.427873 | 40.79351
2.448658 | 41.09003
2.46921 | 41.39172
2.490414 | 41.69602
2.511228 | 42.00039
2.532186 | 42.30013
2.552753 | 42.59264
2.573436 | 42.87822
2.593783 | 43.16347
2.614807 | 43.45159
2.635952 | 43.74597
2.657138 | 44.04334
2.678063 | 44.33852
2.699028 | 44.62982
2.719977 | 44.91707
2.740974 | 45.20088
2.762229 | 45.48223
2.782799 | 45.76124
2.803254 | 46.03904
2.823508 | 46.31989
2.844226 | 46.60357
2.865032 | 46.89146
2.886646 | 47.17685
2.907733 | 47.46114
2.928726 | 47.74174
2.949988 | 48.0182
2.970728 | 48.29462
2.99119 | 48.5664
3.011826 | 48.8397
3.032173 | 49.10838
3.052454 | 49.37151
3.072952 | 49.63225
3.093791 | 49.89508
3.114811 | 50.16118
3.135842 | 50.43556
3.15753 | 50.71397
3.178859 | 50.99265
3.20011 | 51.26371
3.220779 | 51.52394
3.24132 | 51.77399
3.261545 | 52.02143
3.282279 | 52.26963
3.303096 | 52.5242
3.324003 | 52.78063
3.344784 | 53.03857
3.365851 | 53.29422
3.386965 | 53.54665
3.408304 | 53.79739
3.429849 | 54.04446
3.450676 | 54.28832
3.471141 | 54.52834
3.491232 | 54.76705
3.511717 | 55.00453
3.532132 | 55.24337
3.553304 | 55.47973
3.574092 | 55.71577
3.594993 | 55.95
3.615729 | 56.18622
3.636765 | 56.42444
3.65761 | 56.66435
3.678655 | 56.90363
3.699615 | 57.13938
3.720318 | 57.37027
3.74108 | 57.59656
3.761871 | 57.82114
3.782809 | 58.04575
3.803496 | 58.27492
3.824827 | 58.50583
3.845844 | 58.73772
3.866931 | 58.96393
3.887635 | 59.18276
3.908326 | 59.3942
3.928759 | 59.60264
3.94964 | 59.81309
3.970785 | 60.0276
3.991815 | 60.24363
4.012749 | 60.45736
4.033409 | 60.66796
4.054395 | 60.87332
4.075119 | 61.07748
4.096377 | 61.27707
4.116876 | 61.47412
4.137289 | 61.66668
4.157401 | 61.86071
4.178041 | 62.0548
4.198713 | 62.25324
4.220096 | 62.45067
4.24147 | 62.64628
4.262763 | 62.83811
4.283833 | 63.02626
4.304834 | 63.21402
4.325758 | 63.4026
4.346421 | 63.5909
4.367223 | 63.77507
4.387398 | 63.95483
4.40805 | 64.1292
4.428618 | 64.30692
4.449748 | 64.48255
4.470589 | 64.66424
4.492122 | 64.84896
4.513705 | 65.03432
4.534932 | 65.21509
4.555728 | 65.38536
4.576209 | 65.54619
4.59645 | 65.70131
4.616509 | 65.85693
4.637324 | 66.01439
4.657921 | 66.17798
4.678806 | 66.34249
4.699527 | 66.5075
4.720561 | 66.6698
4.741592 | 66.83047
4.76311 | 66.98912
4.784456 | 67.1447
4.805409 | 67.29587
4.825886 | 67.44333
4.846247 | 67.58933
4.866804 | 67.73543
4.887521 | 67.88226
4.908895 | 68.02461
4.929677 | 68.16488
4.950733 | 68.30086
4.971627 | 68.43704
4.992811 | 68.57396
5.013686 | 68.71097
5.034773 | 68.84437
5.055591 | 68.97309
5.076201 | 69.09522
5.096817 | 69.21376
5.117503 | 69.3308
5.138312 | 69.44813
5.158895 | 69.56894
5.1801 | 69.69142
5.200971 | 69.8137
5.221871 | 69.93147
5.24243 | 70.0437
5.263106 | 70.15048
5.283486 | 70.25648
5.304319 | 70.36324
5.325586 | 70.47359
5.346696 | 70.58735
5.367789 | 70.69806
5.388641 | 70.80624
5.409681 | 70.90884
5.430528 | 71.0097
5.451886 | 71.10541
5.472642 | 71.19804
5.493262 | 71.28629
5.513426 | 71.37613
5.533994 | 71.4669
5.55475 | 71.56042
5.576012 | 71.65227
5.597548 | 71.74075
5.618657 | 71.82688
5.639853 | 71.90594
5.660544 | 71.98324
5.681435 | 72.05794
5.701773 | 72.13289
5.72246 | 72.20461
5.742711 | 72.27296
5.76312 | 72.33653
5.783643 | 72.39733
5.804655 | 72.45845
5.825646 | 72.52057
5.84674 | 72.5868
5.868445 | 72.65507
5.889735 | 72.72223
5.910944 | 72.78282
5.931612 | 72.83524
5.952165 | 72.88044
5.972327 | 72.92325
5.992967 | 72.96727
6.013834 | 73.01508
6.034658 | 73.06559
6.055571 | 73.11613
6.076509 | 73.16664
6.097726 | 73.21317
6.118832 | 73.25801
6.140473 | 73.298
6.161391 | 73.33519
6.182079 | 73.36726
6.20221 | 73.39883
6.222686 | 73.42881
6.243108 | 73.45988
6.263939 | 73.48938
6.284986 | 73.51565
6.305682 | 73.53946
6.326665 | 73.56105
6.347464 | 73.58397
6.368662 | 73.60822
6.389453 | 73.63344
6.410573 | 73.65486
6.431325 | 73.67181
6.452064 | 73.68207
6.472795 | 73.68997
6.4935 | 73.69527
6.514524 | 73.70221
6.535347 | 73.71248
6.556717 | 73.7233
6.577698 | 73.73545
6.598802 | 73.74244
6.619422 | 73.7438
6.640176 | 73.73917
6.660591 | 73.73239
6.681366 | 73.72657
6.702561 | 73.72322
6.723539 | 73.72326
6.744559 | 73.72129
6.765219 | 73.71762
6.78613 | 73.70787
6.806759 | 73.69616
6.827964 | 73.68092
6.848648 | 73.66563
6.869179 | 73.64854
6.889376 | 73.63247
6.909788 | 73.61756
6.930469 | 73.60364
6.951396 | 73.59171
6.973032 | 73.57698
6.994154 | 73.5604
7.015458 | 73.54041
7.036428 | 73.52025
7.057483 | 73.49978
7.078226 | 73.48001
7.09896 | 73.45723
7.119586 | 73.43019
7.139933 | 73.39907
7.160549 | 73.36568
7.181244 | 73.33371
7.202343 | 73.30181
7.223279 | 73.27376
7.244734 | 73.24901
7.266176 | 73.22454
7.287391 | 73.19728
7.308204 | 73.1626
7.328746 | 73.12155
7.349024 | 73.07612
7.369067 | 73.03067
7.389879 | 72.98713
7.410435 | 72.94852
7.431263 | 72.91088
7.451923 | 72.87422
7.472867 | 72.83555
7.493923 | 72.79426
7.515144 | 72.75326
7.536824 | 72.71003
7.605591 | 72.55556
7.675187 | 72.402
7.744817 | 72.23386

## 203
203 | 203
Dehnung | Standardkraft
% | N/mm²
0 | 0.6417183
7.609133e-05 | 0.6066164
0.000191028 | 0.5765746
0.0002467325 | 0.5490093
0.0003039057 | 0.5250154
0.0004610594 | 0.5042959
0.001439798 | 0.4966815
0.00302444 | 0.5042834
0.004701499 | 0.5192388
0.006393642 | 0.5344718
0.008037822 | 0.5507807
0.009730362 | 0.5683734
0.0113938 | 0.5878501
0.0130854 | 0.6056625
0.01472442 | 0.6256
0.01638985 | 0.6463374
0.01807501 | 0.6667748
0.0197224 | 0.6878285
0.02136929 | 0.7088795
0.02304849 | 0.7301799
0.02471866 | 0.7507239
0.02634711 | 0.7732021
0.02804349 | 0.7953669
0.0296973 | 0.8181965
0.03132582 | 0.8418578
0.03300615 | 0.8646316
0.03467282 | 0.8880074
0.0363679 | 0.9124698
0.03801539 | 0.9358928
0.03967627 | 0.9600185
0.04133707 | 0.9839557
0.04300649 | 1.007747
0.04467646 | 1.032497
0.04636015 | 1.057151
0.04800474 | 1.08095
0.04970034 | 1.106597
0.05139904 | 1.130744
0.05305883 | 1.154318
0.05472348 | 1.179831
0.05640829 | 1.205063
0.05808448 | 1.231441
0.05975182 | 1.257817
0.061393 | 1.284646
0.06308691 | 1.309301
0.06474639 | 1.336884
0.06639611 | 1.361531
0.06805394 | 1.387853
0.06972135 | 1.413468
0.07139847 | 1.439044
0.0730663 | 1.465219
0.07471092 | 1.489361
0.07638329 | 1.51576
0.07801716 | 1.540295
0.07967976 | 1.566524
0.08135846 | 1.592704
0.08300601 | 1.618304
0.08468916 | 1.654686
0.08633869 | 1.684097
0.08797882 | 1.709724
0.08974359 | 1.729037
0.09132443 | 1.750861
0.09300647 | 1.777742
0.09467962 | 1.803291
0.09629851 | 1.831247
0.0980174 | 1.876853
0.09965176 | 1.903874
0.1013296 | 1.931554
0.1029971 | 1.959427
0.1046839 | 1.98632
0.1063307 | 2.014695
0.1080014 | 2.043221
0.1096615 | 2.070033
0.1113476 | 2.098763
0.1129572 | 2.125938
0.114666 | 2.150888
0.1162792 | 2.162213
0.1179312 | 2.184869
0.1196295 | 2.211361
0.1209004 | 2.249099
0.1229379 | 2.289598
0.1245941 | 2.316366
0.1262829 | 2.327608
0.1279068 | 2.351174
0.129614 | 2.380783
0.1312847 | 2.410047
0.1329602 | 2.43791
0.134618 | 2.46539
0.1362659 | 2.495261
0.1379823 | 2.522918
0.1396328 | 2.551478
0.1413016 | 2.579971
0.1429933 | 2.608952
0.1446493 | 2.63717
0.1463282 | 2.665751
0.1479869 | 2.693994
0.149669 | 2.721954
0.1513376 | 2.750194
0.1530035 | 2.779533
0.1546715 | 2.808141
0.1563437 | 2.83668
0.1580187 | 2.865203
0.1596363 | 2.893653
0.1613429 | 2.922752
0.1629901 | 2.949517
0.164647 | 2.977324
0.1663406 | 3.004556
0.167981 | 3.034843
0.1696321 | 3.063044
0.1713354 | 3.091104
0.1729865 | 3.118767
0.1746528 | 3.148057
0.1763239 | 3.175483
0.1780042 | 3.204166
0.1796819 | 3.232404
0.1813432 | 3.259983
0.1830428 | 3.28914
0.1847128 | 3.317466
0.1864111 | 3.34581
0.1880806 | 3.373263
0.1897349 | 3.399945
0.191411 | 3.428886
0.1930846 | 3.45697
0.1947436 | 3.484674
0.1964037 | 3.512878
0.1980632 | 3.540849
0.1997241 | 3.568145
0.2013883 | 3.595869
0.203062 | 3.622908
0.2047016 | 3.650691
0.2063704 | 3.678341
0.2080497 | 3.705816
0.2097401 | 3.73233
0.2113707 | 3.759373
0.2130447 | 3.787099
0.2147048 | 3.815196
0.2163667 | 3.842023
0.2180528 | 3.868471
0.2197057 | 3.897111
0.2213938 | 3.925373
0.2230623 | 3.953325
0.2247257 | 3.981931
0.2263724 | 4.010212
0.2280717 | 4.037805
0.2297439 | 4.065869
0.2313748 | 4.092896
0.2330342 | 4.121344
0.2347249 | 4.150589
0.2363884 | 4.176745
0.2380524 | 4.205716
0.2397175 | 4.233058
0.2413991 | 4.262286
0.2430477 | 4.28988
0.2447036 | 4.317485
0.2463993 | 4.343779
0.2480525 | 4.371389
0.2497343 | 4.406846
0.25068 | 4.428523
0.252366 | 4.455839
0.2540225 | 4.481808
0.2556552 | 4.50062
0.2573253 | 4.52521
0.2692622 | 4.78704
0.2901206 | 5.193044
0.3106151 | 5.607208
0.327695 | 5.947677
0.3456273 | 6.300853
0.3640133 | 6.660637
0.3832074 | 7.024494
0.4027098 | 7.397821
0.4230222 | 7.77989
0.4434202 | 8.174036
0.4644721 | 8.577626
0.4857426 | 8.985874
0.5068673 | 9.392422
0.5275584 | 9.787693
0.548014 | 10.17274
0.5681951 | 10.55194
0.5885689 | 10.93331
0.6094023 | 11.32073
0.6301297 | 11.71696
0.6510995 | 12.11439
0.6718079 | 12.51327
0.6930528 | 12.90888
0.7142264 | 13.30394
0.7358306 | 13.69521
0.7567716 | 14.08244
0.7774043 | 14.46395
0.7974818 | 14.84611
0.8179657 | 15.22725
0.83833 | 15.6119
0.8593665 | 15.99345
0.8802096 | 16.37332
0.9010649 | 16.7503
0.9218767 | 17.1268
0.9429013 | 17.50656
0.9638734 | 17.8897
0.9848712 | 18.27287
1.005859 | 18.65199
1.026484 | 19.02574
1.047229 | 19.39318
1.067929 | 19.76013
1.088903 | 20.12809
1.109628 | 20.50252
1.130989 | 20.88228
1.151987 | 21.26461
1.17304 | 21.64217
1.193716 | 22.01078
1.21434 | 22.37124
1.234715 | 22.73023
1.25571 | 23.09336
1.276769 | 23.46204
1.297808 | 23.83558
1.318647 | 24.20688
1.339432 | 24.57545
1.360257 | 24.93859
1.381142 | 25.30006
1.402332 | 25.6577
1.422756 | 26.01336
1.44309 | 26.36685
1.463151 | 26.72458
1.483819 | 27.08628
1.504592 | 27.45405
1.526232 | 27.82
1.547459 | 28.18438
1.568772 | 28.54333
1.589723 | 28.90058
1.610838 | 29.25678
1.631509 | 29.6135
1.652341 | 29.96678
1.672818 | 30.31334
1.693253 | 30.6362
1.714013 | 30.91478
1.735035 | 31.19188
1.75615 | 31.47305
1.777126 | 31.81492
1.798646 | 32.16672
1.819823 | 32.52053
1.840845 | 32.86715
1.86135 | 33.20401
1.881726 | 33.53188
1.901698 | 33.85798
1.922344 | 34.18775
1.942918 | 34.52606
1.963676 | 34.87008
1.984346 | 35.21664
2.005318 | 35.56208
2.026401 | 35.90532
2.047773 | 36.24797
2.068998 | 36.58729
2.090182 | 36.92292
2.110722 | 37.25634
2.131009 | 37.58617
2.151604 | 37.92023
2.172244 | 38.2552
2.193588 | 38.58739
2.214393 | 38.91705
2.235504 | 39.24369
2.256405 | 39.57288
2.277503 | 39.90514
2.298344 | 40.24093
2.319476 | 40.57381
2.340182 | 40.90146
2.360832 | 41.21964
2.381371 | 41.53391
2.402145 | 41.84696
2.422793 | 42.16187
2.443541 | 42.48119
2.464704 | 42.8018
2.485552 | 43.12205
2.506414 | 43.43582
2.526985 | 43.74198
2.547552 | 44.04235
2.567997 | 44.34441
2.589197 | 44.64894
2.610288 | 44.95956
2.631495 | 45.27035
2.652279 | 45.58
2.673362 | 45.88511
2.694193 | 46.18701
2.715391 | 46.48616
2.736424 | 46.7825
2.757023 | 47.07552
2.777308 | 47.36939
2.797731 | 47.66498
2.818447 | 47.96508
2.83949 | 48.26624
2.861067 | 48.5646
2.882128 | 48.86004
2.903274 | 49.15209
2.924107 | 49.44475
2.945017 | 49.73744
2.965381 | 50.02959
2.986084 | 50.31595
3.006191 | 50.59678
3.026646 | 50.87313
3.047107 | 51.15086
3.068164 | 51.43047
3.089088 | 51.71479
3.110262 | 52.00571
3.131944 | 52.29964
3.15328 | 52.59231
3.174328 | 52.87564
3.194986 | 53.14888
3.215452 | 53.41279
3.235632 | 53.67551
3.256576 | 53.93978
3.277269 | 54.2115
3.298298 | 54.48386
3.319042 | 54.75712
3.340199 | 55.02681
3.361275 | 55.29375
3.382842 | 55.55722
3.404117 | 55.81643
3.424868 | 56.07085
3.445165 | 56.32325
3.46536 | 56.5751
3.485834 | 56.82804
3.506406 | 57.08178
3.527564 | 57.33185
3.548282 | 57.58099
3.569234 | 57.82734
3.589977 | 58.07733
3.611066 | 58.33133
3.631909 | 58.58823
3.652964 | 58.84314
3.673763 | 59.09332
3.694575 | 59.3371
3.715233 | 59.57642
3.73616 | 59.81487
3.757033 | 60.05339
3.777814 | 60.29647
3.799169 | 60.54207
3.820084 | 60.78875
3.841206 | 61.02836
3.861865 | 61.26059
3.882486 | 61.48619
3.902875 | 61.71191
3.923918 | 61.93952
3.945026 | 62.17409
3.96614 | 62.40682
3.986858 | 62.63897
4.007776 | 62.86497
4.028487 | 63.08507
4.049404 | 63.30201
4.07054 | 63.5152
4.091008 | 63.72553
4.111322 | 63.93328
4.131497 | 64.1433
4.152238 | 64.35418
4.172971 | 64.56925
4.194511 | 64.78202
4.215783 | 64.99272
4.237051 | 65.19967
4.258061 | 65.40514
4.279089 | 65.61094
4.299872 | 65.81657
4.320624 | 66.01889
4.341243 | 66.21587
4.361563 | 66.40786
4.382138 | 66.59645
4.402817 | 66.78611
4.423941 | 66.97763
4.44496 | 67.17478
4.466576 | 67.37596
4.48797 | 67.57665
4.509182 | 67.77113
4.529842 | 67.955
4.550296 | 68.12895
4.570364 | 68.29861
4.590677 | 68.46941
4.611436 | 68.64362
4.632103 | 68.82242
4.652944 | 69.00138
4.673659 | 69.1807
4.694817 | 69.35739
4.715887 | 69.53341
4.737522 | 69.70524
4.758666 | 69.8743
4.779579 | 70.03813
4.799864 | 70.20076
4.820382 | 70.36249
4.840908 | 70.52402
4.861857 | 70.68312
4.883093 | 70.83764
4.903896 | 70.98812
4.92494 | 71.13716
4.945908 | 71.28772
4.96705 | 71.43917
4.987886 | 71.59098
5.008997 | 71.73817
5.029611 | 71.88056
5.050377 | 72.01596
5.070893 | 72.14698
5.091567 | 72.2767
5.112375 | 72.4085
5.133127 | 72.54426
5.154278 | 72.67986
5.1751 | 72.81513
5.196014 | 72.94453
5.216546 | 73.06929
5.237151 | 73.18847
5.257519 | 73.30794
5.27863 | 73.42886
5.29978 | 73.55414
5.321002 | 73.68012
5.341951 | 73.80406
5.362893 | 73.92266
5.383816 | 74.03623
5.404855 | 74.14696
5.426113 | 74.25405
5.446774 | 74.35861
5.467252 | 74.45974
5.487446 | 74.56182
5.508151 | 74.66478
5.528929 | 74.77077
5.550461 | 74.87398
5.57178 | 74.97384
5.592943 | 75.06779
5.613863 | 75.15931
5.634771 | 75.24837
5.655445 | 75.33667
5.675903 | 75.42162
5.696561 | 75.50172
5.716686 | 75.57792
5.737247 | 75.65074
5.757777 | 75.72348
5.778909 | 75.79674
5.799792 | 75.8732
5.821152 | 75.95265
5.842769 | 76.03372
5.864048 | 76.11287
5.885039 | 76.18384
5.905668 | 76.24629
5.926096 | 76.30147
5.946286 | 76.35549
5.967135 | 76.4113
5.987873 | 76.47278
6.00889 | 76.5352
6.029677 | 76.59881
6.050743 | 76.65979
6.071901 | 76.7181
6.093208 | 76.77304
6.114723 | 76.8228
6.13551 | 76.86849
6.156002 | 76.9103
6.176194 | 76.95173
6.196693 | 76.99142
6.217096 | 77.03188
6.238245 | 77.06907
6.259048 | 77.10566
6.279879 | 77.13993
6.300694 | 77.1744
6.321722 | 77.20999
6.342775 | 77.24585
6.363627 | 77.28164
6.384698 | 77.31352
6.405389 | 77.34041
6.426213 | 77.36233
6.446847 | 77.38092
6.467838 | 77.39844
6.488626 | 77.41763
6.50961 | 77.439
6.530938 | 77.46116
6.551902 | 77.4811
6.572868 | 77.4939
6.593531 | 77.50057
6.614155 | 77.50232
6.634603 | 77.50373
6.655629 | 77.50701
6.676752 | 77.51275
6.697789 | 77.51907
6.718609 | 77.52373
6.739347 | 77.52542
6.760181 | 77.52316
6.780937 | 77.51939
6.802167 | 77.51184
6.822701 | 77.50316
6.843131 | 77.49172
6.863228 | 77.48297
6.883881 | 77.47518
6.904542 | 77.47029
6.925811 | 77.4652
6.94728 | 77.45881
6.968475 | 77.44954
6.989639 | 77.43693
7.010637 | 77.42341
7.031657 | 77.40859
7.052256 | 77.39325
7.073134 | 77.37366
7.093481 | 77.35068
7.114022 | 77.32424
7.134576 | 77.29757
7.155498 | 77.27204
7.176544 | 77.24859
7.197519 | 77.2293
7.219179 | 77.21234
7.240437 | 77.1951
7.261583 | 77.17171
7.282218 | 77.14019
7.302697 | 77.10083
7.322835 | 77.05852
7.343134 | 77.01763
7.363956 | 76.97931
7.384512 | 76.94612
7.405378 | 76.91334
7.426015 | 76.88004
7.447128 | 76.8432
7.468187 | 76.80585
7.489712 | 76.76586
7.510998 | 76.72542
7.531925 | 76.68241
7.552396 | 76.63799
7.572765 | 76.5941
7.586566 | 76.56439
7.607084 | 76.52151
7.628275 | 76.4766
7.649279 | 76.43024

## 204
204 | 204
Dehnung | Standardkraft
% | N/mm²
0 | 0.5642928
0.000145381 | 0.5267297
0.0004077008 | 0.4903457
0.0003250198 | 0.4580618
0.0004231756 | 0.4271096
0.0007260614 | 0.4040006
0.001772737 | 0.3936242
0.003475665 | 0.3953213
0.004903947 | 0.4149671
0.006875921 | 0.4380412
0.008551748 | 0.4527523
0.01020266 | 0.4664403
0.01191209 | 0.4815724
0.01355338 | 0.495839
0.0152235 | 0.5127058
0.01687106 | 0.5306476
0.01856365 | 0.5489209
0.02019321 | 0.5673674
0.02185559 | 0.5868029
0.02389523 | 0.5979147
0.02513197 | 0.6059879
0.02683008 | 0.6255325
0.02849538 | 0.6450343
0.03016475 | 0.6669416
0.03178788 | 0.7113899
0.0337874 | 0.7280066
0.03510564 | 0.7338716
0.03679136 | 0.7570382
0.0384652 | 0.7814227
0.04016793 | 0.8048604
0.04180165 | 0.8293172
0.04348966 | 0.8532691
0.04514088 | 0.8778825
0.04684101 | 0.9028315
0.04848341 | 0.9271235
0.0501663 | 0.9500131
0.05183605 | 0.9758551
0.05352466 | 1.000934
0.05519864 | 1.025656
0.05684241 | 1.05215
0.05854031 | 1.076907
0.06020404 | 1.100923
0.06186682 | 1.12647
0.0635182 | 1.15353
0.06517963 | 1.178842
0.06684046 | 1.206197
0.06854826 | 1.232086
0.0701875 | 1.257179
0.07183574 | 1.283028
0.0735047 | 1.30811
0.07516778 | 1.335353
0.07684139 | 1.360154
0.0785203 | 1.386396
0.08019564 | 1.412773
0.08184892 | 1.437772
0.08353622 | 1.464228
0.08521913 | 1.49168
0.08685874 | 1.517895
0.08853352 | 1.544272
0.09021801 | 1.571113
0.09189798 | 1.59773
0.09358061 | 1.623562
0.09523265 | 1.650031
0.09692931 | 1.676278
0.09859221 | 1.701941
0.1002747 | 1.7289
0.1019175 | 1.755502
0.1036133 | 1.782043
0.1052766 | 1.808518
0.1069516 | 1.835404
0.1085948 | 1.860083
0.1102421 | 1.887825
0.1119323 | 1.913666
0.1135639 | 1.939964
0.1152382 | 1.965392
0.1169319 | 1.99249
0.1185594 | 2.016608
0.1202366 | 2.042031
0.121918 | 2.067023
0.1235502 | 2.093826
0.1252434 | 2.119529
0.1268992 | 2.144657
0.1285604 | 2.172494
0.1302397 | 2.197447
0.1319259 | 2.224807
0.1335783 | 2.252097
0.1352446 | 2.278126
0.1368896 | 2.303674
0.1385955 | 2.33102
0.1402403 | 2.357443
0.1418845 | 2.38316
0.1435699 | 2.410565
0.1452753 | 2.438097
0.1469446 | 2.464329
0.1485954 | 2.490241
0.1502554 | 2.517312
0.1519214 | 2.542821
0.1535795 | 2.56875
0.1552463 | 2.594231
0.1568947 | 2.621874
0.1585836 | 2.660957
0.160295 | 2.688116
0.1618791 | 2.713611
0.1635465 | 2.733076
0.165199 | 2.756133
0.1668416 | 2.781465
0.1685749 | 2.817716
0.170162 | 2.85258
0.1718842 | 2.88117
0.1735287 | 2.908703
0.1752116 | 2.935484
0.1768761 | 2.961399
0.1785663 | 2.985955
0.1804083 | 3.00609
0.181855 | 3.027694
0.1835847 | 3.054146
0.1852685 | 3.094533
0.1868789 | 3.130211
0.1885481 | 3.157463
0.1902256 | 3.185316
0.1920701 | 3.200733
0.1935089 | 3.218815
0.1952168 | 3.246832
0.1968432 | 3.275473
0.1985556 | 3.303877
0.2002043 | 3.330891
0.2018741 | 3.359462
0.2035256 | 3.385761
0.2051884 | 3.414423
0.2068564 | 3.442111
0.208484 | 3.469856
0.2101621 | 3.497
0.211859 | 3.525381
0.2134878 | 3.554265
0.2151904 | 3.582701
0.2168373 | 3.610618
0.2184947 | 3.638622
0.2201905 | 3.66633
0.2218338 | 3.695961
0.2235248 | 3.725114
0.2251866 | 3.753077
0.2268439 | 3.781049
0.228532 | 3.810658
0.2302062 | 3.838367
0.2318915 | 3.86633
0.2335313 | 3.893371
0.2352151 | 3.922494
0.2368751 | 3.950013
0.2385472 | 3.978112
0.2401874 | 4.00585
0.241849 | 4.033059
0.2435239 | 4.060311
0.2451742 | 4.090007
0.246834 | 4.117967
0.2484717 | 4.145446
0.2501449 | 4.173776
0.2511332 | 4.190411
0.2528204 | 4.217432
0.2544618 | 4.244224
0.2590702 | 4.369256
0.278693 | 4.740813
0.2976887 | 5.115338
0.3196739 | 5.544938
0.3377085 | 5.895278
0.3564615 | 6.265831
0.3763923 | 6.650766
0.3967095 | 7.046016
0.4171405 | 7.442024
0.4372767 | 7.832758
0.4573938 | 8.215237
0.4773249 | 8.593437
0.4974885 | 8.975077
0.5182392 | 9.362709
0.5388563 | 9.759479
0.5597622 | 10.15736
0.5804323 | 10.55882
0.6015878 | 10.95665
0.6227262 | 11.35747
0.6443038 | 11.75442
0.6652448 | 12.14949
0.6858258 | 12.53937
0.7059018 | 12.92826
0.7263752 | 13.31552
0.7467583 | 13.7049
0.7678594 | 14.09142
0.7885988 | 14.47685
0.8095033 | 14.85919
0.8302518 | 15.24215
0.8513172 | 15.6286
0.8722682 | 16.01775
0.8932982 | 16.40906
0.9142111 | 16.79531
0.9348725 | 17.17462
0.9555979 | 17.54891
0.9763536 | 17.92178
0.9972929 | 18.2976
1.018087 | 18.67938
1.039465 | 19.06596
1.060399 | 19.45456
1.081472 | 19.83696
1.10211 | 20.21064
1.122739 | 20.57751
1.143113 | 20.94437
1.164176 | 21.31485
1.185204 | 21.69184
1.206246 | 22.07225
1.227025 | 22.45127
1.247883 | 22.82637
1.268621 | 23.1956
1.289644 | 23.56147
1.310702 | 23.92453
1.33116 | 24.28422
1.351387 | 24.64245
1.37156 | 25.00474
1.392223 | 25.37165
1.413124 | 25.74403
1.434776 | 26.11548
1.45598 | 26.48486
1.477227 | 26.84998
1.498206 | 27.21356
1.519322 | 27.57482
1.539916 | 27.93783
1.560761 | 28.2947
1.581102 | 28.64606
1.601591 | 28.99037
1.622144 | 29.33464
1.64318 | 29.68089
1.664132 | 30.03272
1.685339 | 30.39182
1.706946 | 30.75517
1.728164 | 31.11622
1.749102 | 31.46586
1.769641 | 31.80448
1.789882 | 32.13448
1.809956 | 32.46355
1.830768 | 32.79577
1.851298 | 33.13681
1.872154 | 33.48048
1.892759 | 33.82727
1.913929 | 34.17144
1.934923 | 34.51584
1.956553 | 34.85769
1.977802 | 35.19576
1.998746 | 35.52984
2.019052 | 35.86166
2.039484 | 36.19324
2.059968 | 36.52586
2.08094 | 36.85882
2.102149 | 37.18912
2.122977 | 37.51779
2.144035 | 37.84422
2.16501 | 38.17399
2.186081 | 38.50605
2.206987 | 38.83891
2.228048 | 39.16884
2.248641 | 39.49293
2.269301 | 39.81096
2.289823 | 40.1257
2.310621 | 40.43866
2.331218 | 40.7556
2.352256 | 41.07669
2.373212 | 41.39886
2.39417 | 41.71707
2.414842 | 42.02778
2.435484 | 42.33051
2.455895 | 42.63054
2.476607 | 42.93321
2.497885 | 43.24064
2.518959 | 43.55414
2.540079 | 43.86706
2.560849 | 44.17831
2.581938 | 44.48518
2.602753 | 44.78921
2.624169 | 45.08881
2.644806 | 45.38687
2.66541 | 45.68224
2.685575 | 45.97975
2.706208 | 46.27957
2.726933 | 46.58338
2.748363 | 46.88579
2.769661 | 47.18663
2.790836 | 47.48241
2.811774 | 47.77571
2.832732 | 48.06693
2.853367 | 48.3578
2.873843 | 48.6458
2.894395 | 48.92895
2.914522 | 49.20706
2.935057 | 49.48157
2.955759 | 49.76215
2.976966 | 50.04021
2.997572 | 50.32718
3.01926 | 50.61808
3.04074 | 50.91252
3.062039 | 51.20278
3.082816 | 51.48163
3.103437 | 51.75023
3.123681 | 52.01295
3.144147 | 52.27568
3.165123 | 52.54188
3.185878 | 52.81402
3.206838 | 53.08608
3.227732 | 53.35803
3.248961 | 53.62417
3.270122 | 53.88925
3.291814 | 54.15161
3.313097 | 54.40873
3.333326 | 54.66162
3.353366 | 54.91218
3.373803 | 55.16453
3.394172 | 55.41784
3.415187 | 55.66902
3.436128 | 55.91839
3.456926 | 56.16634
3.47776 | 56.41526
3.498701 | 56.66713
3.519627 | 56.92384
3.540543 | 57.18078
3.561601 | 57.43411
3.582263 | 57.6814
3.603092 | 57.92232
3.623817 | 58.1619
3.644809 | 58.40094
3.665493 | 58.64317
3.686722 | 58.88948
3.707782 | 59.1367
3.728853 | 59.38073
3.749665 | 59.6166
3.770316 | 59.8449
3.790856 | 60.06894
3.811496 | 60.29356
3.832788 | 60.52158
3.853759 | 60.75532
3.87478 | 60.98628
3.895419 | 61.21612
3.916352 | 61.43893
3.937023 | 61.65876
3.958289 | 61.87343
3.978931 | 62.08427
3.9994 | 62.29115
4.019494 | 62.4986
4.040036 | 62.70736
4.060707 | 62.92052
4.081926 | 63.13309
4.103421 | 63.3445
4.124608 | 63.55311
4.145817 | 63.75949
4.166761 | 63.96593
4.187725 | 64.17192
4.208349 | 64.3768
4.229223 | 64.5774
4.24947 | 64.77368
4.270039 | 64.96463
4.290562 | 65.15545
4.311674 | 65.34647
4.332638 | 65.54216
4.353965 | 65.74289
4.375581 | 65.94495
4.396842 | 66.14415
4.417791 | 66.33265
4.438251 | 66.51101
4.458526 | 66.68122
4.478525 | 66.85083
4.499353 | 67.02234
4.519912 | 67.1997
4.540831 | 67.37727
4.561444 | 67.55617
4.582509 | 67.73232
4.603553 | 67.90728
4.624983 | 68.08004
4.646454 | 68.24987
4.667404 | 68.4151
4.687952 | 68.5776
4.708237 | 68.73934
4.728895 | 68.89971
4.74951 | 69.06134
4.770867 | 69.21804
4.791667 | 69.37165
4.812758 | 69.52258
4.833596 | 69.67322
4.85481 | 69.82514
4.875683 | 69.97714
4.896756 | 70.12531
4.917614 | 70.26899
4.93824 | 70.40671
4.958841 | 70.5399
4.979526 | 70.67182
5.000351 | 70.80257
5.02091 | 70.93745
5.042066 | 71.07415
5.062915 | 71.21033
5.08388 | 71.34183
5.10449 | 71.46746
5.125122 | 71.58671
5.145476 | 71.70512
5.166333 | 71.82497
5.187605 | 71.94777
5.208683 | 72.07406
5.229792 | 72.19781
5.250597 | 72.31891
5.271689 | 72.43339
5.292499 | 72.54475
5.313925 | 72.65009
5.334676 | 72.75267
5.355318 | 72.85173
5.3755 | 72.95187
5.396045 | 73.05304
5.41679 | 73.15598
5.438042 | 73.25813
5.4596 | 73.35759
5.48068 | 73.45289
5.501769 | 73.54475
5.522659 | 73.63408
5.543461 | 73.72175
5.563859 | 73.809
5.584539 | 73.89177
5.604756 | 73.97147
5.625211 | 74.0452
5.645686 | 74.11738
5.666595 | 74.18938
5.687697 | 74.26156
5.70874 | 74.33881
5.730489 | 74.41511
5.751814 | 74.49286
5.772981 | 74.56397
5.793614 | 74.62714
5.814213 | 74.68167
5.834412 | 74.73359
5.855016 | 74.7859
5.875878 | 74.84178
5.896746 | 74.90111
5.917626 | 74.95905
5.938547 | 75.01581
5.959802 | 75.06833
5.980954 | 75.12012
6.002562 | 75.16772
6.023531 | 75.21339
6.044144 | 75.25352
6.064315 | 75.29184
6.084763 | 75.32776
6.105243 | 75.3634
6.126054 | 75.39733
6.147111 | 75.42787
6.167795 | 75.45556
6.188773 | 75.48162
6.209582 | 75.50898
6.230767 | 75.53774
6.251546 | 75.56785
6.272656 | 75.59489
6.293405 | 75.61897
6.314176 | 75.63762
6.334847 | 75.65269
6.355778 | 75.66493
6.37668 | 75.67739
6.397438 | 75.69285
6.418804 | 75.71063
6.439803 | 75.72876
6.460878 | 75.74056
6.490537 | 72.86583

## 200
200 | 200
Dehnung | Standardkraft
% | N/mm²
0 | 0.5156091
0.0001128736 | 0.4818926
0.0001958361 | 0.4532208
0.0002847228 | 0.4268993
0.0003800901 | 0.4042765
0.001130069 | 0.3902785
0.002677666 | 0.392594
0.004384604 | 0.4025343
0.006025083 | 0.414195
0.007692832 | 0.4265768
0.009406466 | 0.4421373
0.01104091 | 0.4568776
0.01271482 | 0.4719668
0.0143861 | 0.4887006
0.01603573 | 0.505018
0.01771617 | 0.5225577
0.01938083 | 0.5403724
0.02105092 | 0.5600191
0.02269627 | 0.5797128
0.02432844 | 0.598596
0.02600424 | 0.6195486
0.02767228 | 0.639139
0.0293499 | 0.6595475
0.0309987 | 0.6798821
0.0326469 | 0.7005948
0.03431092 | 0.7233041
0.03599165 | 0.7453733
0.03763272 | 0.7671698
0.03931095 | 0.7896158
0.04098194 | 0.8102185
0.04263942 | 0.8333084
0.04431633 | 0.8557082
0.04597716 | 0.8783256
0.04762165 | 0.8995822
0.04931523 | 0.9218414
0.05098745 | 0.9445798
0.05263597 | 0.9682068
0.05437196 | 0.9906589
0.05598565 | 1.01455
0.05769218 | 1.03796
0.05933696 | 1.059446
0.06100034 | 1.08348
0.06267111 | 1.107673
0.06433301 | 1.13104
0.06603735 | 1.154522
0.06768211 | 1.177683
0.06936407 | 1.201519
0.070986 | 1.224236
0.07265786 | 1.246398
0.0743132 | 1.269368
0.07597107 | 1.29397
0.07766854 | 1.317055
0.07930329 | 1.33958
0.08097532 | 1.363791
0.08264012 | 1.388796
0.08430258 | 1.413043
0.08600344 | 1.437153
0.08764752 | 1.462249
0.08928697 | 1.486336
0.09099996 | 1.510479
0.09265697 | 1.535074
0.09435252 | 1.560056
0.09600158 | 1.584634
0.09768316 | 1.610109
0.09934989 | 1.63471
0.1010188 | 1.658311
0.1027254 | 1.683157
0.1043993 | 1.707423
0.1060471 | 1.732078
0.1077169 | 1.755728
0.1093737 | 1.779697
0.1110479 | 1.80478
0.1126845 | 1.828551
0.1143658 | 1.853391
0.1160445 | 1.877397
0.1176967 | 1.901835
0.119352 | 1.927511
0.1210119 | 1.951414
0.1226622 | 1.975523
0.1243351 | 1.998087
0.1259876 | 2.02196
0.1276572 | 2.046292
0.1293112 | 2.070781
0.1307463 | 2.101766
0.1326147 | 2.134288
0.1343085 | 2.159293
0.1362751 | 2.180568
0.1375947 | 2.199476
0.139271 | 2.224279
0.1409478 | 2.249111
0.1426317 | 2.272107
0.144336 | 2.310936
0.1459508 | 2.339134
0.1476164 | 2.364012
0.1492998 | 2.390335
0.1509828 | 2.416039
0.1526511 | 2.441877
0.1542944 | 2.466278
0.1559384 | 2.491465
0.1576483 | 2.517019
0.1597259 | 2.536758
0.1608962 | 2.549745
0.1625689 | 2.574504
0.1642426 | 2.599237
0.1659292 | 2.624971
0.1675361 | 2.671293
0.1692486 | 2.691724
0.1708554 | 2.702547
0.1725375 | 2.727197
0.1742276 | 2.753236
0.1758951 | 2.779629
0.1775718 | 2.805087
0.1792232 | 2.831656
0.1809274 | 2.856149
0.1825632 | 2.881654
0.1842836 | 2.907926
0.1859009 | 2.93297
0.1876052 | 2.958282
0.1892714 | 2.985244
0.1909328 | 3.009673
0.1926327 | 3.034378
0.194292 | 3.060424
0.1959611 | 3.08621
0.1976076 | 3.111955
0.1993224 | 3.138143
0.2009701 | 3.164006
0.2026121 | 3.187723
0.2042741 | 3.213613
0.2059608 | 3.239617
0.2076141 | 3.264341
0.2092949 | 3.290385
0.2109664 | 3.314742
0.2126172 | 3.34009
0.2143033 | 3.365234
0.2159304 | 3.389835
0.2176499 | 3.415915
0.2192881 | 3.440081
0.2209707 | 3.465437
0.2226451 | 3.49018
0.2243159 | 3.516387
0.2259804 | 3.540737
0.2276543 | 3.566168
0.2293561 | 3.591462
0.2310301 | 3.616404
0.2326867 | 3.641607
0.2343658 | 3.666089
0.2360415 | 3.691107
0.2377305 | 3.716877
0.2393805 | 3.742362
0.2410815 | 3.766128
0.2427016 | 3.791573
0.2443593 | 3.815411
0.2460319 | 3.840642
0.247681 | 3.865608
0.2493723 | 3.890773
0.2510685 | 3.915385
0.2518391 | 3.92763
0.2535322 | 3.951701
0.2551753 | 3.977156
0.2569135 | 4.027778
0.2772372 | 4.391041
0.2961762 | 4.725475
0.3177748 | 5.116743
0.3355939 | 5.434379
0.3538056 | 5.768038
0.3727389 | 6.110368
0.3920045 | 6.455669
0.4113588 | 6.802585
0.4312269 | 7.149763
0.4513126 | 7.502563
0.4721054 | 7.860222
0.4927819 | 8.226038
0.514219 | 8.59793
0.5355762 | 8.972752
0.5568083 | 9.342885
0.5774326 | 9.70206
0.5978871 | 10.05171
0.6180792 | 10.39676
0.6386515 | 10.74314
0.6594729 | 11.09554
0.6803237 | 11.45348
0.701244 | 11.81274
0.7220841 | 12.17257
0.7432602 | 12.52924
0.7645502 | 12.88549
0.7860795 | 13.23862
0.8069355 | 13.58825
0.8274488 | 13.93403
0.8474982 | 14.28025
0.8680441 | 14.62613
0.8885149 | 14.97467
0.9096495 | 15.31952
0.9303972 | 15.66251
0.9512981 | 16.00345
0.9720066 | 16.34647
0.9931713 | 16.69257
1.014043 | 17.04288
1.035155 | 17.39191
1.05595 | 17.73687
1.076611 | 18.07446
1.097328 | 18.40636
1.118214 | 18.73723
1.139048 | 19.07017
1.159873 | 19.41022
1.181258 | 19.75461
1.202204 | 20.10098
1.223164 | 20.44211
1.243809 | 20.77664
1.264422 | 21.10425
1.284793 | 21.43171
1.305931 | 21.76318
1.326928 | 22.10192
1.347981 | 22.44262
1.36874 | 22.78124
1.389614 | 23.11406
1.410372 | 23.44233
1.431474 | 23.76694
1.452417 | 24.0874
1.472858 | 24.40537
1.49311 | 24.72092
1.513286 | 25.04105
1.533962 | 25.36449
1.554953 | 25.69309
1.576584 | 26.01956
1.597787 | 26.34447
1.619018 | 26.66514
1.640003 | 26.98437
1.661066 | 27.30241
1.681737 | 27.61896
1.702586 | 27.93025
1.722902 | 28.23681
1.743404 | 28.53872
1.763907 | 28.84028
1.784907 | 29.14373
1.805938 | 29.45261
1.827121 | 29.76875
1.848706 | 30.08754
1.869946 | 30.40451
1.890893 | 30.71115
1.911411 | 31.00672
1.931699 | 31.29355
1.951777 | 31.58035
1.972558 | 31.87106
1.993147 | 32.17072
2.013936 | 32.47401
2.034521 | 32.77967
2.055669 | 33.08285
2.076726 | 33.38542
2.098237 | 33.68569
2.11958 | 33.98428
2.140518 | 34.28031
2.160881 | 34.57385
2.181249 | 34.86713
2.201779 | 35.16173
2.22261 | 35.45565
2.243891 | 35.74673
2.264715 | 36.036
2.285807 | 36.3226
2.30672 | 36.61131
2.327797 | 36.90177
2.34865 | 37.19422
2.369834 | 37.48436
2.390416 | 37.76863
2.411135 | 38.04576
2.431641 | 38.31964
2.452475 | 38.59254
2.47306 | 38.86888
2.493944 | 39.14903
2.514985 | 39.43115
2.535882 | 39.71214
2.556635 | 39.98583
2.577256 | 40.25268
2.597759 | 40.51398
2.618281 | 40.77798
2.639538 | 41.04568
2.660577 | 41.32115
2.681809 | 41.59582
2.702593 | 41.86945
2.72367 | 42.13682
2.744462 | 42.40123
2.765806 | 42.66163
2.786647 | 42.92064
2.807265 | 43.17708
2.827474 | 43.43502
2.848014 | 43.69436
2.868706 | 43.95811
2.889896 | 44.22278
2.911412 | 44.48422
2.932462 | 44.74178
2.953581 | 44.99592
2.974431 | 45.25045
2.995228 | 45.50412
3.015612 | 45.75756
3.036281 | 46.00641
3.056422 | 46.2513
3.076905 | 46.49137
3.097403 | 46.73358
3.118209 | 46.97588
3.139297 | 47.22342
3.16066 | 47.47565
3.182314 | 47.73088
3.203658 | 47.98378
3.224667 | 48.22839
3.245285 | 48.46382
3.265634 | 48.69206
3.285888 | 48.92043
3.306819 | 49.14938
3.327574 | 49.38511
3.34858 | 49.62158
3.369355 | 49.85776
3.390508 | 50.09214
3.411616 | 50.32478
3.433181 | 50.55449
3.454412 | 50.78092
3.475149 | 51.00145
3.495394 | 51.21899
3.515625 | 51.43584
3.536085 | 51.65325
3.556734 | 51.87124
3.577884 | 52.08693
3.59855 | 52.30018
3.619551 | 52.5125
3.640287 | 52.72678
3.661378 | 52.94354
3.682204 | 53.16309
3.703304 | 53.38104
3.72405 | 53.59502
3.744875 | 53.80309
3.765549 | 54.00683
3.786493 | 54.20807
3.807307 | 54.41238
3.828137 | 54.62147
3.849489 | 54.83412
3.870429 | 55.0478
3.891443 | 55.25348
3.912129 | 55.45243
3.932756 | 55.64422
3.953195 | 55.83562
3.974312 | 56.02946
3.995352 | 56.22766
4.016435 | 56.42612
4.037199 | 56.62275
4.058034 | 56.81383
4.078809 | 57.0006
4.099734 | 57.18393
4.120821 | 57.36298
4.141301 | 57.54008
4.161663 | 57.71477
4.181832 | 57.89096
4.202513 | 58.06832
4.223288 | 58.24908
4.244801 | 58.42843
4.266077 | 58.6063
4.287439 | 58.78062
4.308356 | 58.9531
4.329413 | 59.12591
4.350163 | 59.29833
4.370934 | 59.4681
4.391579 | 59.63316
4.411873 | 59.79374
4.432467 | 59.9513
4.453166 | 60.11014
4.474271 | 60.27079
4.495257 | 60.43675
4.516869 | 60.60483
4.538282 | 60.77237
4.559503 | 60.93382
4.580166 | 61.08576
4.600636 | 61.22965
4.620752 | 61.36929
4.641017 | 61.50921
4.661763 | 61.65268
4.68242 | 61.80079
4.70333 | 61.94949
4.723972 | 62.09879
4.745152 | 62.24493
4.766148 | 62.39018
4.787814 | 62.53158
4.809021 | 62.67035
4.829897 | 62.80522
4.850271 | 62.93784
4.870714 | 63.06909
4.891239 | 63.20134
4.912118 | 63.3322
4.93337 | 63.45912
4.954199 | 63.58381
4.975283 | 63.70249
4.996162 | 63.82223
5.017375 | 63.94126
5.038185 | 64.0619
5.059353 | 64.17934
5.080021 | 64.29294
5.100681 | 64.40094
5.121253 | 64.5058
5.14203 | 64.60878
5.162799 | 64.71208
5.183425 | 64.81882
5.204598 | 64.92681
5.225455 | 65.03588
5.246326 | 65.14084
5.266884 | 65.23995
5.287549 | 65.33198
5.307929 | 65.42367
5.328901 | 65.51708
5.350094 | 65.61512
5.371275 | 65.71517
5.392271 | 65.81246
5.413168 | 65.90655
5.434174 | 65.99454
5.455107 | 66.07937
5.47644 | 66.16123
5.49712 | 66.23929
5.517704 | 66.31486
5.537847 | 66.39207
5.558499 | 66.46967
5.579214 | 66.55085
5.600619 | 66.63023
5.622066 | 66.70676
5.643161 | 66.77958
5.664249 | 66.8483
5.685085 | 66.91553
5.705862 | 66.98063
5.726235 | 67.04471
5.746921 | 67.1045
5.767096 | 67.16089
5.787623 | 67.21278
5.808149 | 67.26431
5.829194 | 67.31574
5.850112 | 67.36913
5.871296 | 67.42611
5.892978 | 67.48346
5.914294 | 67.53912
5.935382 | 67.58869
5.956014 | 67.63075
5.97653 | 67.66649
5.996744 | 67.70074
6.017418 | 67.73607
6.038261 | 67.77539
6.059138 | 67.8174
6.080019 | 67.85883
6.100986 | 67.8997
6.122183 | 67.93709
6.143352 | 67.97334
6.164998 | 68.00519
6.185893 | 68.03379
6.206486 | 68.05685
6.226578 | 68.07968
6.247118 | 68.10038
6.267507 | 68.12311
6.288454 | 68.14316
6.309422 | 68.1608
6.330175 | 68.17821
6.351267 | 68.19263
6.371945 | 68.20928
6.393122 | 68.22504
6.413919 | 68.24303
6.435032 | 68.25776
6.455746 | 68.2687
6.47651 | 68.27487
6.497199 | 68.2774
6.518088 | 68.27863
6.538936 | 68.28055
6.55979 | 68.28561
6.581162 | 68.29194
6.602128 | 68.29856
6.623195 | 68.30044
6.643805 | 68.29679
6.664451 | 68.2869
6.68489 | 68.27556
6.705762 | 68.26493
6.726933 | 68.25785
6.747938 | 68.25325
6.768905 | 68.24644
6.78961 | 68.23799
6.810492 | 68.22432
6.831134 | 68.20933
6.85237 | 68.19164
6.873066 | 68.17273
6.893542 | 68.15097
6.913721 | 68.13052
6.93415 | 68.11151
6.954864 | 68.09535
6.97583 | 68.08008
6.995025 | 66.59239

## 205
205 | 205
Dehnung | Standardkraft
% | N/mm²
0 | 0.5752352
0.0002140887 | 0.5497726
0.0003069808 | 0.5232018
0.0003626639 | 0.5000728
0.0004204844 | 0.4795413
0.0007442931 | 0.4652928
0.002122596 | 0.4666228
0.003687549 | 0.4777924
0.005352483 | 0.4925346
0.007000681 | 0.5093627
0.008660934 | 0.5262934
0.01030986 | 0.5444933
0.01197495 | 0.5634466
0.01364521 | 0.5817015
0.01528637 | 0.6023661
0.01694918 | 0.6224888
0.01862841 | 0.6273894
0.02024823 | 0.6442705
0.02192432 | 0.6665809
0.02360521 | 0.6894894
0.02526353 | 0.7114058
0.02692802 | 0.7343405
0.02860507 | 0.7581025
0.03023869 | 0.7813595
0.03192538 | 0.8059117
0.03359281 | 0.830173
0.03526761 | 0.8546527
0.03693973 | 0.8800147
0.03859537 | 0.9043176
0.0403023 | 0.9289536
0.04192743 | 0.95426
0.04364633 | 0.9804194
0.0453105 | 1.004621
0.04697681 | 1.029562
0.04863611 | 1.054628
0.05033424 | 1.079809
0.05197702 | 1.104623
0.05365321 | 1.131026
0.05530916 | 1.15553
0.05695409 | 1.181443
0.05864879 | 1.206861
0.0602885 | 1.232421
0.06194754 | 1.257788
0.0636355 | 1.284272
0.06532059 | 1.30949
0.06697702 | 1.335291
0.06862641 | 1.360506
0.07030586 | 1.386768
0.07199907 | 1.413151
0.07363689 | 1.438832
0.07531379 | 1.465983
0.07697085 | 1.492721
0.07867912 | 1.519272
0.08036843 | 1.545708
0.08204359 | 1.571573
0.08371642 | 1.597698
0.08535851 | 1.623975
0.08705167 | 1.65075
0.08874053 | 1.67801
0.0904006 | 1.703574
0.09206454 | 1.730727
0.09372612 | 1.756697
0.095381 | 1.783001
0.09706647 | 1.808642
0.09872762 | 1.835308
0.1003687 | 1.86168
0.1020155 | 1.888456
0.1037071 | 1.914524
0.1053777 | 1.938933
0.1070395 | 1.965208
0.1086848 | 1.991479
0.1103528 | 2.017805
0.1120378 | 2.0431
0.1136969 | 2.068118
0.1153673 | 2.093063
0.1170407 | 2.119692
0.1186874 | 2.145233
0.1203869 | 2.17158
0.1220024 | 2.197286
0.1236989 | 2.224119
0.1253508 | 2.250048
0.1270142 | 2.27678
0.1286827 | 2.302497
0.130371 | 2.328812
0.1320337 | 2.35546
0.1337251 | 2.380939
0.1353845 | 2.406737
0.1370682 | 2.433595
0.1387372 | 2.458966
0.14035 | 2.486059
0.1420425 | 2.511208
0.1436966 | 2.537595
0.1453623 | 2.563566
0.1470222 | 2.596342
0.1486507 | 2.628865
0.1503356 | 2.654156
0.1522395 | 2.678113
0.1536457 | 2.696725
0.1553076 | 2.722015
0.1570531 | 2.748357
0.1586443 | 2.772464
0.1603079 | 2.815109
0.1619907 | 2.844647
0.163613 | 2.872106
0.1653212 | 2.898578
0.1670062 | 2.925984
0.168662 | 2.95298
0.1703439 | 2.979641
0.1720078 | 3.004765
0.1736844 | 3.032467
0.1753751 | 3.060618
0.1770471 | 3.087108
0.1786893 | 3.114882
0.1805053 | 3.13666
0.1819316 | 3.148089
0.1836263 | 3.173373
0.1853478 | 3.20109
0.1870164 | 3.229177
0.1886661 | 3.256052
0.1903081 | 3.283414
0.1920118 | 3.310724
0.1936499 | 3.338042
0.1952955 | 3.364422
0.1969509 | 3.39203
0.198648 | 3.418248
0.2002966 | 3.445163
0.2019652 | 3.471859
0.2035976 | 3.500286
0.2052936 | 3.526057
0.2069625 | 3.553639
0.2086343 | 3.58131
0.210309 | 3.60825
0.2119491 | 3.635461
0.2136123 | 3.662569
0.2153297 | 3.69081
0.2170173 | 3.717904
0.2186781 | 3.746199
0.2203232 | 3.774091
0.2219972 | 3.800512
0.2236543 | 3.826868
0.2253134 | 3.853533
0.2269719 | 3.879519
0.2286481 | 3.906291
0.2303017 | 3.933069
0.2319746 | 3.960844
0.2336225 | 3.986958
0.235283 | 4.012881
0.2369379 | 4.039553
0.238613 | 4.064949
0.2402603 | 4.090575
0.2419287 | 4.117165
0.243599 | 4.14561
0.2452563 | 4.172245
0.2469136 | 4.199126
0.2485863 | 4.225322
0.250247 | 4.250873
0.2512414 | 4.267178
0.2529348 | 4.293484
0.2545812 | 4.321124
0.2618646 | 4.481704
0.2796819 | 4.797382
0.2987675 | 5.149632
0.3154424 | 5.449869
0.3331694 | 5.773764
0.3518659 | 6.118559
0.3717756 | 6.478111
0.3918091 | 6.845173
0.4121158 | 7.210963
0.4320619 | 7.572047
0.452067 | 7.929773
0.471884 | 8.28612
0.4922858 | 8.646026
0.5129221 | 9.01305
0.5337816 | 9.344879
0.5546824 | 9.667475
0.5756649 | 9.991589
0.5967021 | 10.3373
0.6178665 | 10.71273
0.6393249 | 11.08372
0.6600767 | 11.45139
0.6805079 | 11.81514
0.7005528 | 12.18031
0.7210193 | 12.54646
0.7414327 | 12.91563
0.7625439 | 13.28168
0.783301 | 13.64519
0.8042529 | 14.00522
0.8249346 | 14.36719
0.8460732 | 14.73362
0.866972 | 15.10513
0.8879981 | 15.47597
0.9088073 | 15.84303
0.9295193 | 16.20402
0.9502268 | 16.56092
0.9710352 | 16.9164
0.9918943 | 17.27329
1.012765 | 17.63645
1.034139 | 18.00317
1.055045 | 18.37106
1.076105 | 18.73142
1.096718 | 19.08456
1.117327 | 19.43039
1.137702 | 19.7774
1.158867 | 20.12785
1.17986 | 20.48589
1.200921 | 20.84656
1.221666 | 21.20685
1.242526 | 21.56247
1.263274 | 21.91355
1.284379 | 22.26094
1.305295 | 22.60524
1.325724 | 22.94673
1.345897 | 23.28863
1.366191 | 23.63328
1.386832 | 23.98336
1.407816 | 24.33884
1.429468 | 24.69333
1.45063 | 25.04619
1.471878 | 25.39241
1.492774 | 25.7381
1.513929 | 26.0828
1.534527 | 26.42637
1.555384 | 26.76501
1.575677 | 27.09864
1.596226 | 27.42758
1.616695 | 27.7566
1.637751 | 28.08773
1.658739 | 28.42481
1.67999 | 28.76863
1.701561 | 29.11449
1.722784 | 29.45768
1.743669 | 29.79069
1.764229 | 30.11364
1.784447 | 30.43013
1.804544 | 30.74676
1.825336 | 31.06716
1.845891 | 31.3958
1.866732 | 31.72672
1.887356 | 32.05897
1.908502 | 32.38771
1.929531 | 32.71555
1.951125 | 33.04131
1.972395 | 33.36655
1.993284 | 33.68798
2.013613 | 34.00873
2.034018 | 34.3295
2.05453 | 34.6532
2.075485 | 34.97738
2.096672 | 35.29847
2.117529 | 35.61658
2.138556 | 35.93162
2.159523 | 36.24993
2.18059 | 36.57068
2.201489 | 36.89337
2.222613 | 37.2121
2.243168 | 37.52493
2.263841 | 37.83137
2.284381 | 38.13503
2.305205 | 38.43759
2.32577 | 38.7431
2.346773 | 39.05146
2.367774 | 39.36119
2.388685 | 39.6678
2.409368 | 39.96705
2.430039 | 40.25879
2.450456 | 40.54574
2.471115 | 40.83532
2.492407 | 41.13057
2.51349 | 41.43307
2.534573 | 41.73685
2.555362 | 42.03833
2.576471 | 42.33303
2.597282 | 42.62541
2.618642 | 42.91233
2.639338 | 43.19998
2.659972 | 43.48471
2.680128 | 43.77192
2.700776 | 44.06114
2.721468 | 44.35485
2.742833 | 44.64736
2.764191 | 44.93711
2.785318 | 45.22309
2.806326 | 45.50562
2.827271 | 45.78741
2.847927 | 46.06862
2.868339 | 46.34803
2.88899 | 46.62429
2.909068 | 46.89574
2.929598 | 47.16432
2.95018 | 47.43581
2.971503 | 47.70867
2.992122 | 47.98872
3.013637 | 48.27248
3.035191 | 48.56028
3.056485 | 48.84393
3.077329 | 49.11719
3.097927 | 49.37905
3.118204 | 49.63483
3.138627 | 49.89129
3.159608 | 50.15121
3.180362 | 50.41658
3.201348 | 50.6814
3.22215 | 50.94693
3.243364 | 51.2067
3.264514 | 51.46459
3.286207 | 51.71849
3.307183 | 51.96956
3.327839 | 52.21642
3.347926 | 52.46165
3.368323 | 52.70584
3.388732 | 52.95203
3.409619 | 53.198
3.430604 | 53.44201
3.451378 | 53.68422
3.472242 | 53.92545
3.493093 | 54.16957
3.514142 | 54.41732
3.535001 | 54.66625
3.556104 | 54.91098
3.576786 | 55.15216
3.597617 | 55.38761
3.618294 | 55.62047
3.639235 | 55.85216
3.659988 | 56.08611
3.681112 | 56.32342
3.702275 | 56.56279
3.723281 | 56.80021
3.74416 | 57.03035
3.76483 | 57.25354
3.785355 | 57.47093
3.805929 | 57.69074
3.827189 | 57.91381
3.848176 | 58.14179
3.86924 | 58.36906
3.889861 | 58.59399
3.910811 | 58.8132
3.931477 | 59.0288
3.952677 | 59.23835
3.9734 | 59.44499
3.993925 | 59.64821
4.014104 | 59.85096
4.034496 | 60.05581
4.055217 | 60.26316
4.076254 | 60.47213
4.097845 | 60.67765
4.119013 | 60.88008
4.140223 | 61.08002
4.161132 | 61.28083
4.182191 | 61.48267
4.20281 | 61.68397
4.223685 | 61.88075
4.244027 | 62.07325
4.264515 | 62.26143
4.285004 | 62.44834
4.306027 | 62.63516
4.327068 | 62.82477
4.348259 | 63.01902
4.369964 | 63.21491
4.391187 | 63.40953
4.412246 | 63.59544
4.432708 | 63.77285
4.453089 | 63.94142
4.473107 | 64.1082
4.493795 | 64.27581
4.514359 | 64.44742
4.535257 | 64.62046
4.555951 | 64.79465
4.576921 | 64.96576
4.597942 | 65.13519
4.619275 | 65.30423
4.640866 | 65.47086
4.661843 | 65.63485
4.68249 | 65.79409
4.702705 | 65.95163
4.723377 | 66.1073
4.743887 | 66.26355
4.76523 | 66.41641
4.786095 | 66.56775
4.807106 | 66.71482
4.827999 | 66.86076
4.849191 | 67.00624
4.870141 | 67.15243
4.891086 | 67.2972
4.912026 | 67.43818
4.932665 | 67.57382
4.953306 | 67.70343
4.973927 | 67.83096
4.99482 | 67.95722
5.015359 | 68.08692
5.036428 | 68.21931
5.057361 | 68.35327
5.078324 | 68.48497
5.098938 | 68.61023
5.119579 | 68.7296
5.139993 | 68.8454
5.160611 | 68.9628
5.18191 | 69.08444
5.202948 | 69.2107
5.224188 | 69.33573
5.244999 | 69.45755
5.266099 | 69.572
5.286884 | 69.68297
5.308194 | 69.79251
5.329194 | 69.89626
5.349571 | 69.99749
5.370034 | 70.09635
5.390434 | 70.19642
5.411206 | 70.29983
5.432225 | 70.40397
5.453871 | 70.50478
5.474959 | 70.60158
5.496162 | 70.69308
5.51698 | 70.7829
5.537881 | 70.87147
5.558353 | 70.9592
5.57895 | 71.04268
5.59931 | 71.12179
5.619632 | 71.19607
5.640144 | 71.26802
5.66096 | 71.34074
5.682079 | 71.41395
5.703003 | 71.49216
5.724669 | 71.57115
5.746031 | 71.65121
5.767314 | 71.72573
5.788033 | 71.79203
5.808673 | 71.85104
5.828854 | 71.90547
5.849268 | 71.96166
5.870248 | 72.02044
5.890968 | 72.08364
5.912002 | 72.14628
5.932832 | 72.20782
5.954063 | 72.26566
5.975121 | 72.32221
5.996709 | 72.37532
6.017841 | 72.42506
6.038554 | 72.47087
6.058784 | 72.51465
6.079165 | 72.55652
6.0996 | 72.59889
6.120238 | 72.64007
6.141423 | 72.6781
6.162082 | 72.71386
6.183088 | 72.74666
6.203849 | 72.77992
6.225026 | 72.81432
6.245859 | 72.84997
6.266921 | 72.88331
6.28778 | 72.91346
6.308502 | 72.93792
6.329241 | 72.95841
6.350006 | 72.97745
6.370976 | 72.99539
6.39173 | 73.01649
6.413037 | 73.03874
6.434064 | 73.06175
6.455147 | 73.08061
6.475853 | 73.09316
6.496563 | 73.09958
6.517034 | 73.10205
6.537641 | 73.10576
6.558899 | 73.11162
6.579883 | 73.12009
6.600937 | 73.12739
6.62162 | 73.13297
6.642567 | 73.13366
6.66321 | 73.13264
6.684297 | 73.12819
6.705163 | 73.12238
6.72567 | 73.11425
6.745945 | 73.10507
6.766219 | 73.09683
6.786916 | 73.09029
6.807731 | 73.0863

## 206
206 | 206
Dehnung | Standardkraft
% | N/mm²
0 | 0.6521985
9.866324e-05 | 0.6208433
0.0001761422 | 0.5951473
0.0002483195 | 0.5719356
0.0003453746 | 0.55167
0.001113168 | 0.5417874
0.002638276 | 0.548653
0.004274839 | 0.5650363
0.005954403 | 0.580936
0.007614671 | 0.6002503
0.009282816 | 0.6179724
0.01096095 | 0.6377713
0.01262482 | 0.6570177
0.01429583 | 0.6757705
0.01596522 | 0.6966457
0.01766323 | 0.7176451
0.01931489 | 0.7389969
0.02096873 | 0.760328
0.02266206 | 0.7817553
0.02429672 | 0.8035845
0.02596273 | 0.8263613
0.02763976 | 0.8499313
0.02929796 | 0.8735497
0.03095145 | 0.8959232
0.03262418 | 0.9191929
0.03426806 | 0.9430318
0.03592304 | 0.9663811
0.03760675 | 0.9919606
0.03927152 | 1.015211
0.04092247 | 1.039567
0.04259084 | 1.064234
0.04427936 | 1.088512
0.04592464 | 1.113125
0.04760872 | 1.137886
0.0493055 | 1.163025
0.05095734 | 1.188466
0.05265128 | 1.213768
0.05427904 | 1.239193
0.0559536 | 1.26565
0.05765478 | 1.290229
0.05931089 | 1.316304
0.06100516 | 1.341939
0.06266897 | 1.369099
0.06432507 | 1.39529
0.06600442 | 1.421698
0.06765944 | 1.44854
0.06933861 | 1.475059
0.07098821 | 1.502292
0.07266448 | 1.52842
0.07429142 | 1.554675
0.07598142 | 1.581384
0.07760402 | 1.608355
0.0792694 | 1.633787
0.08094118 | 1.65971
0.08261433 | 1.685991
0.08426108 | 1.711863
0.08595648 | 1.737364
0.08763828 | 1.76981
0.08925812 | 1.802793
0.0908871 | 1.826292
0.09280293 | 1.850108
0.09424769 | 1.870198
0.09591262 | 1.895635
0.09764367 | 1.921798
0.09925104 | 1.945871
0.1009279 | 1.989471
0.1025519 | 2.018795
0.1042262 | 2.04523
0.1059169 | 2.070133
0.1075932 | 2.097044
0.1092498 | 2.124576
0.1109443 | 2.151239
0.1125713 | 2.178532
0.1142622 | 2.205051
0.1159017 | 2.231779
0.1175775 | 2.25861
0.1192589 | 2.271033
0.1209022 | 2.292382
0.1225459 | 2.318165
0.1242166 | 2.345376
0.1258569 | 2.387715
0.1275111 | 2.421021
0.1293356 | 2.436447
0.1307971 | 2.455951
0.1324966 | 2.483753
0.1341814 | 2.513095
0.1358778 | 2.540721
0.1375491 | 2.56812
0.1392355 | 2.596468
0.1408586 | 2.62424
0.1425272 | 2.654227
0.1442024 | 2.682283
0.1459007 | 2.710435
0.1475838 | 2.739468
0.1492372 | 2.768591
0.1509118 | 2.797071
0.1525679 | 2.825887
0.1542105 | 2.854119
0.1559321 | 2.884158
0.1575693 | 2.913119
0.1592121 | 2.941473
0.1609343 | 2.970565
0.1625993 | 2.999703
0.1642494 | 3.027395
0.1658755 | 3.056062
0.167574 | 3.082302
0.169249 | 3.111959
0.1708931 | 3.139785
0.1725882 | 3.168012
0.1742431 | 3.195642
0.175886 | 3.224292
0.1775886 | 3.251291
0.1792621 | 3.279885
0.1809285 | 3.307808
0.1825803 | 3.335619
0.1842968 | 3.364266
0.1859723 | 3.391914
0.1876543 | 3.41965
0.1893287 | 3.446793
0.1910155 | 3.467152
0.1927993 | 3.437271
0.194345 | 3.462719
0.1959992 | 3.48943
0.1976718 | 3.517483
0.199325 | 3.544647
0.2009715 | 3.572154
0.2026598 | 3.60075
0.2043084 | 3.627214
0.2059857 | 3.655322
0.2076199 | 3.681452
0.2092916 | 3.709817
0.2109586 | 3.737157
0.2126455 | 3.764706
0.2143012 | 3.791885
0.2159633 | 3.818833
0.2176332 | 3.845395
0.2192683 | 3.871967
0.2209615 | 3.899346
0.2226249 | 3.926564
0.2242743 | 3.952165
0.2259457 | 3.979917
0.2276529 | 4.007395
0.2292846 | 4.03459
0.230973 | 4.061343
0.2326278 | 4.088795
0.2343152 | 4.116229
0.2359796 | 4.144024
0.2376478 | 4.171622
0.2393227 | 4.198029
0.240981 | 4.225886
0.2426696 | 4.252062
0.2443242 | 4.278818
0.2459608 | 4.305156
0.2476247 | 4.331287
0.2493075 | 4.357159
0.2509774 | 4.383842
0.2514681 | 4.392032
0.2531582 | 4.427681
0.2547898 | 4.459212
0.2564093 | 4.498962
0.2735351 | 4.825856
0.2915287 | 5.166466
0.3124325 | 5.578055
0.3297145 | 5.912804
0.3477694 | 6.261989
0.3662435 | 6.618884
0.3855067 | 6.981406
0.4050305 | 7.350997
0.425411 | 7.727294
0.445799 | 8.115287
0.4668547 | 8.512085
0.4881846 | 8.914818
0.5093336 | 9.315487
0.5299898 | 9.707127
0.5504412 | 10.08869
0.5706187 | 10.46455
0.5909614 | 10.84271
0.6118873 | 11.22572
0.6325927 | 11.61756
0.6535493 | 12.01021
0.6742898 | 12.4046
0.6955201 | 12.79552
0.716718 | 13.187
0.7383047 | 13.57425
0.759207 | 13.95764
0.7798545 | 14.33599
0.7999063 | 14.71421
0.8204137 | 15.0914
0.8407957 | 15.47174
0.861862 | 15.85026
0.8826976 | 16.22645
0.903523 | 16.59936
0.9243231 | 16.97184
0.945396 | 17.34678
0.9663618 | 17.72586
0.9873604 | 18.10325
1.0083 | 18.47769
1.02898 | 18.84539
1.049677 | 19.20899
1.070437 | 19.57222
1.091337 | 19.93733
1.112139 | 20.30965
1.133508 | 20.68654
1.154449 | 21.06547
1.175512 | 21.43783
1.196123 | 21.80173
1.21678 | 22.15633
1.237189 | 22.5099
1.258174 | 22.86637
1.279234 | 23.23209
1.300294 | 23.60271
1.321095 | 23.97363
1.34193 | 24.33965
1.362734 | 24.70037
1.383699 | 25.05562
1.404789 | 25.40814
1.425583 | 25.75718
1.445445 | 26.10611
1.465597 | 26.4582
1.486277 | 26.81764
1.507145 | 27.18228
1.528757 | 27.54596
1.549971 | 27.90768
1.571224 | 28.26544
1.592195 | 28.62228
1.613314 | 28.97718
1.633973 | 29.33099
1.654813 | 29.68034
1.675167 | 30.02491
1.695657 | 30.36336
1.716175 | 30.69996
1.737134 | 31.03865
1.758137 | 31.38281
1.779284 | 31.7351
1.800905 | 32.08992
1.822138 | 32.44451
1.843092 | 32.78971
1.863655 | 33.12364
1.88399 | 33.44817
1.904005 | 33.77174
1.924761 | 34.09787
1.945319 | 34.43239
1.966189 | 34.76958
1.986828 | 35.10957
2.007899 | 35.44779
2.028919 | 35.78508
2.050514 | 36.12051
2.071807 | 36.45392
2.092742 | 36.78349
2.113073 | 37.11205
2.13349 | 37.43888
2.154011 | 37.76741
2.174853 | 38.09619
2.196114 | 38.42253
2.216932 | 38.74824
2.238008 | 39.07093
2.258922 | 39.39561
2.280065 | 39.72179
2.300896 | 40.05115
2.322026 | 40.37751
2.342651 | 40.69869
2.363332 | 41.01218
2.383838 | 41.32223
2.404664 | 41.63124
2.425227 | 41.94381
2.44617 | 42.26006
2.46722 | 42.57806
2.488133 | 42.89289
2.508829 | 43.20061
2.529469 | 43.50118
2.549947 | 43.7966
2.57054 | 44.09447
2.591842 | 44.39671
2.612869 | 44.70698
2.634054 | 45.01659
2.654812 | 45.32428
2.675912 | 45.62464
2.696727 | 45.92207
2.718062 | 46.21496
2.738837 | 46.50653
2.759445 | 46.79607
2.779635 | 47.08765
2.800231 | 47.38058
2.820971 | 47.67703
2.842221 | 47.97336
2.863656 | 48.26828
2.884788 | 48.5601
2.905772 | 48.84737
2.926686 | 49.13412
2.947445 | 49.41985
2.967861 | 49.70426
2.988458 | 49.98564
3.008576 | 50.26276
3.029066 | 50.53605
3.049633 | 50.81023
3.070753 | 51.08572
3.091585 | 51.36705
3.113092 | 51.65405
3.134629 | 51.94395
3.155943 | 52.23067
3.176825 | 52.50661
3.19747 | 52.77169
3.217727 | 53.02954
3.23813 | 53.28827
3.259115 | 53.55079
3.27986 | 53.81884
3.300823 | 54.08588
3.321642 | 54.35379
3.342857 | 54.61725
3.363954 | 54.87993
3.385618 | 55.13851
3.406628 | 55.39355
3.427324 | 55.6441
3.447441 | 55.89256
3.467798 | 56.13932
3.488202 | 56.388
3.50904 | 56.63721
3.530093 | 56.88455
3.550877 | 57.13402
3.571864 | 57.37815
3.592512 | 57.62523
3.613645 | 57.87241
3.634479 | 58.12165
3.655618 | 58.36792
3.676288 | 58.60888
3.697101 | 58.84472
3.717767 | 59.07774
3.738767 | 59.30916
3.759523 | 59.54192
3.780591 | 59.77903
3.801777 | 60.01839
3.822824 | 60.25756
3.843687 | 60.48925
3.864367 | 60.71314
3.884946 | 60.93121
3.905446 | 61.15053
3.926711 | 61.37187
3.947683 | 61.59938
3.968737 | 61.82584
3.989412 | 62.05094
4.01033 | 62.26872
4.030994 | 62.48287
4.052198 | 62.6911
4.072994 | 62.89624
4.093498 | 63.09717
4.113656 | 63.29792
4.134064 | 63.50088
4.154748 | 63.7065
4.175723 | 63.91445
4.197319 | 64.12035
4.218491 | 64.32437
4.239774 | 64.52437
4.260642 | 64.72385
4.281749 | 64.92306
4.302382 | 65.1225
4.323267 | 65.31774
4.343634 | 65.50805
4.364079 | 65.69288
4.384623 | 65.8763
4.405598 | 66.05941
4.426609 | 66.24599
4.44777 | 66.43711
4.469488 | 66.63055
4.490758 | 66.82252
4.511825 | 67.00571
4.532272 | 67.18053
4.552678 | 67.347
4.572739 | 67.51131
4.593343 | 67.67668
4.613973 | 67.84676
4.634768 | 68.01895
4.655497 | 68.1914
4.676414 | 68.3613
4.697541 | 68.5287
4.718765 | 68.6948
4.740357 | 68.85852
4.761367 | 69.0201
4.782089 | 69.17708
4.802333 | 69.33305
4.822943 | 69.48745
4.843419 | 69.64304
4.864718 | 69.79475
4.885677 | 69.94384
4.906686 | 70.08812
4.927563 | 70.23087
4.948669 | 70.37346
4.969684 | 70.5174
4.990608 | 70.65982
5.011655 | 70.79795
5.032222 | 70.93053
5.052943 | 71.0574
5.073518 | 71.18222
5.09439 | 71.30601
5.114893 | 71.43405
5.135923 | 71.56412
5.156936 | 71.69532
5.177837 | 71.82284
5.198534 | 71.94354
5.219155 | 72.05756
5.239612 | 72.16787
5.260178 | 72.28025
5.281476 | 72.3963
5.302516 | 72.51686
5.323795 | 72.63635
5.344586 | 72.75287
5.365647 | 72.86212
5.386459 | 72.96794
5.407755 | 73.06968
5.428735 | 73.1681
5.449316 | 73.26356
5.46966 | 73.35777
5.490025 | 73.45381
5.510809 | 73.55092
5.531746 | 73.64885
5.553391 | 73.7434
5.574536 | 73.83495
5.595726 | 73.92186
5.616585 | 74.00563
5.637492 | 74.08765
5.657961 | 74.16795
5.678557 | 74.24451
5.698938 | 74.31654
5.71924 | 74.38391
5.739805 | 74.44918
5.76058 | 74.51361
5.781653 | 74.57942
5.802601 | 74.649
5.824172 | 74.72152
5.845653 | 74.79474
5.866908 | 74.86265
5.887693 | 74.92138
5.908309 | 74.97103
5.928568 | 75.0178

## 207
207 | 207
Dehnung | Standardkraft
% | N/mm²
0 | 0.5715755
0.0001170903 | 0.5393886
0.0001861776 | 0.5103974
0.0002723215 | 0.484386
0.0003539929 | 0.4607577
0.0007487236 | 0.44423
0.002081951 | 0.4433417
0.003707381 | 0.4539802
0.00539863 | 0.4667497
0.0070588 | 0.4827481
0.008709436 | 0.4988342
0.01037515 | 0.5150562
0.01204364 | 0.5311417
0.01369097 | 0.5491142
0.01536695 | 0.5672901
0.01702473 | 0.5858669
0.01865918 | 0.6042004
0.02034868 | 0.6229606
0.02200885 | 0.6428664
0.02370807 | 0.6629765
0.02534267 | 0.6826218
0.02703939 | 0.7028214
0.02865892 | 0.7236226
0.03037313 | 0.7453773
0.03204902 | 0.7689536
0.03370109 | 0.7923413
0.03536453 | 0.8154025
0.03705332 | 0.8384652
0.03874683 | 0.8610018
0.04041306 | 0.8838821
0.04206266 | 0.9074593
0.0437345 | 0.9302399
0.04539295 | 0.9533919
0.04703554 | 0.976619
0.04870999 | 0.9998582
0.05038962 | 1.024622
0.05204248 | 1.048134
0.05368596 | 1.071423
0.05535041 | 1.09522
0.05701438 | 1.119188
0.0586508 | 1.143629
0.06032835 | 1.167751
0.06204372 | 1.191501
0.06368633 | 1.214
0.06534119 | 1.237839
0.06701658 | 1.262679
0.06867085 | 1.288495
0.07035218 | 1.311866
0.07203647 | 1.33581
0.07372867 | 1.360864
0.0753902 | 1.384978
0.0770893 | 1.410668
0.07875501 | 1.434751
0.08043287 | 1.460145
0.08208725 | 1.48437
0.0837404 | 1.509971
0.08540808 | 1.534846
0.08707449 | 1.560312
0.08874962 | 1.584344
0.09040197 | 1.609382
0.09209355 | 1.634296
0.0937035 | 1.658883
0.09540668 | 1.684191
0.09705207 | 1.708193
0.09871417 | 1.732423
0.100354 | 1.756382
0.1020448 | 1.780044
0.1036777 | 1.805193
0.1053571 | 1.83058
0.106991 | 1.857596
0.1086403 | 1.89347
0.1103262 | 1.91716
0.1120165 | 1.938949
0.1136346 | 1.955567
0.1153478 | 1.979663
0.1169903 | 2.004581
0.1186609 | 2.027133
0.1200214 | 2.060805
0.1219889 | 2.095748
0.1236535 | 2.120589
0.1253415 | 2.145714
0.1269989 | 2.170866
0.1286798 | 2.197763
0.1303558 | 2.222973
0.1320108 | 2.247981
0.1336798 | 2.273077
0.1353309 | 2.296606
0.136983 | 2.307965
0.1386142 | 2.329774
0.140323 | 2.354412
0.1419631 | 2.379827
0.1436617 | 2.418856
0.1452559 | 2.451618
0.1469746 | 2.461453
0.1485742 | 2.483285
0.1502439 | 2.510392
0.1519571 | 2.53693
0.1536053 | 2.563796
0.1552866 | 2.590271
0.1569283 | 2.61569
0.1586442 | 2.642063
0.1602809 | 2.669147
0.1619299 | 2.695918
0.1636411 | 2.721797
0.1653008 | 2.748887
0.1669732 | 2.775622
0.1686707 | 2.802701
0.1703271 | 2.828441
0.1719982 | 2.855925
0.1736454 | 2.881114
0.1753423 | 2.908293
0.1769826 | 2.934479
0.1786641 | 2.961331
0.1803204 | 2.987529
0.1819879 | 3.014464
0.1836522 | 3.041094
0.1853247 | 3.067132
0.1869827 | 3.094301
0.1886629 | 3.11973
0.1903079 | 3.146434
0.1919801 | 3.171494
0.193673 | 3.197427
0.1953511 | 3.223374
0.19698 | 3.249446
0.1986902 | 3.275368
0.2003569 | 3.300582
0.2020264 | 3.326032
0.2037096 | 3.352614
0.2054036 | 3.379014
0.2070606 | 3.404031
0.2087456 | 3.429968
0.2104096 | 3.455146
0.2120897 | 3.480533
0.2137819 | 3.507319
0.2154191 | 3.532958
0.217072 | 3.558604
0.2187488 | 3.583706
0.2204311 | 3.608524
0.2220344 | 3.633262
0.2237532 | 3.659163
0.2253817 | 3.684105
0.2270442 | 3.710547
0.2287418 | 3.735821
0.2303986 | 3.761638
0.2320616 | 3.786527
0.2337151 | 3.811358
0.2353842 | 3.836924
0.2370573 | 3.862411
0.2387279 | 3.888322
0.240362 | 3.913066
0.2420431 | 3.940086
0.2436975 | 3.964207
0.2453842 | 3.990075
0.24708 | 4.014488
0.248719 | 4.040277
0.2503803 | 4.066081
0.2513995 | 4.081373
0.2530866 | 4.107057
0.2547395 | 4.132714
0.2563776 | 4.17169
0.2769893 | 4.552441
0.295484 | 4.892711
0.3172686 | 5.292256
0.3346195 | 5.61644
0.3530342 | 5.950034
0.3717586 | 6.289757
0.3908327 | 6.632286
0.4104815 | 6.981754
0.4305266 | 7.339538
0.4511118 | 7.704029
0.4717828 | 8.078793
0.4932294 | 8.433265
0.5146426 | 8.762471
0.5359605 | 9.085595
0.5564474 | 9.407451
0.5767763 | 9.764512
0.596832 | 10.12048
0.6174468 | 10.47844
0.6381792 | 10.84437
0.6590337 | 11.21502
0.6797779 | 11.58715
0.7007778 | 11.9592
0.7218938 | 12.32965
0.7433005 | 12.6975
0.7647195 | 13.06102
0.7855333 | 13.41968
0.8058918 | 13.77541
0.8260372 | 14.1313
0.8465863 | 14.48735
0.8670968 | 14.84457
0.8882446 | 15.19823
0.9089176 | 15.55109
0.9299148 | 15.90278
0.9506216 | 16.25716
0.9718162 | 16.61524
0.9926259 | 16.97528
1.013786 | 17.33194
1.034477 | 17.68369
1.05525 | 18.02919
1.075863 | 18.37259
1.096792 | 18.71536
1.117594 | 19.0603
1.138634 | 19.41023
1.159861 | 19.76345
1.180865 | 20.11685
1.201784 | 20.46228
1.222398 | 20.80036
1.2429 | 21.13247
1.263435 | 21.46814
1.284651 | 21.80844
1.305623 | 22.15647
1.326684 | 22.50476
1.347325 | 22.8524
1.368299 | 23.19355
1.388967 | 23.53191
1.410205 | 23.86454
1.430888 | 24.19513
1.451351 | 24.52335
1.471401 | 24.85374
1.491873 | 25.18598
1.512578 | 25.52273
1.533825 | 25.86043
1.555292 | 26.19784
1.576502 | 26.53318
1.597617 | 26.86508
1.618657 | 27.19648
1.639612 | 27.52846
1.660264 | 27.8591
1.681055 | 28.18453
1.701291 | 28.50465
1.721924 | 28.81892
1.742467 | 29.1341
1.763602 | 29.45117
1.784518 | 29.77549
1.806016 | 30.10575
1.827399 | 30.43709
1.848654 | 30.76437
1.869341 | 31.08232
1.889852 | 31.38978
1.909977 | 31.69191
1.930288 | 31.99487
1.951033 | 32.30257
1.971632 | 32.61801
1.99243 | 32.93439
2.013173 | 33.2528
2.034284 | 33.56845
2.055412 | 33.88538
2.07713 | 34.19945
2.098194 | 34.51112
2.118966 | 34.81719
2.139167 | 35.12343
2.159708 | 35.42893
2.180197 | 35.73784
2.201445 | 36.04459
2.222456 | 36.34787
2.243489 | 36.6503
2.264731 | 36.95121
2.285455 | 37.25543
2.306384 | 37.56142
2.327405 | 37.86765
2.348314 | 38.16934
2.368932 | 38.4647
2.389565 | 38.75385
2.410184 | 39.04089
2.430997 | 39.32794
2.451558 | 39.61895
2.472718 | 39.91266
2.493546 | 40.2072
2.514498 | 40.4976
2.535067 | 40.78041
2.555757 | 41.05698
2.576157 | 41.33257
2.597088 | 41.61094
2.618244 | 41.8949
2.639434 | 42.1818
2.660437 | 42.46704
2.681275 | 42.74824
2.702249 | 43.02603
2.723261 | 43.30218
2.744543 | 43.57598
2.765131 | 43.84787
2.785598 | 44.11682
2.805836 | 44.38717
2.826528 | 44.66016
2.84732 | 44.93688
2.868928 | 45.21301
2.890098 | 45.48696
2.911274 | 45.75567
2.932166 | 46.0224
2.953113 | 46.288
2.973596 | 46.55338
2.994169 | 46.8174
3.014514 | 47.07752
3.034764 | 47.33334
3.05532 | 47.58667
3.076063 | 47.84089
3.097137 | 48.09711
3.118125 | 48.3606
3.139796 | 48.62767
3.161206 | 48.89499
3.182443 | 49.15431
3.203138 | 49.40322
3.223696 | 49.64269
3.243852 | 49.87961
3.264619 | 50.11745
3.285471 | 50.36094
3.306345 | 50.60763
3.32713 | 50.85466
3.348139 | 51.10158
3.369341 | 51.34568
3.390606 | 51.58761
3.412157 | 51.8255
3.433075 | 52.05775
3.453505 | 52.286
3.473645 | 52.51319
3.494097 | 52.73963
3.514506 | 52.96908
3.535634 | 53.19636
3.556444 | 53.42255
3.577341 | 53.64595
3.598083 | 53.86927
3.619111 | 54.09511
3.640043 | 54.32425
3.66101 | 54.55317
3.68195 | 54.77945
3.702707 | 54.99927
3.723461 | 55.21442
3.744249 | 55.4299
3.765284 | 55.64274
3.785831 | 55.86126
3.807201 | 56.07941
3.828186 | 56.30213
3.84931 | 56.51991
3.869985 | 56.73024
3.890701 | 56.93382
3.911117 | 57.13535
3.931954 | 57.33881
3.953168 | 57.54666
3.974143 | 57.75815
3.995096 | 57.96715
4.015767 | 58.17302
4.036683 | 58.3717
4.057443 | 58.56574
4.078725 | 58.75474
4.099221 | 58.94145
4.119693 | 59.12536
4.139797 | 59.31218
4.160451 | 59.49898
4.181087 | 59.68891
4.202453 | 59.87716
4.223843 | 60.06355
4.245118 | 60.24656
4.266204 | 60.42762
4.28718 | 60.60941
4.308072 | 60.79164
4.328765 | 60.9732
4.349575 | 61.14924
4.369821 | 61.32094
4.390378 | 61.48777
4.410977 | 61.65432
4.432076 | 61.82266
4.453026 | 61.99562
4.474468 | 62.17247
4.496045 | 62.34963
4.51731 | 62.52203
4.538126 | 62.68464
4.558622 | 62.83904
4.578819 | 62.98605
4.598897 | 63.13441
4.619734 | 63.28395
4.640297 | 63.43931
4.661213 | 63.59517
4.681854 | 63.75161
4.702943 | 63.90433
4.723977 | 64.05649
4.745459 | 64.20682
4.766919 | 64.35471
4.787827 | 64.49919
4.808288 | 64.63925
4.828601 | 64.77834
4.849186 | 64.91688
4.869916 | 65.05486
4.891299 | 65.18758
4.912121 | 65.31758
4.93317 | 65.44327
4.95402 | 65.57018
4.975216 | 65.69835
4.996084 | 65.82804
5.017188 | 65.95485
5.037962 | 66.07687
5.058659 | 66.19217
5.079224 | 66.30328
5.099966 | 66.41206
5.120761 | 66.52073
5.141322 | 66.63272
5.162522 | 66.74731
5.183379 | 66.86344
5.204272 | 66.97559
5.224843 | 67.0828
5.2455 | 67.18337
5.265905 | 67.28187
5.286685 | 67.38112
5.308004 | 67.48359
5.329089 | 67.58918
5.350234 | 67.69256
5.371052 | 67.7923
5.392087 | 67.88528
5.412934 | 67.97589
5.434312 | 68.06212
5.455091 | 68.14656
5.475671 | 68.2276
5.495888 | 68.30935
5.516464 | 68.39193
5.537198 | 68.47654
5.55845 | 68.5599
5.579964 | 68.64045
5.601083 | 68.71677
5.622203 | 68.78903
5.643028 | 68.86005
5.663869 | 68.93027
5.684233 | 68.99918
5.704913 | 69.0639
5.725156 | 69.12355
5.745607 | 69.17787
5.766116 | 69.23066
5.787091 | 69.2835
5.808096 | 69.33873
5.829158 | 69.39799
5.850872 | 69.45934
5.872185 | 69.51942
5.893376 | 69.57238
5.914065 | 69.61716
5.934623 | 69.65529
5.954778 | 69.69199
5.975359 | 69.72968
5.996277 | 69.77087
6.017063 | 69.8149
6.038033 | 69.85851
6.058899 | 69.9015
6.080163 | 69.94014
6.101269 | 69.97722
6.122925 | 70.01115
6.144317 | 70.04082
6.164576 | 70.06617
6.184717 | 70.08999
6.205155 | 70.11389
6.225584 | 70.13797
6.246398 | 70.1605
6.267489 | 70.18035
6.288211 | 70.19796
6.309134 | 70.21343
6.329912 | 70.23088
6.351109 | 70.24901
6.37192 | 70.26775
6.393061 | 70.28278
6.4138 | 70.29446
6.434528 | 70.30148
6.455253 | 70.30684
6.476116 | 70.31082
6.497023 | 70.31364
6.517804 | 70.31947
6.539155 | 70.32542
6.560146 | 70.33207
6.581239 | 70.33318
6.601908 | 70.3285
6.622589 | 70.31754
6.643064 | 70.30453
6.663755 | 70.29317
6.685 | 70.28525
6.705954 | 70.28128
6.727025 | 70.27492
6.74767 | 70.2665
6.768555 | 70.25262
6.789227 | 70.23751
6.810404 | 70.21899
6.831197 | 70.19824
6.851712 | 70.17591
6.871912 | 70.15306
6.892245 | 70.13295
6.912954 | 70.11444
6.933806 | 70.09818
6.955448 | 70.07959
6.976628 | 70.059
6.997902 | 70.03482
7.018848 | 70.01026
7.039942 | 69.98582
7.060707 | 69.96064
7.081446 | 69.93237
7.102117 | 69.90031
7.12242 | 69.86447
7.143048 | 69.82569
7.163709 | 69.78785
7.184764 | 69.7516
7.205744 | 69.71963
7.227058 | 69.69226
7.248562 | 69.66635
7.269802 | 69.63791
7.2907 | 69.60144
7.311212 | 69.55829
7.324827 | 69.5261
7.344885 | 69.47747
7.365414 | 69.43007
7.386071 | 69.38614
7.406745 | 69.34457
7.427559 | 69.30365
7.49764 | 69.1583
7.567785 | 68.98999
7.636336 | 68.81817
7.706337 | 68.639
7.776173 | 68.46613
7.792414 | 65.66881

## 208
208 | 208
Dehnung | Standardkraft
% | N/mm²
0 | 0.4941786
0.0001183601 | 0.4466106
0.0002302915 | 0.4058705
0.0003689587 | 0.3698233
0.0004842972 | 0.3374848
0.0009525963 | 0.3126566
0.002365335 | 0.3033842
0.004016354 | 0.3054787
0.005668508 | 0.3102776
0.007375689 | 0.3164902
0.008992411 | 0.3237767
0.01066877 | 0.333035
0.01238226 | 0.3428828
0.01403218 | 0.3533126
0.01572115 | 0.364841
0.01737383 | 0.3757518
0.01904933 | 0.3883609
0.02068747 | 0.4021022
0.02234805 | 0.4159692
0.02402303 | 0.4305931
0.02568091 | 0.4456273
0.02734677 | 0.4611792
0.0290177 | 0.4770124
0.0306848 | 0.4930895
0.03233632 | 0.5099918
0.03397777 | 0.5267648
0.03566504 | 0.5455325
0.03734028 | 0.5639651
0.03900348 | 0.5830943
0.04066263 | 0.6005273
0.04233911 | 0.6181389
0.04402368 | 0.637738
0.0456973 | 0.6566942
0.04735753 | 0.6749119
0.04902923 | 0.6947778
0.05071174 | 0.7146889
0.05239533 | 0.7347802
0.05407657 | 0.7539106
0.05572963 | 0.7727918
0.05741605 | 0.7932998
0.05907925 | 0.8136844
0.06074464 | 0.8345368
0.06240407 | 0.8549154
0.06408438 | 0.8739199
0.06575734 | 0.8943233
0.06742023 | 0.9153651
0.06907765 | 0.9354131
0.07071816 | 0.9569312
0.07240091 | 0.9779677
0.07405785 | 0.9988027
0.07571049 | 1.020124
0.07736587 | 1.040688
0.07905486 | 1.062357
0.08071032 | 1.082099
0.08237049 | 1.10389
0.08406572 | 1.12396
0.08571471 | 1.146224
0.08737872 | 1.168152
0.0890523 | 1.189785
0.09072618 | 1.211574
0.09236597 | 1.234119
0.09404871 | 1.255123
0.09570305 | 1.277028
0.09738528 | 1.298977
0.09903028 | 1.32118
0.1007297 | 1.342471
0.1023659 | 1.36461
0.1040726 | 1.386291
0.105766 | 1.407615
0.1074057 | 1.429981
0.1090497 | 1.452443
0.1107145 | 1.47472
0.1124047 | 1.496181
0.1140595 | 1.516835
0.1157144 | 1.538192
0.1173694 | 1.568646
0.1190274 | 1.594547
0.1206859 | 1.614212
0.1224582 | 1.633913
0.1239777 | 1.653736
0.1256736 | 1.675653
0.127407 | 1.696845
0.1290107 | 1.721263
0.1306705 | 1.759552
0.132327 | 1.782566
0.13399 | 1.806061
0.1356763 | 1.830493
0.1373361 | 1.854028
0.1390225 | 1.877152
0.1406831 | 1.901644
0.1423823 | 1.925708
0.1440403 | 1.949141
0.1457209 | 1.972585
0.1473926 | 1.99693
0.1490297 | 2.019655
0.1511049 | 2.034028
0.152294 | 2.046266
0.1540442 | 2.084181
0.1560087 | 2.106922
0.1572502 | 2.116084
0.1589618 | 2.14041
0.1606437 | 2.165009
0.1623369 | 2.187728
0.1640046 | 2.210564
0.1656663 | 2.235852
0.1673142 | 2.258413
0.1689579 | 2.282449
0.1706569 | 2.305478
0.172317 | 2.328892
0.1739614 | 2.352443
0.1756737 | 2.376154
0.1773042 | 2.400305
0.1789709 | 2.424296
0.1806339 | 2.449818
0.1823282 | 2.472998
0.1839935 | 2.497007
0.1856512 | 2.519638
0.1873371 | 2.543216
0.1890029 | 2.566936
0.1906746 | 2.59088
0.1923364 | 2.615642
0.1940244 | 2.638579
0.1956865 | 2.661785
0.1973506 | 2.684742
0.1990128 | 2.708246
0.2006658 | 2.731769
0.2023213 | 2.754477
0.2039718 | 2.777218
0.2056653 | 2.800401
0.2073145 | 2.822421
0.2089392 | 2.845235
0.2106174 | 2.868756
0.2122809 | 2.891127
0.213946 | 2.914872
0.2156106 | 2.937142
0.2172367 | 2.959751
0.2189384 | 2.984116
0.2205824 | 3.006934
0.2222872 | 3.029158
0.2239374 | 3.053497
0.2256086 | 3.07599
0.2272512 | 3.09893
0.2289463 | 3.122839
0.2306391 | 3.144211
0.2323003 | 3.167125
0.2339541 | 3.190753
0.2356123 | 3.213281
0.237312 | 3.236092
0.2390021 | 3.259746
0.2406523 | 3.283066
0.2423137 | 3.304001
0.2439689 | 3.328132
0.2456422 | 3.349967
0.2473047 | 3.372484
0.2489601 | 3.395017
0.250623 | 3.417465
0.2516291 | 3.430887
0.2532676 | 3.454367
0.2549482 | 3.476611
0.2566084 | 3.499444
0.2582876 | 3.52281
0.26046 | 3.586768
0.2797442 | 3.915654
0.2984168 | 4.241391
0.3200963 | 4.626939
0.3383535 | 4.944977
0.3573746 | 5.280729
0.3768963 | 5.622996
0.3963966 | 5.963552
0.4160745 | 6.299518
0.4357094 | 6.630767
0.4555182 | 6.964497
0.4761175 | 7.304467
0.4965803 | 7.654864
0.5174147 | 8.009611
0.5379739 | 8.367069
0.5590895 | 8.711567
0.5802499 | 9.031955
0.6018763 | 9.348676
0.6229273 | 9.663749
0.6435812 | 10.00579
0.6636741 | 10.3496
0.6839398 | 10.69313
0.7043132 | 11.03938
0.7251382 | 11.38502
0.7460898 | 11.72821
0.7668432 | 12.0691
0.7877248 | 12.40924
0.8085512 | 12.75292
0.8297034 | 13.0998
0.8505766 | 13.44905
0.8716118 | 13.79553
0.8922197 | 14.13748
0.9130199 | 14.47451
0.9336636 | 14.80966
0.9546007 | 15.1442
0.9753523 | 15.48335
0.9965659 | 15.8286
1.017743 | 16.17735
1.038738 | 16.52499
1.059525 | 16.86346
1.080146 | 17.19435
1.100609 | 17.52078
1.121276 | 17.84984
1.142494 | 18.18338
1.163479 | 18.52271
1.184451 | 18.86109
1.205155 | 19.19652
1.226072 | 19.52587
1.246812 | 19.85255
1.268122 | 20.17388
1.288647 | 20.49345
1.309083 | 20.80919
1.329105 | 21.12768
1.349717 | 21.44933
1.37036 | 21.77525
1.391786 | 22.10316
1.413223 | 22.42986
1.434451 | 22.75383
1.455462 | 23.07508
1.476574 | 23.3956
1.497421 | 23.71654
1.5181 | 24.03596
1.538821 | 24.34929
1.559107 | 24.65752
1.579649 | 24.96033
1.600374 | 25.26419
1.62145 | 25.57111
1.642423 | 25.88544
1.663977 | 26.20586
1.685274 | 26.52724
1.706496 | 26.8429
1.727144 | 27.14793
1.74763 | 27.44322
1.767694 | 27.73366
1.788108 | 28.02593
1.808792 | 28.32292
1.829443 | 28.62649
1.850222 | 28.93179
1.871028 | 29.23763
1.892163 | 29.54169
1.913337 | 29.84579
1.935029 | 30.14668
1.956053 | 30.44521
1.976756 | 30.73932
1.996971 | 31.03322
2.017556 | 31.32608
2.038038 | 31.62173
2.059285 | 31.91515
2.080285 | 32.20767
2.101291 | 32.49754
2.122134 | 32.78799
2.143276 | 33.08008
2.164213 | 33.37344
2.185242 | 33.66541
2.206173 | 33.95444
2.226713 | 34.23816
2.247344 | 34.51725
2.267998 | 34.79407
2.288787 | 35.06817
2.309338 | 35.34582
2.330564 | 35.62492
2.351377 | 35.90677
2.372337 | 36.18503
2.39291 | 36.45633
2.413573 | 36.71986
2.433998 | 36.98077
2.4549 | 37.24461
2.47613 | 37.5141
2.497224 | 37.7879
2.518219 | 38.06046
2.539112 | 38.32997
2.560113 | 38.59457
2.58107 | 38.85718
2.602342 | 39.1171
2.622953 | 39.37628
2.64349 | 39.63428
2.663645 | 39.8945
2.684389 | 40.15469
2.705131 | 40.41875
2.726713 | 40.68039
2.747843 | 40.941
2.769108 | 41.19808
2.789951 | 41.45385
2.810914 | 41.70805
2.831419 | 41.96303
2.851955 | 42.21549
2.872371 | 42.46459
2.892601 | 42.70869
2.913136 | 42.94946
2.933899 | 43.19316
2.955243 | 43.43876
2.97582 | 43.69113
2.997493 | 43.94703
3.018908 | 44.2049
3.040214 | 44.45621
3.060949 | 44.69778
3.081533 | 44.92882
3.101741 | 45.15525
3.122308 | 45.38387
3.143229 | 45.61593
3.164032 | 45.85391
3.184935 | 46.09064
3.205842 | 46.32706
3.227104 | 46.56017
3.248222 | 46.79133
3.269921 | 47.01854
3.290781 | 47.24271
3.311386 | 47.46166
3.331446 | 47.67972
3.351924 | 47.89653
3.372315 | 48.11411
3.393291 | 48.33044
3.414218 | 48.54508
3.435053 | 48.75796
3.455852 | 48.97118
3.476812 | 49.18717
3.497759 | 49.40659
3.518686 | 49.62655
3.539764 | 49.84289
3.560414 | 50.05416
3.581213 | 50.26015
3.601904 | 50.46351
3.622906 | 50.66553
3.643664 | 50.87063
3.664786 | 51.07937
3.685931 | 51.29071
3.706978 | 51.50028
3.727802 | 51.70283
3.748458 | 51.89749
3.768972 | 52.08846
3.789573 | 52.28126
3.810853 | 52.47738
3.831803 | 52.67729
3.852879 | 52.8739
3.873552 | 53.06795
3.89447 | 53.25576
3.915152 | 53.4406
3.936359 | 53.62139
3.957043 | 53.79982
3.977576 | 53.97466
3.997697 | 54.15052
4.018102 | 54.32886
4.038817 | 54.51019
4.059878 | 54.6927
4.081452 | 54.87219
4.102654 | 55.04786
4.123865 | 55.22093
4.144853 | 55.39374
4.165832 | 55.5669
4.186467 | 55.73908
4.207322 | 55.90695
4.227717 | 56.07063
4.248173 | 56.22987
4.268697 | 56.38679
4.28964 | 56.54434
4.310737 | 56.7047
4.33189 | 56.87116
4.353583 | 57.03954
4.374857 | 57.20653
4.395871 | 57.36477
4.416393 | 57.51399
4.436783 | 57.65528
4.456774 | 57.79479
4.477413 | 57.93474
4.498079 | 58.07958
4.51887 | 58.22724
4.539596 | 58.37556
4.560482 | 58.52228
4.581622 | 58.66618
4.602863 | 58.80849
4.624473 | 58.94705
4.645431 | 59.08279
4.666174 | 59.21467
4.686426 | 59.34599
4.707057 | 59.47517
4.727487 | 59.60457
4.748798 | 59.73146
4.769778 | 59.85668
4.790755 | 59.97761
4.811615 | 60.09763
4.83275 | 60.21739
4.853761 | 60.33741
4.874696 | 60.45689
4.895726 | 60.57201
4.916286 | 60.68128
4.937004 | 60.78536
4.957557 | 60.88695
4.978451 | 60.98803
4.999048 | 61.09218
5.019977 | 61.19895
5.040988 | 61.30659
5.061925 | 61.41283
5.082601 | 61.51342
5.103249 | 61.60824
5.123696 | 61.69849
5.144229 | 61.78955
5.165503 | 61.88265
5.186555 | 61.98037
5.207798 | 62.07651
5.228641 | 62.17111
5.249678 | 62.26058
5.270551 | 62.34589
5.29173 | 62.42933
5.31245 | 62.50734
5.33333 | 62.58304
5.353809 | 62.65799
5.374103 | 62.73363
5.39488 | 62.81108
5.415733 | 62.88937
5.437403 | 62.96412
5.458525 | 63.03637
5.479762 | 63.1033
5.50063 | 63.1674
5.521559 | 63.22944
5.542079 | 63.29032
5.562605 | 63.34906
5.583106 | 63.40426
5.60329 | 63.45555
5.623884 | 63.5038
5.644512 | 63.55219
5.665653 | 63.60011
5.686549 | 63.6516
5.708058 | 63.70427
5.729563 | 63.75713
5.750842 | 63.80715
5.771781 | 63.84949
5.792374 | 63.88426
5.812684 | 63.91305
5.832928 | 63.94144
5.853897 | 63.97252
5.874624 | 64.00898
5.895658 | 64.04559
5.916399 | 64.08269
5.937596 | 64.11605
5.958691 | 64.14734
5.980092 | 64.17525
6.0015 | 64.19914
6.022261 | 64.21944
6.042657 | 64.23724
6.062878 | 64.25416
6.083405 | 64.26973
6.103857 | 64.2855
6.125076 | 64.29693
6.145827 | 64.30671
6.166743 | 64.31414
6.187705 | 64.32122
6.208575 | 64.33069
6.229527 | 64.33939
6.250463 | 64.34777
6.271496 | 64.35149
6.292142 | 64.34989
6.312939 | 64.34405
6.333608 | 64.33572
6.354647 | 64.32688
6.375379 | 64.31916
6.396447 | 64.31273

## 209
209 | 209
Dehnung | Standardkraft
% | N/mm²
0 | 0.5802128
0.0001148917 | 0.5425046
0.0002248307 | 0.5099686
0.0003112834 | 0.4809314
0.0003652989 | 0.455392
0.0006055464 | 0.4342922
0.00177445 | 0.4271371
0.003393389 | 0.4339979
0.005085829 | 0.4449099
0.006729658 | 0.4588559
0.008363201 | 0.471986
0.01003226 | 0.4863304
0.01170124 | 0.5023089
0.01337006 | 0.5185439
0.01502087 | 0.5344603
0.0166774 | 0.5514453
0.01837182 | 0.5695686
0.02003897 | 0.5868547
0.02167886 | 0.6058851
0.02336064 | 0.6249557
0.02503088 | 0.6436897
0.02668521 | 0.6641857
0.02837229 | 0.6836569
0.03002523 | 0.7038989
0.03169824 | 0.7238744
0.03339559 | 0.7457343
0.03506829 | 0.7673583
0.03673912 | 0.7889485
0.03840434 | 0.8110199
0.04008338 | 0.8310644
0.04171865 | 0.8531302
0.04339472 | 0.8751987
0.0450587 | 0.8971236
0.04670421 | 0.9193899
0.04837979 | 0.94193
0.05004523 | 0.9655083
0.05169711 | 0.9891954
0.0533378 | 1.010174
0.05501781 | 1.033896
0.05669475 | 1.056901
0.05832932 | 1.080557
0.05999715 | 1.104381
0.06167431 | 1.127912
0.06333218 | 1.152126
0.06502312 | 1.174895
0.06669879 | 1.198745
0.06838023 | 1.221418
0.0700701 | 1.245274
0.07172898 | 1.268968
0.07338169 | 1.292226
0.07508475 | 1.317199
0.07673769 | 1.341945
0.07839969 | 1.365324
0.08008981 | 1.390411
0.0817148 | 1.415274
0.08338576 | 1.4401
0.08510427 | 1.464494
0.08675134 | 1.490665
0.08841687 | 1.514743
0.09006396 | 1.539091
0.0917023 | 1.564614
0.09338385 | 1.588233
0.09504423 | 1.612463
0.09671294 | 1.637444
0.09837757 | 1.662082
0.1000416 | 1.685839
0.101702 | 1.709925
0.1033417 | 1.733594
0.1050342 | 1.759064
0.1066634 | 1.797485
0.1083524 | 1.821244
0.1100112 | 1.844671
0.1116549 | 1.861638
0.113329 | 1.884424
0.1150029 | 1.908827
0.1166697 | 1.931831
0.1183291 | 1.962353
0.1200127 | 2.000884
0.1216509 | 2.025696
0.1233556 | 2.049916
0.1250013 | 2.075509
0.1267009 | 2.101654
0.1283393 | 2.126392
0.1300133 | 2.151197
0.1316719 | 2.177133
0.1333226 | 2.202621
0.1349903 | 2.21218
0.1366596 | 2.232529
0.1383152 | 2.256541
0.1399743 | 2.281326
0.1414916 | 2.318806
0.1432536 | 2.355377
0.145081 | 2.367651
0.146571 | 2.385682
0.1482706 | 2.412611
0.1499414 | 2.439935
0.1515779 | 2.466557
0.1532932 | 2.492598
0.1549672 | 2.518816
0.1566224 | 2.544487
0.158276 | 2.570902
0.1599727 | 2.597051
0.1616356 | 2.625681
0.1633088 | 2.651992
0.1649866 | 2.677851
0.1666687 | 2.703784
0.168331 | 2.730311
0.1699892 | 2.75592
0.1716733 | 2.782488
0.1733207 | 2.808493
0.1750162 | 2.835923
0.1766663 | 2.862083
0.1783203 | 2.88864
0.1799976 | 2.916168
0.1816375 | 2.940947
0.1833196 | 2.967176
0.184993 | 2.993212
0.1866762 | 3.019446
0.188326 | 3.045674
0.1899897 | 3.071398
0.1916533 | 3.097728
0.1933314 | 3.123236
0.1949706 | 3.14934
0.1966636 | 3.173866
0.1983594 | 3.199885
0.2000213 | 3.226137
0.2016909 | 3.251699
0.203397 | 3.278757
0.2050426 | 3.304734
0.2067369 | 3.330521
0.2084054 | 3.356206
0.2100962 | 3.380168
0.2117408 | 3.405195
0.2134255 | 3.431144
0.215084 | 3.455837
0.2167747 | 3.481056
0.2184082 | 3.50612
0.2200778 | 3.530998
0.2217551 | 3.555837
0.2233985 | 3.58148
0.2250698 | 3.606733
0.2267347 | 3.631568
0.2283722 | 3.656089
0.2300762 | 3.681763
0.231702 | 3.70671
0.2333733 | 3.732569
0.2350455 | 3.756821
0.2367071 | 3.782608
0.2383748 | 3.807875
0.2400317 | 3.832535
0.2416867 | 3.858152
0.2433983 | 3.884142
0.2450606 | 3.909424
0.2467046 | 3.934692
0.2483884 | 3.961286
0.2500489 | 3.985988
0.2510434 | 4.00136
0.2527466 | 4.026551
0.2543966 | 4.05189
0.2560455 | 4.089337
0.2750872 | 4.46782
0.2931353 | 4.819594
0.3147171 | 5.236749
0.3319565 | 5.579234
0.3502701 | 5.935189
0.3689386 | 6.298914
0.3879341 | 6.665052
0.4075772 | 7.033422
0.4275223 | 7.407911
0.4481295 | 7.786547
0.4687396 | 8.175295
0.4900924 | 8.57224
0.5114132 | 8.973741
0.5324921 | 9.372519
0.5530701 | 9.761069
0.5735586 | 10.1385
0.5936473 | 10.51204
0.6142605 | 10.88825
0.6350505 | 11.27168
0.6559127 | 11.6617
0.676765 | 12.05211
0.6976941 | 12.44186
0.7188998 | 12.82933
0.7402025 | 13.21577
0.7616859 | 13.59874
0.7824958 | 13.97804
0.8029509 | 14.35323
0.8230653 | 14.72964
0.8435756 | 15.10457
0.8641069 | 15.47173
0.8853414 | 15.81161
0.9061669 | 16.14975
0.9271642 | 16.48531
0.9478234 | 16.85322
0.968941 | 17.22664
0.9897144 | 17.60539
1.010816 | 17.9824
1.031556 | 18.3534
1.052257 | 18.71631
1.072946 | 19.07449
1.093807 | 19.43234
1.114624 | 19.79351
1.13558 | 20.16115
1.156919 | 20.53277
1.177842 | 20.90519
1.19878 | 21.27098
1.219427 | 21.62928
1.239965 | 21.9809
1.2604 | 22.33392
1.28162 | 22.6913
1.302537 | 23.05752
1.323638 | 23.42499
1.344323 | 23.79096
1.365237 | 24.15022
1.385993 | 24.5041
1.407143 | 24.85237
1.427929 | 25.1992
1.448405 | 25.54309
1.468556 | 25.88852
1.488866 | 26.23522
1.50954 | 26.58591
1.530727 | 26.93966
1.552307 | 27.29143
1.573459 | 27.64166
1.594631 | 27.98846
1.615607 | 28.33567
1.636697 | 28.6821
1.657304 | 29.0275
1.678098 | 29.36742
1.698363 | 29.70264
1.718933 | 30.03145
1.739524 | 30.35971
1.760587 | 30.69087
1.781513 | 31.02845
1.802861 | 31.37338
1.824386 | 31.72038
1.845614 | 32.06294
1.866429 | 32.39454
1.886976 | 32.71381
1.907141 | 33.02557
1.927298 | 33.33844
1.948122 | 33.65443
1.968671 | 33.97958
1.989544 | 34.30647
2.010187 | 34.63568
2.031365 | 34.96205
2.052412 | 35.28771
2.074087 | 35.60987
2.095216 | 35.93117
2.116063 | 36.24788
2.136269 | 36.56493
2.156813 | 36.88048
2.177308 | 37.19819
2.198391 | 37.51433
2.219496 | 37.82922
2.240446 | 38.14165
2.261411 | 38.45229
2.282437 | 38.76498
2.303453 | 39.07971
2.324364 | 39.39491
2.345449 | 39.70548
2.366036 | 40.00926
2.386656 | 40.30566
2.40723 | 40.60089
2.428093 | 40.89513
2.448637 | 41.19324
2.469735 | 41.49427
2.490584 | 41.79506
2.51159 | 42.0922
2.532216 | 42.38241
2.552896 | 42.66613
2.573295 | 42.94735
2.594033 | 43.23028
2.615315 | 43.518
2.63643 | 43.81116
2.657508 | 44.10327
2.678331 | 44.39332
2.699347 | 44.67853
2.720225 | 44.96169
2.741556 | 45.24014
2.76224 | 45.5164
2.782805 | 45.79024
2.802975 | 46.067
2.823684 | 46.34609
2.844354 | 46.63026
2.865835 | 46.91372
2.887112 | 47.19489
2.908298 | 47.4725
2.929231 | 47.74696
2.950154 | 48.02167
2.97074 | 48.29557
2.99122 | 48.56535
3.01177 | 48.82965
3.03193 | 49.08969
3.052468 | 49.34801
3.073092 | 49.60977
3.094177 | 49.87422
3.115078 | 50.14434
3.136671 | 50.41862
3.158149 | 50.69376
3.179454 | 50.96375
3.200233 | 51.22281
3.220863 | 51.47092
3.241097 | 51.71372
3.261554 | 51.95693
3.282523 | 52.20331
3.303345 | 52.45491
3.324241 | 52.70528
3.34514 | 52.95668
3.366359 | 53.20399
3.387524 | 53.44953
3.409196 | 53.69046
3.430084 | 53.92725
3.450734 | 54.1595
3.470801 | 54.39191
3.49124 | 54.62381
3.511627 | 54.85888
3.53264 | 55.09164
3.553531 | 55.32161
3.574359 | 55.55043
3.595313 | 55.77506
3.616117 | 56.00284
3.637135 | 56.23123
3.658011 | 56.46353
3.679066 | 56.69324
3.699771 | 56.91852
3.720542 | 57.13829
3.741257 | 57.35572
3.762253 | 57.57187
3.782932 | 57.79139
3.804107 | 58.01448
3.825242 | 58.2387
3.846269 | 58.45956
3.867125 | 58.67178
3.887814 | 58.87798
3.90833 | 59.07984
3.928927 | 59.28406
3.950213 | 59.49147
3.97115 | 59.703
3.992218 | 59.91251
4.012904 | 60.11891
4.033799 | 60.31774
4.054516 | 60.51399
4.075723 | 60.70539
4.096397 | 60.89453
4.116947 | 61.07962
4.137081 | 61.26461
4.157495 | 61.45059
4.178155 | 61.64128
4.199268 | 61.83325
4.220828 | 62.02309
4.242011 | 62.20915
4.263258 | 62.38997
4.28419 | 62.57173
4.305258 | 62.75309
4.325862 | 62.9353
4.346711 | 63.11256
4.367018 | 63.28564
4.387545 | 63.45477
4.408051 | 63.62291
4.429026 | 63.79182
4.450079 | 63.9638
4.471252 | 64.14069
4.492916 | 64.31907
4.514246 | 64.49568
4.53527 | 64.66263
4.555754 | 64.8206
4.576102 | 64.97034
4.596143 | 65.11752
4.6168 | 65.26545
4.637443 | 65.41731
4.658305 | 65.57093
4.678944 | 65.72448
4.699924 | 65.87673
4.721004 | 66.02739
4.742273 | 66.17723
4.7639 | 66.3241
4.784891 | 66.46689
4.805553 | 66.60477
4.825801 | 66.74118
4.846408 | 66.87627
4.866924 | 67.01276
4.888197 | 67.14634
4.909187 | 67.27689
4.930176 | 67.40303
4.951051 | 67.52745
4.972183 | 67.65207
4.993209 | 67.77725
5.014095 | 67.90115
5.035111 | 68.022
5.055681 | 68.13742
5.076409 | 68.2478
5.096949 | 68.35596
5.117884 | 68.46217
5.138403 | 68.57142
5.159461 | 68.68261
5.180404 | 68.79505
5.201351 | 68.90316
5.222057 | 69.00492
5.242687 | 69.09974
5.263171 | 69.19104
5.28368 | 69.28422
5.30497 | 69.38112
5.326051 | 69.48363
5.347252 | 69.58454
5.368061 | 69.68297
5.389107 | 69.77519
5.40996 | 69.86277
5.431209 | 69.94628
5.452234 | 70.02524
5.472841 | 70.10148
5.493175 | 70.17698
5.513584 | 70.25337
5.534347 | 70.33125
5.555204 | 70.41054
5.576857 | 70.48733
5.597981 | 70.56233
5.619225 | 70.63207
5.640061 | 70.699
5.660986 | 70.76388
5.681521 | 70.8283
5.702081 | 70.88949
5.722492 | 70.94581
5.742772 | 70.99691
5.763322 | 71.04548
5.78403 | 71.09438
5.805105 | 71.144
5.826007 | 71.19749
5.847515 | 71.25376
5.869049 | 71.31029
5.890356 | 71.36214
5.911195 | 71.40465
5.931838 | 71.43904
5.952163 | 71.46824
5.972359 | 71.49885
5.993412 | 71.5316
6.014034 | 71.57108
6.035124 | 71.6084
6.055828 | 71.64585
6.077062 | 71.6795
6.098165 | 71.7114
6.119613 | 71.74066
6.14093 | 71.76594
6.161738 | 71.7866
6.182094 | 71.80418
6.202339 | 71.82145
6.222879 | 71.83822
6.24332 | 71.85593
6.264486 | 71.86959
6.285265 | 71.88178
6.306124 | 71.89144
6.326942 | 71.90063
6.348022 | 71.91143
6.368998 | 71.92356
6.389964 | 71.93422
6.41093 | 71.94129
6.431585 | 71.94328
6.452385 | 71.94035
6.473074 | 71.93604
6.494057 | 71.9309
6.514823 | 71.92822
6.535887 | 71.92853
6.557139 | 71.92875
6.578127 | 71.92774
6.59902 | 71.91913
6.619705 | 71.90503
6.640248 | 71.88514
6.660718 | 71.86701
6.681891 | 71.85048
6.702918 | 71.8389
6.723968 | 71.82698
6.744742 | 71.81345
6.765591 | 71.79665
6.786357 | 71.77464
6.807191 | 71.75057
6.828354 | 71.72332
6.84883 | 71.6954
6.869274 | 71.66623
6.889405 | 71.63858
6.910084 | 71.61312
6.930716 | 71.59125
6.95206 | 71.57001
6.97349 | 71.54722
6.994682 | 71.52094
7.015794 | 71.49093
7.036777 | 71.46115
7.057795 | 71.43078
7.078404 | 71.40026
7.099262 | 71.36562
7.11962 | 71.32695
7.140171 | 71.28402
7.160679 | 71.24051
7.181635 | 71.19837
7.202677 | 71.15926
7.223702 | 71.12431
7.245315 | 71.09157
7.26662 | 71.0578
7.287754 | 71.01833
7.308382 | 70.97139
7.322049 | 70.93599
7.342271 | 70.88005
7.362417 | 70.82553
7.383223 | 70.77252
7.403784 | 70.72408
7.424615 | 70.67627
7.494292 | 70.51627
7.564955 | 70.34246
7.633148 | 70.16559
7.703291 | 69.98358
7.773019 | 69.80434
7.842426 | 69.60818
7.91136 | 69.39731
7.984888 | 68.00509

## 210
210 | 210
Dehnung | Standardkraft
% | N/mm²
0 | 0.5816743
0.0001168093 | 0.5425512
0.0002257488 | 0.5063741
0.0002972185 | 0.4748619
0.0004177647 | 0.4447598
0.0008501829 | 0.4216557
0.002190949 | 0.4147285
0.003865717 | 0.4194392
0.005546305 | 0.4266823
0.007174906 | 0.4353443
0.008844702 | 0.4445191
0.01051203 | 0.4550226
0.01220551 | 0.4674413
0.01384903 | 0.4786398
0.01549432 | 0.4915751
0.01715928 | 0.5051319
0.01879137 | 0.5188661
0.02045605 | 0.5335064
0.02214025 | 0.5501406
0.02378762 | 0.5654737
0.02543833 | 0.5809514
0.02709687 | 0.5975801
0.02874637 | 0.6146464
0.03040071 | 0.633509
0.03208304 | 0.6523314
0.03375318 | 0.6709171
0.03539936 | 0.6904269
0.03705893 | 0.7083317
0.03876668 | 0.7270781
0.0404027 | 0.7471405
0.04207859 | 0.7686072
0.04375622 | 0.7897348
0.04542731 | 0.8102474
0.04709061 | 0.8304103
0.04873923 | 0.8516523
0.05044158 | 0.8728028
0.05209848 | 0.8962065
0.05377372 | 0.9181224
0.05542109 | 0.9388891
0.05710397 | 0.9600475
0.05878583 | 0.9819462
0.06045234 | 1.003494
0.06210295 | 1.027309
0.06375408 | 1.048163
0.06542808 | 1.070661
0.06708389 | 1.092861
0.06877026 | 1.116238
0.07040034 | 1.138854
0.07206552 | 1.163299
0.07372446 | 1.186819
0.07541125 | 1.208874
0.0770729 | 1.2337
0.0787324 | 1.257056
0.08041657 | 1.280732
0.08208921 | 1.305551
0.08376221 | 1.328576
0.0854059 | 1.352277
0.08709577 | 1.376735
0.08877713 | 1.400499
0.09043298 | 1.425404
0.09217113 | 1.447381
0.09380627 | 1.468524
0.09545951 | 1.490905
0.09714311 | 1.512905
0.09880913 | 1.553023
0.1005881 | 1.572494
0.1020955 | 1.591413
0.1037927 | 1.614994
0.1054673 | 1.65022
0.1071135 | 1.678799
0.1087674 | 1.702647
0.1104491 | 1.727341
0.1121004 | 1.750735
0.1137791 | 1.77624
0.1154364 | 1.800556
0.1170804 | 1.823071
0.1187889 | 1.8459
0.1204714 | 1.866445
0.1220931 | 1.881926
0.1237869 | 1.902656
0.1254424 | 1.94453
0.1271165 | 1.97399
0.128799 | 1.998199
0.1304592 | 2.023333
0.1321727 | 2.048433
0.1338345 | 2.071881
0.1355129 | 2.095329
0.1371151 | 2.106367
0.1388597 | 2.12618
0.1405172 | 2.151636
0.1421843 | 2.17831
0.1438403 | 2.204034
0.145519 | 2.228316
0.1471878 | 2.254605
0.1488426 | 2.280805
0.1505361 | 2.307352
0.1521946 | 2.333167
0.1538598 | 2.358387
0.1555433 | 2.384121
0.1571762 | 2.409602
0.1588689 | 2.436947
0.1605156 | 2.461529
0.1621964 | 2.487601
0.1638379 | 2.514006
0.1654955 | 2.540316
0.1671581 | 2.567306
0.1688186 | 2.593372
0.1705148 | 2.620365
0.1721618 | 2.646351
0.1738127 | 2.673308
0.1755435 | 2.699177
0.1771597 | 2.726781
0.1788345 | 2.752661
0.1805031 | 2.780322
0.1821984 | 2.805395
0.1838692 | 2.831956
0.1855176 | 2.859054
0.1871695 | 2.885894
0.1888494 | 2.911907
0.1905317 | 2.938488
0.192161 | 2.965689
0.1938279 | 2.992143
0.195507 | 3.017584
0.1971644 | 3.043667
0.1987978 | 3.069254
0.2004879 | 3.096146
0.2021278 | 3.120929
0.2038065 | 3.14864
0.2054956 | 3.174342
0.2071119 | 3.201312
0.2087785 | 3.22751
0.2104629 | 3.253272
0.2121117 | 3.280379
0.21378 | 3.305113
0.2154443 | 3.33145
0.2171226 | 3.357093
0.2187644 | 3.38432
0.2204244 | 3.410733
0.222096 | 3.437231
0.2237849 | 3.464064
0.2254135 | 3.490295
0.2271273 | 3.516288
0.2287819 | 3.542052
0.2304503 | 3.567391
0.2321095 | 3.593648
0.2337596 | 3.619357
0.2354767 | 3.646018
0.2370818 | 3.670861
0.2387624 | 3.696901
0.2404234 | 3.723434
0.2421053 | 3.748985
0.2437248 | 3.774753
0.2454227 | 3.801117
0.2470837 | 3.825933
0.2487155 | 3.853282
0.2504019 | 3.879788
0.2514168 | 3.89464
0.2530422 | 3.920563
0.2547452 | 3.945258
0.2563818 | 3.971798
0.2722608 | 4.289117
0.2897045 | 4.613016
0.3104472 | 5.013216
0.3278663 | 5.344473
0.3459262 | 5.694575
0.3650373 | 6.032082
0.3849606 | 6.335513
0.405381 | 6.644253
0.4261725 | 6.958506
0.4463348 | 7.333214
0.4664137 | 7.707598
0.486082 | 8.086365
0.5063472 | 8.465667
0.526483 | 8.848018
0.5474541 | 9.228748
0.5681356 | 9.608733
0.5889804 | 9.986714
0.6096812 | 10.36604
0.6306552 | 10.74886
0.6515877 | 11.1373
0.6725965 | 11.52696
0.6934786 | 11.91459
0.7141544 | 12.2964
0.7348672 | 12.67346
0.7555583 | 13.04906
0.7764779 | 13.42638
0.7972425 | 13.81054
0.8186184 | 14.19952
0.8395637 | 14.59138
0.8606132 | 14.97773
0.8812454 | 15.35691
0.9018547 | 15.72706
0.9222476 | 16.09549
0.9432606 | 16.46677
0.9643639 | 16.84484
0.9854468 | 17.2271
1.00625 | 17.6079
1.027055 | 17.98641
1.047854 | 18.36016
1.068825 | 18.73118
1.089916 | 19.09705
1.110352 | 19.45944
1.130593 | 19.82031
1.150743 | 20.18478
1.171428 | 20.55359
1.192257 | 20.92727
1.213947 | 21.29859
1.235132 | 21.66761
1.256422 | 22.03277
1.277384 | 22.39847
1.298509 | 22.76432
1.319106 | 23.13008
1.339971 | 23.49085
1.360339 | 23.84721
1.380801 | 24.19787
1.401335 | 24.54644
1.422315 | 24.89622
1.443247 | 25.25006
1.46441 | 25.61129
1.48603 | 25.97597
1.507276 | 26.33919
1.528227 | 26.69409
1.548764 | 27.03806
1.569028 | 27.37343
1.589127 | 27.70786
1.609897 | 28.04505
1.630429 | 28.39137
1.651243 | 28.74197
1.671875 | 29.09596
1.692998 | 29.44701
1.714031 | 29.7956
1.735574 | 30.14078
1.756942 | 30.48412
1.77786 | 30.82373
1.798241 | 31.16213
1.818593 | 31.49981
1.83915 | 31.83932
1.85996 | 32.18022
1.881227 | 32.5185
1.90205 | 32.85491
1.923109 | 33.18754
1.944043 | 33.52267
1.965198 | 33.85999
1.986017 | 34.19975
2.007215 | 34.5359
2.027785 | 34.86541
2.04848 | 35.18809
2.06893 | 35.50798
2.089797 | 35.8275
2.110388 | 36.15019
2.131296 | 36.47613
2.152349 | 36.80279
2.173249 | 37.12675
2.19399 | 37.44316
2.2146 | 37.75347
2.235069 | 38.05904
2.25567 | 38.36726
2.276944 | 38.6796
2.298014 | 38.99764
2.319198 | 39.31385
2.339989 | 39.62851
2.361083 | 39.93708
2.381889 | 40.2442
2.403215 | 40.549
2.423981 | 40.85214
2.444576 | 41.15337
2.464755 | 41.45524
2.485346 | 41.75894
2.506045 | 42.06689
2.527359 | 42.37623
2.548783 | 42.68279
2.569869 | 42.98518
2.59092 | 43.2829
2.611771 | 43.58027
2.632566 | 43.87655
2.652975 | 44.17089
2.673577 | 44.46139
2.693749 | 44.74754
2.71421 | 45.03079
2.734746 | 45.31532
2.755816 | 45.60213
2.776741 | 45.89602
2.798194 | 46.19573
2.819754 | 46.49734
2.84107 | 46.79531
2.861954 | 47.08184
2.882543 | 47.35835
2.902842 | 47.62857
2.923256 | 47.89814
2.944186 | 48.17143
2.964913 | 48.45103
2.985973 | 48.73125
3.006752 | 49.01218
3.027959 | 49.28791
3.049061 | 49.56186
3.07074 | 49.8318
3.091719 | 50.09539
3.112406 | 50.35217
3.132577 | 50.60758
3.152934 | 50.86302
3.173335 | 51.12292
3.194218 | 51.38237
3.215253 | 51.63893
3.235983 | 51.89347
3.256827 | 52.14766
3.277708 | 52.40514
3.298734 | 52.6675
3.319574 | 52.93138
3.340697 | 53.19145
3.361359 | 53.44536
3.382208 | 53.69253
3.402887 | 53.94066
3.423939 | 54.18419
3.444444 | 54.43121
3.465689 | 54.68068
3.486892 | 54.93363
3.507883 | 55.18541
3.528731 | 55.42952
3.549433 | 55.66604
3.570005 | 55.89573
3.590518 | 56.12648
3.611801 | 56.36054
3.632741 | 56.6008
3.653799 | 56.84128
3.674486 | 57.08022
3.695399 | 57.3128
3.716071 | 57.54059
3.737238 | 57.76354
3.758044 | 57.98366
3.778491 | 58.20145
3.798674 | 58.41816
3.819087 | 58.63618
3.839752 | 58.85726
3.860764 | 59.07963
3.882397 | 59.30105
3.903576 | 59.51866
3.924825 | 59.73242
3.94571 | 59.94526
3.966812 | 60.15792
3.987439 | 60.36989
4.008283 | 60.57792
4.028658 | 60.78141
4.049109 | 60.98046
4.069655 | 61.1782
4.090641 | 61.37688
4.11163 | 61.57955
4.132841 | 61.78756
4.154538 | 61.99684
4.175814 | 62.2042
4.196828 | 62.40204
4.217295 | 62.59025
4.237678 | 62.77031
4.257712 | 62.94886
4.278369 | 63.12917
4.298966 | 63.31501
4.319819 | 63.50385
4.340502 | 63.69365
4.361466 | 63.88155
4.382521 | 64.06698
4.40383 | 64.25088
4.425411 | 64.43088
4.446411 | 64.60697
4.46707 | 64.77776
4.487304 | 64.94829
4.507926 | 65.11886
4.528455 | 65.29096
4.549755 | 65.45988
4.570659 | 65.62668
4.591664 | 65.78977
4.61257 | 65.95211
4.633703 | 66.11594
4.654684 | 66.27948
4.675658 | 66.4409
4.696603 | 66.59599
4.717182 | 66.74476
4.737827 | 66.88898
4.758465 | 67.03206
4.779341 | 67.17419
4.799899 | 67.32077
4.820917 | 67.46853
4.841898 | 67.6172
4.862825 | 67.76273
4.88343 | 67.90216
4.90409 | 68.03502
4.92456 | 68.16463
4.945187 | 68.29564
4.966477 | 68.43124
4.98757 | 68.57103
5.008772 | 68.70831
5.029572 | 68.84287
5.050646 | 68.97183
5.071436 | 69.09786
5.09276 | 69.21966
5.113644 | 69.3381
5.134273 | 69.45347
5.154493 | 69.56724
5.174996 | 69.68101
5.195754 | 69.79709
5.216814 | 69.91422
5.238448 | 70.02731
5.25952 | 70.13785
5.280667 | 70.24237
5.301506 | 70.34604
5.322422 | 70.44652
5.342836 | 70.5455
5.363508 | 70.64051
5.383778 | 70.73263
5.404142 | 70.81988
5.427829 | 67.5427

## 211
211 | 211
Dehnung | Standardkraft
% | N/mm²
0 | 0.5433305
0.0001495119 | 0.4962847
0.0002658193 | 0.4548631
0.0003509025 | 0.4190589
0.0005859041 | 0.3872221
0.001759795 | 0.3726805
0.003374878 | 0.3721182
0.005000431 | 0.3749004
0.006643766 | 0.3799453
0.008329821 | 0.3877716
0.01000372 | 0.3950826
0.01163119 | 0.4031839
0.01335578 | 0.4139659
0.01501418 | 0.4239811
0.01668144 | 0.4357907
0.01830597 | 0.4478445
0.01998477 | 0.4598304
0.02165209 | 0.4726831
0.02332915 | 0.4864068
0.02497154 | 0.5005326
0.02667263 | 0.5164358
0.02833072 | 0.5301618
0.03000352 | 0.5461906
0.03166784 | 0.5626466
0.03332144 | 0.5783326
0.03500526 | 0.5946066
0.03670293 | 0.6129399
0.03837986 | 0.6302239
0.0400568 | 0.6475057
0.04171787 | 0.6667087
0.04337965 | 0.6840214
0.04507579 | 0.7021894
0.046715 | 0.7209246
0.04839663 | 0.7387298
0.05004748 | 0.7583099
0.05170143 | 0.7774028
0.05338341 | 0.7977873
0.05505647 | 0.8174554
0.05671034 | 0.8358801
0.05835242 | 0.8562917
0.06004665 | 0.8761494
0.06168525 | 0.8967453
0.0633319 | 0.9160417
0.06501528 | 0.936957
0.06667426 | 0.9565841
0.06835572 | 0.9780397
0.07000649 | 0.9985917
0.07168859 | 1.019222
0.07334446 | 1.041219
0.07500614 | 1.062713
0.07666531 | 1.083872
0.07835881 | 1.105644
0.08001986 | 1.126768
0.08166614 | 1.148431
0.08336984 | 1.169871
0.08501122 | 1.191629
0.08670438 | 1.214068
0.08836355 | 1.236074
0.09002115 | 1.258031
0.09168463 | 1.279788
0.09335716 | 1.301782
0.09505004 | 1.323685
0.09669044 | 1.345042
0.09836375 | 1.365778
0.1000267 | 1.386887
0.1016638 | 1.411861
0.1033275 | 1.44317
0.1050178 | 1.463501
0.106651 | 1.484005
0.1083186 | 1.499306
0.1099736 | 1.519496
0.1116604 | 1.542437
0.1132943 | 1.578062
0.1149449 | 1.601679
0.1166393 | 1.624586
0.1182987 | 1.648281
0.1199936 | 1.669791
0.1216251 | 1.691994
0.1233589 | 1.712866
0.1250268 | 1.726687
0.1266549 | 1.747161
0.1283471 | 1.768003
0.1300194 | 1.806759
0.1316661 | 1.836783
0.1333191 | 1.860538
0.1350142 | 1.883791
0.1366826 | 1.907453
0.1384055 | 1.929222
0.1399891 | 1.948787
0.1416381 | 1.961142
0.143327 | 1.981891
0.1449911 | 2.006022
0.146647 | 2.030418
0.1482987 | 2.054424
0.1499546 | 2.079323
0.1516173 | 2.103604
0.153304 | 2.127923
0.1549331 | 2.151325
0.1566293 | 2.173583
0.1582656 | 2.198292
0.1599598 | 2.221769
0.1615932 | 2.24694
0.1632742 | 2.271186
0.1649606 | 2.296917
0.1666008 | 2.319408
0.1682942 | 2.34389
0.1699233 | 2.368559
0.1716135 | 2.392003
0.1732801 | 2.415111
0.1749761 | 2.441119
0.1766456 | 2.465557
0.1783243 | 2.489533
0.1799846 | 2.513099
0.1816436 | 2.5353
0.1832961 | 2.559609
0.1849931 | 2.583296
0.1866308 | 2.607301
0.1882732 | 2.629633
0.1899603 | 2.653345
0.1915642 | 2.677699
0.1932938 | 2.700242
0.1949266 | 2.72336
0.1966019 | 2.747393
0.1982338 | 2.771718
0.1999214 | 2.796347
0.2015757 | 2.819134
0.2032587 | 2.842579
0.2049223 | 2.865955
0.2065552 | 2.889146
0.2082451 | 2.912796
0.2099079 | 2.936574
0.2115913 | 2.960271
0.2132247 | 2.984171
0.2149069 | 3.007437
0.21657 | 3.031812
0.2182791 | 3.055978
0.2199413 | 3.08073
0.2215874 | 3.103385
0.2232841 | 3.127165
0.2249525 | 3.150117
0.2266033 | 3.173157
0.2282588 | 3.197155
0.2299578 | 3.220716
0.231598 | 3.243576
0.2332487 | 3.267549
0.2349134 | 3.290699
0.2365994 | 3.314254
0.238244 | 3.337584
0.2399256 | 3.360124
0.2415853 | 3.38514
0.243245 | 3.407761
0.2449232 | 3.43253
0.2465712 | 3.455691
0.2482334 | 3.478897
0.2499103 | 3.501866
0.2515644 | 3.526317
0.2526009 | 3.539483
0.2542537 | 3.563968
0.2559329 | 3.588114
0.2575921 | 3.610365
0.2689677 | 3.83705
0.2892456 | 4.201032
0.3099247 | 4.582927
0.3276368 | 4.901362
0.346143 | 5.239278
0.3653198 | 5.584786
0.3845973 | 5.931631
0.4040153 | 6.274923
0.4235287 | 6.618621
0.4429826 | 6.965369
0.4637302 | 7.320803
0.4842153 | 7.686109
0.5050132 | 8.05286
0.525561 | 8.423105
0.5466727 | 8.789386
0.5677256 | 9.155552
0.5892737 | 9.517936
0.6102533 | 9.87763
0.6309734 | 10.23304
0.6510622 | 10.58797
0.6713747 | 10.94274
0.6918105 | 11.30006
0.7127023 | 11.65611
0.7336428 | 12.00848
0.754393 | 12.35896
0.7752286 | 12.70819
0.7961845 | 13.06059
0.8172824 | 13.41596
0.8381823 | 13.77368
0.8592203 | 14.1285
0.8798588 | 14.4787
0.900612 | 14.82339
0.9212732 | 15.16632
0.9422394 | 15.509
0.9629712 | 15.85588
0.9842441 | 16.20595
1.005346 | 16.55801
1.026363 | 16.90734
1.047112 | 17.24963
1.06778 | 17.58497
1.08823 | 17.91696
1.108964 | 18.25287
1.130158 | 18.59408
1.151122 | 18.94125
1.172088 | 19.2869
1.192812 | 19.62962
1.213707 | 19.96668
1.234454 | 20.30081
1.255746 | 20.63063
1.276244 | 20.95925
1.29669 | 21.28425
1.31673 | 21.61247
1.33725 | 21.94262
1.35796 | 22.27865
1.379404 | 22.61645
1.400823 | 22.95239
1.422042 | 23.28442
1.443113 | 23.6135
1.464148 | 23.94255
1.485031 | 24.27267
1.505704 | 24.60101
1.526375 | 24.92464
1.546638 | 25.24378
1.567239 | 25.55853
1.587935 | 25.87482
1.608993 | 26.19306
1.629902 | 26.51872
1.651499 | 26.8486
1.672847 | 27.17912
1.694055 | 27.50327
1.714674 | 27.81775
1.735211 | 28.12249
1.75524 | 28.42294
1.775619 | 28.72408
1.796332 | 29.03095
1.817011 | 29.34406
1.837822 | 29.65919
1.85858 | 29.97565
1.879699 | 30.28924
1.900884 | 30.60217
1.92259 | 30.9113
1.943586 | 31.21863
1.964347 | 31.52366
1.98453 | 31.82998
2.00511 | 32.13463
2.025599 | 32.44109
2.046848 | 32.74458
2.06784 | 33.0462
2.088811 | 33.34464
2.109743 | 33.64325
2.130834 | 33.94371
2.151796 | 34.24693
2.172789 | 34.5492
2.193681 | 34.8484
2.214316 | 35.14136
2.234963 | 35.42712
2.255609 | 35.71088
2.276304 | 35.99489
2.296892 | 36.2838
2.318088 | 36.57659
2.338932 | 36.86802
2.35988 | 37.15478
2.380455 | 37.43379
2.401145 | 37.70505
2.421517 | 37.97547
2.4424 | 38.24941
2.463631 | 38.52898
2.484739 | 38.8134
2.505781 | 39.09559
2.526639 | 39.37495
2.547669 | 39.64825
2.56857 | 39.91913
2.589903 | 40.18619
2.610479 | 40.45214
2.631093 | 40.71647
2.651265 | 40.98353
2.671945 | 41.25134
2.69268 | 41.52298
2.714163 | 41.79335
2.735404 | 42.06159
2.756605 | 42.3256
2.777514 | 42.58788
2.798415 | 42.84994
2.819055 | 43.11203
2.839532 | 43.37058
2.860025 | 43.62463
2.880179 | 43.8745
2.900743 | 44.12185
2.921395 | 44.37068
2.942488 | 44.62037
2.963393 | 44.87586
2.984938 | 45.13547
3.006454 | 45.39615
3.027775 | 45.65179
3.048565 | 45.89717
3.069157 | 46.132
3.0894 | 46.36256
3.109839 | 46.59371
3.130812 | 46.82921
3.151579 | 47.07005
3.172555 | 47.3097
3.193435 | 47.54819
3.214642 | 47.78225
3.235792 | 48.01377
3.25739 | 48.24069
3.278367 | 48.46406
3.299003 | 48.68325
3.319173 | 48.90227
3.339562 | 49.11951
3.359952 | 49.33856
3.380854 | 49.55637
3.401833 | 49.77199
3.422611 | 49.98561
3.44351 | 50.19907
3.464381 | 50.41563
3.485374 | 50.63564
3.506285 | 50.85665
3.5274 | 51.07378
3.548047 | 51.28531
3.568904 | 51.49026
3.589536 | 51.69166
3.611414 | 49.14588

## 212
212 | 212
Dehnung | Standardkraft
% | N/mm²
0 | 0.5705943
0.0001359711 | 0.5276894
0.0002175635 | 0.4912204
0.0003232146 | 0.4572667
0.0004517206 | 0.4289056
0.001297309 | 0.4096371
0.002837546 | 0.4063176
0.004494586 | 0.4194209
0.006136589 | 0.4275139
0.007804723 | 0.4330956
0.009513211 | 0.4345981
0.01114357 | 0.4403705
0.0128015 | 0.4487259
0.01450507 | 0.4575652
0.01613329 | 0.4723114
0.01779755 | 0.4993797
0.01944872 | 0.5125417
0.02112777 | 0.5266047
0.02280207 | 0.5420852
0.02447408 | 0.5573649
0.02615244 | 0.5717019
0.0278109 | 0.5860201
0.02947764 | 0.6030544
0.03118092 | 0.6201198
0.0328362 | 0.6370736
0.03450457 | 0.6541402
0.03615738 | 0.6727105
0.03809356 | 0.680815
0.03939277 | 0.6875575
0.04115041 | 0.707196
0.04279355 | 0.7259041
0.04446692 | 0.7456075
0.04611227 | 0.7660275
0.04780085 | 0.7848517
0.04945537 | 0.8043105
0.05109117 | 0.8245339
0.05276063 | 0.8461554
0.05441795 | 0.8672697
0.05609747 | 0.8887949
0.05776431 | 0.9109738
0.05942923 | 0.9313153
0.06108949 | 0.953886
0.06271951 | 0.9757732
0.06440194 | 0.9989027
0.0660884 | 1.020301
0.06776062 | 1.044009
0.06945902 | 1.067033
0.07109118 | 1.088818
0.07278975 | 1.112904
0.07446061 | 1.136755
0.07610046 | 1.158985
0.07777885 | 1.180379
0.07943996 | 1.203305
0.08109202 | 1.227179
0.08277659 | 1.250968
0.08443985 | 1.274659
0.08609698 | 1.297027
0.08775799 | 1.319697
0.08940941 | 1.342121
0.09107051 | 1.364505
0.09272715 | 1.386091
0.09439472 | 1.40893
0.09608363 | 1.431526
0.09772334 | 1.45356
0.09938851 | 1.47674
0.1010546 | 1.498876
0.1027017 | 1.522465
0.1043539 | 1.545237
0.1060414 | 1.568325
0.1076808 | 1.592412
0.1093497 | 1.615395
0.1110235 | 1.637884
0.1126992 | 1.662045
0.1143747 | 1.685605
0.1160533 | 1.708917
0.1177298 | 1.732641
0.1193951 | 1.755958
0.1210414 | 1.77969
0.1227304 | 1.802018
0.1243984 | 1.82725
0.1260832 | 1.849635
0.1277278 | 1.873481
0.1293839 | 1.898486
0.1310822 | 1.92144
0.1327113 | 1.946304
0.1344 | 1.970069
0.1360817 | 1.992105
0.1377184 | 2.015835
0.1393722 | 2.039428
0.1410477 | 2.061429
0.1426958 | 2.084634
0.1443819 | 2.109413
0.1460208 | 2.134954
0.1477079 | 2.157525
0.1493664 | 2.180871
0.1510536 | 2.204308
0.1527175 | 2.229721
0.1543879 | 2.25428
0.1560485 | 2.277396
0.1577542 | 2.303095
0.1594373 | 2.326789
0.1610696 | 2.349091
0.1627631 | 2.372738
0.1644474 | 2.394906
0.1661279 | 2.415749
0.1677849 | 2.437108
0.1693814 | 2.465248
0.171097 | 2.499822
0.1727759 | 2.513815
0.1744179 | 2.535389
0.1760614 | 2.561295
0.17775 | 2.599163
0.1794104 | 2.62328
0.1810608 | 2.649015
0.18275 | 2.673591
0.1844062 | 2.697517
0.1860749 | 2.721845
0.1877815 | 2.747026
0.1894173 | 2.768727
0.1911114 | 2.790889
0.1927571 | 2.814623
0.1943866 | 2.839856
0.1960922 | 2.868679
0.1977641 | 2.89296
0.1994611 | 2.913741
0.2010997 | 2.929073
0.2027642 | 2.950836
0.2044395 | 2.97455
0.2061566 | 3.016656
0.2078244 | 3.043284
0.2094944 | 3.064737
0.2111354 | 3.077352
0.2128038 | 3.098741
0.2144865 | 3.122496
0.2161699 | 3.147313
0.2178392 | 3.172718
0.2195116 | 3.196313
0.2211539 | 3.221548
0.2228633 | 3.24573
0.2245129 | 3.271758
0.2261765 | 3.296469
0.2278064 | 3.321489
0.2294788 | 3.346977
0.2311687 | 3.37202
0.2328072 | 3.396248
0.2345076 | 3.421308
0.2361365 | 3.44568
0.2378144 | 3.471705
0.2394823 | 3.497204
0.241141 | 3.523812
0.2428238 | 3.549088
0.2444826 | 3.574414
0.2461627 | 3.599776
0.2478164 | 3.624522
0.2494855 | 3.649423
0.2511876 | 3.675019
0.252182 | 3.689519
0.2538468 | 3.713476
0.2554629 | 3.738173
0.257144 | 3.780688
0.2753394 | 4.113343
0.2931961 | 4.435212
0.3143673 | 4.812074
0.331446 | 5.119165
0.3497062 | 5.443963
0.3689191 | 5.783666
0.3884314 | 6.137738
0.4085022 | 6.498153
0.428585 | 6.864321
0.449261 | 7.226921
0.470079 | 7.58747
0.4914525 | 7.946071
0.5122765 | 8.303507
0.532828 | 8.662664
0.5528429 | 9.021765
0.5731455 | 9.380992
0.5935187 | 9.743823
0.6143336 | 10.10732
0.635253 | 10.46943
0.6559466 | 10.82952
0.676829 | 11.18809
0.6977074 | 11.55087
0.7187779 | 11.91895
0.7396695 | 12.29051
0.7607088 | 12.65985
0.7813012 | 13.02546
0.8020903 | 13.38569
0.8226845 | 13.74427
0.8436726 | 14.10201
0.8643609 | 14.46417
0.8856639 | 14.8306
0.9067696 | 15.19906
0.9278337 | 15.56444
0.9486188 | 15.9216
0.9692092 | 16.27063
0.9896925 | 16.61599
1.010402 | 16.96555
1.031596 | 17.32165
1.052561 | 17.68535
1.073545 | 18.04778
1.094227 | 18.40812
1.115124 | 18.76166
1.135889 | 19.11319
1.15719 | 19.45978
1.177694 | 19.80359
1.198118 | 20.14431
1.218136 | 20.48572
1.238692 | 20.831
1.259397 | 21.18355
1.280893 | 21.53481
1.302254 | 21.88516
1.32354 | 22.2308
1.344553 | 22.57477
1.365622 | 22.91982
1.386466 | 23.26302
1.407146 | 23.60381
1.427832 | 23.93928
1.448128 | 24.26805
1.468696 | 24.59316
1.489406 | 24.91896
1.510488 | 25.24844
1.531413 | 25.5854
1.552972 | 25.92706
1.574357 | 26.27044
1.59552 | 26.60885
1.616138 | 26.93543
1.636685 | 27.24991
1.65668 | 27.56178
1.677137 | 27.87497
1.697843 | 28.19502
1.7185 | 28.52258
1.739237 | 28.85122
1.76003 | 29.18159
1.781187 | 29.50774
1.802403 | 29.83369
1.824057 | 30.15752
1.845054 | 30.47799
1.865801 | 30.79389
1.886 | 31.11033
1.906556 | 31.42647
1.927058 | 31.74489
1.948332 | 32.06035
1.969296 | 32.37378
1.99033 | 32.68416
2.011226 | 32.99486
2.032325 | 33.30774
2.053252 | 33.62455
2.074263 | 33.9403
2.095178 | 34.25055
2.115747 | 34.5539
2.136384 | 34.85187
2.157016 | 35.14803
2.177826 | 35.44439
2.198377 | 35.74512
2.219575 | 36.04818
2.240415 | 36.35193
2.261341 | 36.65003
2.281949 | 36.94085
2.302579 | 37.2255
2.323009 | 37.50779
2.343912 | 37.79328
2.365096 | 38.08446
2.386247 | 38.37923
2.407264 | 38.67324
2.42814 | 38.96392
2.449102 | 39.25054
2.47008 | 39.53492
2.491397 | 39.81596
2.511964 | 40.09555
2.532433 | 40.37341
2.552679 | 40.65404
2.573376 | 40.93661
2.594165 | 41.22288
2.615712 | 41.50619
2.636897 | 41.7886
2.658097 | 42.06551
2.678993 | 42.34144
2.699904 | 42.61583
2.720485 | 42.88997
2.74097 | 43.16206
2.761414 | 43.42937
2.781626 | 43.69186
2.802163 | 43.95174
2.822881 | 44.21256
2.84394 | 44.47574
2.864899 | 44.74611
2.886542 | 45.02041
2.907896 | 45.29612
2.929233 | 45.56493
2.949985 | 45.82344
2.970549 | 46.07238
2.99074 | 46.31718
3.011328 | 46.56303
3.032243 | 46.81359
3.053071 | 47.06831
3.074002 | 47.32297
3.094886 | 47.57732
3.116134 | 47.82751
3.13726 | 48.07628
3.158922 | 48.32046
3.179845 | 48.56039
3.200395 | 48.79634
3.220472 | 49.03238
3.240944 | 49.26644
3.261297 | 49.50241
3.282315 | 49.73631
3.303229 | 49.9692
3.324053 | 50.2009
3.344871 | 50.43257
3.365812 | 50.66745
3.386762 | 50.90521
3.407715 | 51.14293
3.428754 | 51.37654
3.449414 | 51.60481
3.470289 | 51.82664
3.490973 | 52.04673
3.511885 | 52.26546
3.532641 | 52.48779
3.553849 | 52.71358
3.574931 | 52.94054
3.596019 | 53.16532
3.616808 | 53.38282
3.637481 | 53.59373
3.657985 | 53.79966
3.678644 | 54.00662
3.69985 | 54.2159
3.720854 | 54.42995
3.741897 | 54.64172
3.762578 | 54.85149
3.783538 | 55.05503
3.804139 | 55.25657
3.825384 | 55.45397
3.846108 | 55.64977
3.86655 | 55.84128
3.88669 | 56.03277
3.907156 | 56.22522
3.927864 | 56.41957
3.948925 | 56.61473
3.97048 | 56.807
3.99166 | 56.9976
4.012898 | 57.18511
4.033806 | 57.37251
4.054875 | 57.5582
4.075488 | 57.74323
4.096375 | 57.92335
4.116684 | 58.10015
4.137224 | 58.27236
4.157719 | 58.4434
4.178676 | 58.61454
4.199728 | 58.78915
4.220899 | 58.96895
4.242594 | 59.15099
4.263858 | 59.33146
4.284889 | 59.5029
4.305398 | 59.66517
4.325762 | 59.81827
4.345774 | 59.9702
4.366465 | 60.12308
4.387074 | 60.28126
4.407908 | 60.44224
4.42861 | 60.603
4.449551 | 60.76134
4.470628 | 60.91642
4.491908 | 61.07051
4.513507 | 61.22117
4.534493 | 61.36924
4.555183 | 61.51327
4.575409 | 61.65632
4.596051 | 61.79813
4.616542 | 61.9405
4.637814 | 62.07932
4.658742 | 62.21497
4.679777 | 62.34753
4.700933 | 62.47722
4.721795 | 62.60756
4.742769 | 62.73795
4.763659 | 62.86806
4.784731 | 62.99295
4.805284 | 63.11354
4.826009 | 63.22855
4.846536 | 63.34045
4.867467 | 63.45062
4.887999 | 63.56201
4.90902 | 63.67645
4.93002 | 63.79261
4.950946 | 63.90656
4.971629 | 64.01401
4.992234 | 64.11558
5.012729 | 64.21267
5.033275 | 64.31034
5.054523 | 64.40984
5.075662 | 64.51241
5.097224 | 64.49448

## 213
213 | 213
Dehnung | Standardkraft
% | N/mm²
0 | 0.6696258
8.318148e-05 | 0.6303772
0.0001796684 | 0.5962125
0.0002439454 | 0.5667413
0.0003165954 | 0.5399466
0.0004051825 | 0.5174486
0.001098982 | 0.5023128
0.00257661 | 0.5063323
0.004240191 | 0.517365
0.005984369 | 0.5375438
0.007528159 | 0.5586061
0.009224108 | 0.5719927
0.01108832 | 0.5845499
0.01249746 | 0.5966214
0.01419054 | 0.6124875
0.01592247 | 0.6296891
0.01754751 | 0.6468757
0.01925139 | 0.6829188
0.0208597 | 0.7060129
0.0225424 | 0.726554
0.02419442 | 0.7486524
0.02588265 | 0.7698334
0.02751346 | 0.7907066
0.02918474 | 0.8125268
0.0308876 | 0.8354169
0.03250819 | 0.8574643
0.03454929 | 0.8716142
0.03579054 | 0.8831315
0.0374979 | 0.9047327
0.03916915 | 0.9290215
0.04083579 | 0.9512264
0.04247434 | 0.9780054
0.04410672 | 1.02297
0.04578352 | 1.048191
0.04757329 | 1.059058
0.0491068 | 1.076841
0.05080756 | 1.10268
0.05246307 | 1.128357
0.054124 | 1.154928
0.05581208 | 1.182809
0.05746912 | 1.209359
0.05912841 | 1.236015
0.06083059 | 1.263578
0.06251324 | 1.289692
0.0641448 | 1.315616
0.06585197 | 1.342526
0.06750109 | 1.369966
0.06916912 | 1.39665
0.0708388 | 1.424116
0.07252737 | 1.44967
0.07421484 | 1.476205
0.07586883 | 1.50396
0.07751517 | 1.530631
0.07915993 | 1.558995
0.0808522 | 1.58477
0.08248924 | 1.612154
0.08418397 | 1.637683
0.08585121 | 1.664145
0.08749883 | 1.690491
0.08918057 | 1.716856
0.09085479 | 1.744789
0.0925068 | 1.770856
0.09419163 | 1.797358
0.09583461 | 1.824765
0.09750714 | 1.850136
0.09922361 | 1.877558
0.100867 | 1.905335
0.1025558 | 1.931779
0.1042395 | 1.958287
0.1058969 | 1.984032
0.1076003 | 2.011134
0.1092499 | 2.038275
0.1109195 | 2.065291
0.1126247 | 2.090012
0.1142745 | 2.116237
0.1159135 | 2.142592
0.1175901 | 2.168123
0.1192841 | 2.193479
0.1209108 | 2.220319
0.1225945 | 2.245538
0.12426 | 2.270936
0.1259386 | 2.295948
0.1275757 | 2.320941
0.129255 | 2.348334
0.130886 | 2.373661
0.1325807 | 2.398876
0.1342558 | 2.42523
0.1358751 | 2.451269
0.1375866 | 2.478574
0.1392154 | 2.505747
0.1408931 | 2.532989
0.1425706 | 2.559801
0.1442049 | 2.58569
0.1459113 | 2.612964
0.1475605 | 2.639149
0.1492392 | 2.666212
0.1509175 | 2.692928
0.1525552 | 2.720753
0.1542414 | 2.749068
0.1559199 | 2.776073
0.1575997 | 2.804152
0.159275 | 2.831263
0.1609496 | 2.857814
0.1625694 | 2.885781
0.1642478 | 2.91291
0.1659175 | 2.941306
0.167578 | 2.96636
0.1692633 | 2.99314
0.1709129 | 3.025638
0.1725433 | 3.061331
0.174218 | 3.087629
0.1759788 | 3.11266
0.1775366 | 3.131775
0.1791881 | 3.156554
0.1808613 | 3.183855
0.1825165 | 3.209146
0.1842587 | 3.251142
0.1858236 | 3.282846
0.187525 | 3.31065
0.1891943 | 3.33848
0.1908567 | 3.365005
0.1925539 | 3.392913
0.1942223 | 3.42004
0.1958758 | 3.44602
0.197562 | 3.473598
0.1992174 | 3.500213
0.2009241 | 3.528714
0.2025889 | 3.557056
0.2042099 | 3.581932
0.2058327 | 3.592983
0.2075179 | 3.616755
0.2092205 | 3.645667
0.2108735 | 3.674379
0.2125554 | 3.704119
0.2142072 | 3.73119
0.2158655 | 3.759453
0.2175198 | 3.787219
0.2191993 | 3.815757
0.2208323 | 3.844637
0.2225049 | 3.873366
0.2241757 | 3.90187
0.2258143 | 3.92869
0.2275071 | 3.957595
0.2291553 | 3.985953
0.2308525 | 4.014075
0.2325302 | 4.04204
0.2341582 | 4.069764
0.2358631 | 4.097938
0.2375222 | 4.12569
0.239189 | 4.15244
0.2408279 | 4.181812
0.2425446 | 4.210415
0.2442243 | 4.237621
0.2458927 | 4.265706
0.2475368 | 4.292295
0.2492062 | 4.319128
0.2502039 | 4.335741
0.2518689 | 4.362363
0.253533 | 4.388913
0.2551715 | 4.416209
0.256873 | 4.445278
0.2711693 | 4.741562
0.2925452 | 5.148244
0.3136472 | 5.548956
0.331071 | 5.8778
0.3496735 | 6.225659
0.3687918 | 6.591927
0.388981 | 6.97297
0.4095173 | 7.362283
0.4301341 | 7.75236
0.4504588 | 8.136694
0.4706166 | 8.514999
0.4906318 | 8.889574
0.5107724 | 9.265911
0.5316071 | 9.63763
0.5523117 | 9.999232
0.573325 | 10.36323
0.5940105 | 10.73202
0.6151117 | 11.12421
0.6361823 | 11.51701
0.6577576 | 11.90788
0.6786916 | 12.29607
0.6993823 | 12.67898
0.7194597 | 13.06079
0.7398462 | 13.44173
0.7602438 | 13.82631
0.7811646 | 14.20995
0.8021025 | 14.59115
0.8228811 | 14.96842
0.8436865 | 15.34504
0.8646399 | 15.72614
0.885696 | 16.11188
0.9066649 | 16.49883
0.9275808 | 16.883
0.9482607 | 17.26352
0.9690017 | 17.63953
0.9897042 | 18.01431
1.010677 | 18.38853
1.031368 | 18.7684
1.052673 | 19.15303
1.07373 | 19.54123
1.094817 | 19.9259
1.115502 | 20.30141
1.136141 | 20.66856
1.156573 | 21.03227
1.177373 | 21.39967
1.19851 | 21.77335
1.219524 | 22.15386
1.240477 | 22.53308
1.261166 | 22.9093
1.28205 | 23.27881
1.302839 | 23.64616
1.324122 | 24.00882
1.344589 | 24.36879
1.364991 | 24.72449
1.385042 | 25.08273
1.405668 | 25.44463
1.426282 | 25.81363
1.447864 | 26.18226
1.469239 | 26.55061
1.49048 | 26.9147
1.511463 | 27.27686
1.53255 | 27.63831
1.553372 | 27.99997
1.574082 | 28.3588
1.594723 | 28.71192
1.615026 | 29.0591
1.63558 | 29.40326
1.656354 | 29.74866
1.677402 | 30.09593
1.698391 | 30.45017
1.719992 | 30.80839
1.741298 | 31.16868
1.762473 | 31.52222
1.783046 | 31.86473
1.803532 | 32.19637
1.823571 | 32.52422
1.844091 | 32.85306
1.864732 | 33.18986
1.885425 | 33.53317
1.906192 | 33.87936
1.927052 | 34.22622
1.948155 | 34.57026
1.969403 | 34.9127
1.991032 | 35.25308
2.012002 | 35.59096
2.032654 | 35.92402
2.052884 | 36.25677
2.07348 | 36.58784
2.093982 | 36.92299
2.115329 | 37.25605
2.136222 | 37.58681
2.157321 | 37.91668
2.178568 | 38.24507
2.199259 | 38.57702
2.220156 | 38.91003
2.241235 | 39.24392
2.262066 | 39.57252
2.282673 | 39.89382
2.303286 | 40.20992
2.323933 | 40.52451
2.344663 | 40.83996
2.365271 | 41.15881
2.386473 | 41.47977
2.407298 | 41.80132
2.428233 | 42.11718
2.448821 | 42.42652
2.469435 | 42.7283
2.489859 | 43.02962
2.510872 | 43.33351
2.532032 | 43.64319
2.553179 | 43.95636
2.574157 | 44.26814
2.595092 | 44.57559
2.616018 | 44.87775
2.637026 | 45.17723
2.658285 | 45.47237
2.678882 | 45.76528
2.699302 | 46.05547
2.719583 | 46.34904
2.740316 | 46.64517
2.761109 | 46.94514
2.782701 | 47.24369
2.803862 | 47.54036
2.825033 | 47.83227
2.845918 | 48.12261
2.866858 | 48.41265
2.88731 | 48.70237
2.90791 | 48.9884
2.928245 | 49.26986
2.948525 | 49.54514
2.96905 | 49.8179
2.989843 | 50.09186
3.010895 | 50.36824
3.031855 | 50.65269
3.053578 | 50.94029
3.074927 | 51.22987
3.096193 | 51.5136
3.116894 | 51.78661
3.137432 | 52.05017
3.157586 | 52.30982
3.178277 | 52.57151
3.199147 | 52.83749
3.22002 | 53.10632
3.240872 | 53.37359
3.261857 | 53.64017
3.283046 | 53.90365
3.30429 | 54.16437
3.325888 | 54.42017
3.346746 | 54.67016
3.367283 | 54.91606
3.387372 | 55.16192
3.407839 | 55.40753
3.42822 | 55.65678
3.449313 | 55.90423
3.470143 | 56.1496
3.491051 | 56.39163
3.511819 | 56.63295
3.532823 | 56.87702
3.553771 | 57.1245
3.574671 | 57.37214
3.59565 | 57.61733
3.616377 | 57.85682
3.637162 | 58.09046
3.657945 | 58.32393
3.679004 | 58.55252
3.699519 | 58.78495
3.720858 | 59.01748
3.741928 | 59.25476
3.762983 | 59.48883
3.783725 | 59.71446
3.804391 | 59.93301
3.824884 | 60.14613
3.84561 | 60.36105
3.866847 | 60.57873
3.887888 | 60.80039
3.90884 | 61.02058
3.929515 | 61.23859
3.950414 | 61.45072
3.971125 | 61.66051
3.992402 | 61.86593
4.01286 | 62.069
4.033452 | 62.26813
4.053561 | 62.46824
4.074094 | 62.66803
4.094814 | 62.86971
4.115923 | 63.07136
4.137461 | 63.27027
4.15871 | 63.46569
4.179899 | 63.65652
4.200845 | 63.84714
4.221838 | 64.03713
4.242464 | 64.22725
4.263314 | 64.41292
4.283607 | 64.59442
4.30414 | 64.77123
4.324693 | 64.94779

## 214
214 | 214
Dehnung | Standardkraft
% | N/mm²
0 | 0.6298993
0.0001082463 | 0.5952784
0.000196405 | 0.5667157
0.0002745181 | 0.5388529
0.0004511111 | 0.5146616
0.00146489 | 0.5028199
0.003058784 | 0.5087961
0.004708272 | 0.5197213
0.006395886 | 0.5310905
0.008069523 | 0.5445424
0.009721563 | 0.5578616
0.01141369 | 0.5723559
0.01306604 | 0.5863864
0.01473509 | 0.6031696
0.01639015 | 0.6183395
0.01804136 | 0.6359685
0.01971208 | 0.6528699
0.02138204 | 0.6706676
0.0230495 | 0.6893524
0.02471025 | 0.7103036
0.02637411 | 0.7303238
0.02800022 | 0.7511794
0.02971434 | 0.7713051
0.03135457 | 0.7928165
0.03305794 | 0.8147013
0.03470169 | 0.8364311
0.03637334 | 0.8590689
0.0380274 | 0.880509
0.03972899 | 0.9043581
0.04138057 | 0.9257697
0.04306193 | 0.9488072
0.04474079 | 0.9726025
0.04638175 | 0.9956387
0.04804872 | 1.019239
0.04973433 | 1.04244
0.05137355 | 1.065018
0.05304577 | 1.088214
0.05472498 | 1.121263
0.05634438 | 1.148921
0.05796486 | 1.17138
0.05978255 | 1.19115
0.06131929 | 1.212698
0.06298259 | 1.23612
0.06471409 | 1.25925
0.06632543 | 1.284195
0.06796094 | 1.327044
0.06964785 | 1.352702
0.0713327 | 1.378156
0.07296709 | 1.403773
0.07468828 | 1.428964
0.07635211 | 1.456221
0.07799735 | 1.482375
0.07968688 | 1.509107
0.08134982 | 1.535159
0.08302432 | 1.56175
0.08468028 | 1.58709
0.08636775 | 1.614813
0.0884338 | 1.633495
0.08959166 | 1.647746
0.09131242 | 1.67379
0.09298488 | 1.70227
0.09468014 | 1.729529
0.09632886 | 1.756646
0.09796507 | 1.783931
0.09962853 | 1.810675
0.1013226 | 1.837277
0.1029628 | 1.865583
0.1046083 | 1.893371
0.1063034 | 1.920083
0.1079552 | 1.947831
0.1096572 | 1.975927
0.1112845 | 2.001856
0.112974 | 2.028024
0.1146248 | 2.054557
0.116306 | 2.082797
0.1179709 | 2.109328
0.1196229 | 2.136479
0.1213264 | 2.164111
0.1229748 | 2.190085
0.1246685 | 2.217438
0.1263083 | 2.245436
0.1279974 | 2.27208
0.1296661 | 2.299998
0.1313419 | 2.327637
0.1329835 | 2.354103
0.1346665 | 2.381601
0.1363228 | 2.408803
0.1379779 | 2.436258
0.1396436 | 2.463447
0.1412879 | 2.490153
0.1429858 | 2.516282
0.144608 | 2.544448
0.1462603 | 2.569928
0.147924 | 2.597978
0.1495991 | 2.624203
0.1512555 | 2.651873
0.1529291 | 2.678329
0.1545716 | 2.705491
0.156248 | 2.73216
0.1578897 | 2.758555
0.1595795 | 2.785291
0.1612373 | 2.812877
0.1629408 | 2.839625
0.164602 | 2.866685
0.1662729 | 2.893938
0.1679385 | 2.921312
0.1695857 | 2.948847
0.1712936 | 2.97695
0.1729436 | 3.00451
0.1746155 | 3.032684
0.1762868 | 3.057471
0.1779875 | 3.085704
0.1796003 | 3.111054
0.1812815 | 3.138456
0.1829632 | 3.165788
0.1845872 | 3.193465
0.1862981 | 3.221202
0.1879301 | 3.248486
0.189591 | 3.274728
0.1912513 | 3.302712
0.19293 | 3.330072
0.1945984 | 3.356232
0.1962724 | 3.383215
0.1979353 | 3.409214
0.1996025 | 3.438
0.2012835 | 3.464281
0.2029429 | 3.491203
0.2045978 | 3.516816
0.2062936 | 3.543981
0.2079348 | 3.570422
0.2096565 | 3.597265
0.2112982 | 3.623954
0.2129791 | 3.651097
0.2146551 | 3.675631
0.2163162 | 3.699408
0.2179993 | 3.725334
0.219643 | 3.76927
0.2213131 | 3.795686
0.2229976 | 3.818451
0.224885 | 3.842702
0.2262847 | 3.862999
0.2279473 | 3.888612
0.2297467 | 3.913626
0.2312994 | 3.938084
0.2329428 | 3.981561
0.2346167 | 4.009981
0.2362612 | 4.036716
0.2379577 | 4.064094
0.2396331 | 4.091153
0.2413095 | 4.118208
0.2429821 | 4.144973
0.2446304 | 4.171429
0.2463148 | 4.197494
0.2479783 | 4.226502
0.2496306 | 4.252455
0.2513373 | 4.28081
0.2523441 | 4.297429
0.2540063 | 4.324344
0.2557172 | 4.351762
0.2579335 | 4.419121
0.2778492 | 4.787657
0.2965708 | 5.162885
0.3186083 | 5.575337
0.3362508 | 5.860099
0.3546122 | 6.152708
0.3732612 | 6.454648
0.3922551 | 6.817826
0.4122142 | 7.194792
0.4321526 | 7.584772
0.452634 | 7.98006
0.4729378 | 8.379152
0.4938023 | 8.776407
0.5146955 | 9.174935
0.5361577 | 9.572033
0.5571421 | 9.966909
0.5777371 | 10.35768
0.5978918 | 10.74726
0.6181754 | 11.13595
0.6385457 | 11.52799
0.6593332 | 11.91996
0.6803848 | 12.31001
0.7010543 | 12.69915
0.7219277 | 13.0873
0.7427364 | 13.48008
0.7639035 | 13.877
0.7847728 | 14.27584
0.8058043 | 14.67119
0.8263907 | 15.06092
0.8472223 | 15.44505
0.8678737 | 15.8287
0.8888356 | 16.21136
0.9095612 | 16.59945
0.9308425 | 16.99139
0.9519532 | 17.3862
0.9729891 | 17.77832
0.9936726 | 18.16284
1.014327 | 18.53866
1.034768 | 18.91137
1.055591 | 19.28701
1.076783 | 19.66796
1.097784 | 20.0538
1.118676 | 20.43719
1.139423 | 20.81672
1.160304 | 21.19093
1.181175 | 21.56167
1.202314 | 21.92834
1.222863 | 22.29317
1.243179 | 22.65635
1.26327 | 23.02306
1.283899 | 23.39253
1.304617 | 23.76739
1.326265 | 24.14226
1.347541 | 24.51612
1.36879 | 24.88626
1.389727 | 25.25533
1.410876 | 25.62424
1.431584 | 25.99224
1.45237 | 26.35612
1.472898 | 26.71268
1.493253 | 27.06278
1.513781 | 27.41162
1.53472 | 27.76231
1.555702 | 28.11711
1.576783 | 28.47941
1.598397 | 28.8459
1.619662 | 29.21398
1.640746 | 29.57327
1.661266 | 29.91953
1.681643 | 30.25425
1.70168 | 30.58759
1.722376 | 30.92397
1.742923 | 31.26939
1.763739 | 31.61839
1.784433 | 31.96931
1.805464 | 32.31847
1.8265 | 32.66718
1.847962 | 33.01525
1.869405 | 33.35957
1.890328 | 33.70142
1.910768 | 34.04032
1.931083 | 34.37882
1.951627 | 34.71827
1.972405 | 35.05757
1.993718 | 35.39287
2.014527 | 35.72821
2.035603 | 36.06189
2.056525 | 36.39839
2.077639 | 36.73755
2.098441 | 37.0788
2.119606 | 37.41757
2.140234 | 37.75092
2.160916 | 38.07523
2.181431 | 38.3965
2.202274 | 38.71694
2.222836 | 39.0407
2.243728 | 39.36967
2.264818 | 39.69849
2.28571 | 40.02488
2.306437 | 40.34284
2.327107 | 40.65203
2.347576 | 40.95945
2.367983 | 41.26628
2.389284 | 41.57808
2.410452 | 41.89693
2.431663 | 42.2149
2.452469 | 42.53221
2.473538 | 42.84334
2.494342 | 43.15085
2.515713 | 43.45334
2.536474 | 43.75409
2.557111 | 44.05215
2.577295 | 44.35286
2.597867 | 44.65497
2.618576 | 44.96208
2.639871 | 45.26926
2.661282 | 45.5739
2.682367 | 45.8785
2.703592 | 46.17649
2.724301 | 46.47456
2.745019 | 46.76963
2.765484 | 47.06559
2.786058 | 47.35625
2.806174 | 47.64244
2.826681 | 47.92471
2.847265 | 48.20682
2.868322 | 48.49111
2.889257 | 48.7825
2.910727 | 49.0796
2.932303 | 49.37859
2.953621 | 49.67327
2.974475 | 49.95598
2.99509 | 50.2289
3.015386 | 50.49577
3.035767 | 50.76372
3.056706 | 51.03663
3.077467 | 51.31344
3.098471 | 51.59013
3.119294 | 51.866
3.140546 | 52.13839
3.161622 | 52.41049
3.1833 | 52.67845
3.204234 | 52.94162
3.224948 | 53.19982
3.245056 | 53.45698
3.265461 | 53.71201
3.285861 | 53.9688
3.306795 | 54.22346
3.327738 | 54.47676
3.34856 | 54.72777
3.369416 | 54.97732
3.390288 | 55.23064
3.411311 | 55.48812
3.432194 | 55.74593
3.453259 | 56.00081
3.473938 | 56.24942
3.494782 | 56.49222
3.515464 | 56.73168
3.536438 | 56.97044
3.557138 | 57.21275
3.578298 | 57.4595
3.599467 | 57.70661
3.620488 | 57.95091
3.641361 | 58.18696
3.662012 | 58.41667
3.682522 | 58.64252
3.703146 | 58.87022
3.724381 | 59.10074
3.745369 | 59.33677
3.766384 | 59.5704
3.787045 | 59.80163
3.808006 | 60.0255
3.828723 | 60.24627
3.849931 | 60.4621
3.870625 | 60.67531
3.891102 | 60.88551
3.911233 | 61.09666
3.931696 | 61.30747
3.952393 | 61.52007
3.973482 | 61.73284
3.995076 | 61.9443
4.01625 | 62.15386
4.037472 | 62.36001
4.058414 | 62.56543
4.079415 | 62.76944
4.100037 | 62.97338
4.120932 | 63.17188
4.141231 | 63.36707
4.161774 | 63.55701
4.182278 | 63.74599
4.203286 | 63.93653
4.224312 | 64.13182
4.245569 | 64.33267
4.2672 | 64.53491
4.288473 | 64.73388
4.309446 | 64.92339
4.329917 | 65.10316
4.350235 | 65.27435
4.370273 | 65.44476
4.391028 | 65.61488
4.411591 | 65.79154
4.432508 | 65.96922
4.453164 | 66.14719
4.474189 | 66.3232
4.495253 | 66.49649
4.516616 | 66.66798
4.538138 | 66.83652
4.559112 | 67.00104
4.579718 | 67.16192
4.599991 | 67.32115
4.620578 | 67.47902
4.641188 | 67.63794
4.662505 | 67.79332
4.683366 | 67.9455
4.704442 | 68.09312
4.725317 | 68.23981
4.746444 | 68.38746
4.767395 | 68.5372
4.78846 | 68.68383
4.809317 | 68.82499
4.829953 | 68.96021
4.85059 | 69.09074
4.871212 | 69.22011
4.892074 | 69.34906
4.912596 | 69.48085
4.933782 | 69.61377
4.954642 | 69.74765
4.97563 | 69.87647
4.996337 | 69.95167

## 215
215 | 215
Dehnung | Standardkraft
% | N/mm²
0 | 0.6163647
8.942435e-05 | 0.5857401
0.0001751906 | 0.5589844
0.0002429715 | 0.5344006
0.0003021564 | 0.5129209
0.0005406285 | 0.4949751
0.00172294 | 0.4904378
0.003379771 | 0.5016073
0.005072188 | 0.5174808
0.006729868 | 0.5364305
0.008408971 | 0.5535902
0.01006271 | 0.5707549
0.01175896 | 0.5890953
0.01338759 | 0.6094799
0.01506254 | 0.6287918
0.01672525 | 0.6497569
0.01838632 | 0.6696411
0.02003296 | 0.68964
0.02170024 | 0.7104583
0.02333873 | 0.7319211
0.02503956 | 0.7532917
0.026715 | 0.7751604
0.02832963 | 0.7969281
0.03002157 | 0.819416
0.03166548 | 0.8431145
0.03336843 | 0.8654405
0.03497188 | 0.9031121
0.03666625 | 0.9287217
0.03831837 | 0.9517401
0.03996261 | 0.9685831
0.04160171 | 0.9908123
0.04330802 | 1.016504
0.04496584 | 1.039087
0.04663846 | 1.066598
0.04830577 | 1.106694
0.04997225 | 1.133323
0.05160815 | 1.161162
0.05332877 | 1.185957
0.05500821 | 1.212408
0.05665005 | 1.240323
0.05829862 | 1.267307
0.05995885 | 1.294309
0.06160183 | 1.320385
0.06334357 | 1.332259
0.06490934 | 1.353916
0.06659764 | 1.379015
0.06828399 | 1.407109
0.06991801 | 1.437843
0.07154094 | 1.48498
0.0734462 | 1.50009
0.07485957 | 1.51726
0.07656975 | 1.5455
0.07824402 | 1.574692
0.07988636 | 1.602228
0.08159969 | 1.630451
0.08322052 | 1.658172
0.08491358 | 1.687564
0.08657421 | 1.716878
0.0882511 | 1.745717
0.08992672 | 1.775239
0.09162393 | 1.804211
0.09327453 | 1.830992
0.09495011 | 1.860703
0.09665028 | 1.889624
0.09829282 | 1.917461
0.09998668 | 1.944842
0.1016543 | 1.974704
0.1032928 | 2.003032
0.10498 | 2.031943
0.1066572 | 2.060884
0.1082839 | 2.088997
0.109971 | 2.117087
0.1116399 | 2.143983
0.1132786 | 2.173568
0.1149317 | 2.202581
0.1166224 | 2.231841
0.1183133 | 2.259873
0.119962 | 2.287928
0.1216212 | 2.317213
0.1233188 | 2.346642
0.1249525 | 2.376109
0.1266322 | 2.405107
0.1283295 | 2.433795
0.1299986 | 2.461998
0.1316592 | 2.490586
0.1333523 | 2.520001
0.1349839 | 2.549321
0.1366936 | 2.577753
0.1383713 | 2.607565
0.1400607 | 2.634896
0.1416849 | 2.663769
0.143368 | 2.691587
0.1450552 | 2.71941
0.146705 | 2.747994
0.1483679 | 2.776047
0.1500515 | 2.803623
0.151714 | 2.831628
0.1533567 | 2.858729
0.1550095 | 2.886241
0.1566732 | 2.914893
0.158355 | 2.943598
0.1600111 | 2.972384
0.1616816 | 3.000229
0.1633345 | 3.027729
0.1650374 | 3.055605
0.1666836 | 3.083322
0.1683312 | 3.110621
0.1700179 | 3.13843
0.1716804 | 3.167833
0.1733621 | 3.194667
0.1750199 | 3.221581
0.1766615 | 3.250753
0.1783545 | 3.278337
0.1800365 | 3.305968
0.1817033 | 3.33487
0.1833801 | 3.36156
0.1850384 | 3.391416
0.1867031 | 3.419395
0.1883454 | 3.447104
0.1900513 | 3.474055
0.1917134 | 3.501941
0.1933562 | 3.528641
0.1950218 | 3.555633
0.1967027 | 3.586421
0.1983295 | 3.625186
0.1999944 | 3.650704
0.2016789 | 3.677218
0.2032777 | 3.697127
0.2049659 | 3.722269
0.2066411 | 3.74934
0.2082935 | 3.794188
0.2099513 | 3.823852
0.2116242 | 3.853359
0.2133439 | 3.882067
0.2149741 | 3.910038
0.2166595 | 3.9364
0.2183425 | 3.961232
0.2200337 | 3.980831
0.2216567 | 4.006169
0.2233072 | 4.03269
0.2249926 | 4.083656
0.2266831 | 4.113164
0.228327 | 4.142311
0.2300084 | 4.169099
0.2316409 | 4.18095
0.2332931 | 4.206147
0.2349666 | 4.235121
0.2366731 | 4.265048
0.238335 | 4.293774
0.2399916 | 4.322668
0.2416458 | 4.351132
0.2433212 | 4.381171
0.2449793 | 4.408391
0.2466391 | 4.437282
0.2482969 | 4.467022
0.2499495 | 4.496094
0.2509236 | 4.513083
0.2526173 | 4.542815
0.2542734 | 4.571745
0.255934 | 4.600083
0.2576093 | 4.628745
0.2694706 | 4.900426
0.2899249 | 5.312189
0.3100429 | 5.724139
0.3270748 | 6.061748
0.3448742 | 6.418999
0.3638428 | 6.791692
0.3834098 | 7.177418
0.4034729 | 7.577794
0.4243356 | 7.987967
0.4451748 | 8.402066
0.4659296 | 8.810464
0.486194 | 9.203199
0.5065727 | 9.568835
0.5266439 | 9.935879
0.5473725 | 10.30673
0.5679929 | 10.70855
0.5888773 | 11.11698
0.6095072 | 11.52727
0.6305131 | 11.93624
0.6516253 | 12.34309
0.6730548 | 12.74843
0.6943596 | 13.15074
0.7151606 | 13.54951
0.7354184 | 13.94511
0.7556451 | 14.34033
0.776074 | 14.73643
0.7967173 | 15.13413
0.8178259 | 15.52789
0.8385128 | 15.91978
0.8594524 | 16.30884
0.8802343 | 16.70175
0.9014233 | 17.09913
0.9222268 | 17.49961
0.9433553 | 17.89726
0.9639883 | 18.2912
0.9848098 | 18.67889
1.005413 | 19.06292
1.02637 | 19.44559
1.047183 | 19.83145
1.068257 | 20.22309
1.089522 | 20.61786
1.110513 | 21.01057
1.13134 | 21.39458
1.151988 | 21.77113
1.172464 | 22.1432
1.193052 | 22.51736
1.214286 | 22.89654
1.235229 | 23.28315
1.256255 | 23.66829
1.276941 | 24.05308
1.297886 | 24.43045
1.318565 | 24.80707
1.339872 | 25.17887
1.360395 | 25.5492
1.380874 | 25.91646
1.400911 | 26.28467
1.421443 | 26.65563
1.442119 | 27.0313
1.463479 | 27.40824
1.484949 | 27.78334
1.506155 | 28.15577
1.527295 | 28.52414
1.548318 | 28.89319
1.569189 | 29.26214
1.589858 | 29.62901
1.610567 | 29.99003
1.630844 | 30.34403
1.651458 | 30.69341
1.672141 | 31.04329
1.69323 | 31.39544
1.714134 | 31.75642
1.735691 | 32.12312
1.757047 | 32.49222
1.778263 | 32.85425
1.798905 | 33.20438
1.819384 | 33.54333
1.839471 | 33.87814
1.859909 | 34.21488
1.880566 | 34.55831
1.901234 | 34.90807
1.922 | 35.26051
1.942845 | 35.61299
1.963942 | 35.96214
1.985167 | 36.31013
2.006858 | 36.65408
2.027847 | 36.99507
2.048546 | 37.3317
2.068758 | 37.66889
2.089325 | 38.00607
2.109832 | 38.34711
2.131116 | 38.68556
2.152023 | 39.0227
2.173128 | 39.35716
2.193937 | 39.69205
2.215119 | 40.02938
2.236018 | 40.37045
2.257017 | 40.71077
2.277911 | 41.0465
2.298534 | 41.37372
2.319102 | 41.69322
2.3398 | 42.01067
2.360575 | 42.32931
2.381144 | 42.65442
2.40236 | 42.98105
2.423182 | 43.30753
2.444103 | 43.62572
2.464615 | 43.93658
2.485369 | 44.24062
2.505727 | 44.54528
2.526775 | 44.85288
2.547867 | 45.16754
2.569108 | 45.48394
2.590028 | 45.79849
2.611006 | 46.10768
2.631897 | 46.41217
2.652968 | 46.71483
2.674166 | 47.0129
2.694753 | 47.30975
2.715178 | 47.60484
2.735427 | 47.9043
2.756167 | 48.20538
2.777081 | 48.51013
2.798674 | 48.81117
2.81976 | 49.10983
2.840958 | 49.40397
2.861826 | 49.69662
2.882718 | 49.98881
2.903154 | 50.28146
2.923782 | 50.57045
2.944067 | 50.85563
2.964418 | 51.13534
2.984901 | 51.41425
3.005779 | 51.69392
3.026756 | 51.97643
3.047828 | 52.26603
3.069578 | 52.55801
3.090933 | 52.85039
3.11209 | 53.13409
3.132776 | 53.40739
3.153254 | 53.67048
3.173459 | 53.93056
3.194282 | 54.19191
3.215024 | 54.46034
3.235997 | 54.73186
3.256797 | 55.00363
3.277889 | 55.27261
3.299028 | 55.53858
3.320423 | 55.80278
3.341823 | 56.06214
3.36266 | 56.317
3.383073 | 56.56735
3.403186 | 56.81681
3.423687 | 57.06621
3.444082 | 57.31737
3.465329 | 57.56558
3.486066 | 57.81262
3.507005 | 58.05784
3.527744 | 58.30522
3.548778 | 58.55531
3.569684 | 58.80682
3.590682 | 59.05683
3.611566 | 59.30239
3.632349 | 59.54199
3.653123 | 59.77588
3.673909 | 60.00889
3.694838 | 60.24145
3.715578 | 60.47906
3.736897 | 60.71871
3.757912 | 60.9584
3.778982 | 61.19266
3.799634 | 61.41929
3.820339 | 61.63945
3.840755 | 61.85859
3.861704 | 62.07997
3.882821 | 62.30536
3.903868 | 62.53334
3.924782 | 62.75755
3.945521 | 62.97736
3.96636 | 63.19035
3.987144 | 63.40104
4.008402 | 63.60736
4.02888 | 63.8106
4.049286 | 64.00955
4.069389 | 64.21059
4.090081 | 64.41113
4.110822 | 64.61494
4.132232 | 64.81724
4.15357 | 65.01678
4.174866 | 65.21396
4.19586 | 65.40937
4.216931 | 65.60473
4.237733 | 65.80183
4.258477 | 65.99586
4.279209 | 66.18543
4.29945 | 66.36892
4.320061 | 66.5479
4.340691 | 66.72725
4.361759 | 66.90768
4.382725 | 67.0932
4.404308 | 67.28286
4.425773 | 67.47257
4.447037 | 67.65709
4.467793 | 67.83006
4.488247 | 67.99271
4.508393 | 68.14918
4.528581 | 68.30754
4.549404 | 68.46899
4.569974 | 68.6367
4.590895 | 68.80378
4.611524 | 68.97184
4.632698 | 69.13528
4.653717 | 69.29735
4.675279 | 69.45567
4.696625 | 69.61076
4.717507 | 69.7613
4.737911 | 69.90934
4.758321 | 70.05568
4.778897 | 70.20183
4.799679 | 70.34643

## 216
216 | 216
Dehnung | Standardkraft
% | N/mm²
0 | 0.668223
0.000104916 | 0.6205826
0.0002088474 | 0.5807836
0.0003209194 | 0.5425947
0.0004027725 | 0.5116838
0.0004957551 | 0.4823565
0.0006208556 | 0.4567263
0.001520415 | 0.4430391
0.003122152 | 0.4439289
0.004765439 | 0.4525518
0.006432135 | 0.462101
0.008100993 | 0.4722035
0.009773069 | 0.48411
0.01145791 | 0.4960002
0.01312785 | 0.5089938
0.01477928 | 0.5229642
0.01645292 | 0.5369118
0.01811335 | 0.5524488
0.01978435 | 0.5679416
0.02144425 | 0.584675
0.02311833 | 0.6018803
0.02480346 | 0.6185616
0.02642992 | 0.6365089
0.02812464 | 0.6541299
0.0297664 | 0.6718128
0.0314463 | 0.6900728
0.03307948 | 0.7092174
0.03475287 | 0.7273531
0.03645751 | 0.7553479
0.03806254 | 0.7804449
0.03970932 | 0.7981863
0.04152978 | 0.8138457
0.04302766 | 0.8293786
0.04470043 | 0.8493829
0.04644392 | 0.8699424
0.04804084 | 0.8909003
0.04970034 | 0.9305127
0.05137116 | 0.9541418
0.05303134 | 0.975499
0.05470606 | 0.9993404
0.05637604 | 1.022108
0.0580542 | 1.045476
0.05971308 | 1.068029
0.06141918 | 1.092702
0.0630608 | 1.11655
0.06471901 | 1.141904
0.06643089 | 1.164544
0.06802805 | 1.172551
0.06971795 | 1.193829
0.07138782 | 1.239819
0.07302167 | 1.265553
0.07522349 | 1.28318
0.07629065 | 1.295862
0.07799749 | 1.321636
0.07971821 | 1.34881
0.08135856 | 1.374433
0.08300381 | 1.399921
0.0846637 | 1.426369
0.08634659 | 1.453729
0.08801871 | 1.480612
0.08965205 | 1.50667
0.09133491 | 1.530885
0.09302371 | 1.558877
0.09469274 | 1.585045
0.09632042 | 1.611073
0.09799837 | 1.639362
0.09967159 | 1.665139
0.1013328 | 1.69295
0.1030349 | 1.718694
0.1047109 | 1.744087
0.1063875 | 1.771156
0.1080277 | 1.798323
0.1097206 | 1.824669
0.1113841 | 1.85093
0.113027 | 1.877019
0.1147044 | 1.904031
0.1163796 | 1.92994
0.11801 | 1.955423
0.1196753 | 1.982081
0.1213371 | 2.00975
0.1229921 | 2.035393
0.124666 | 2.061608
0.1263252 | 2.08682
0.1279788 | 2.112484
0.1296564 | 2.138281
0.1313182 | 2.164661
0.1329784 | 2.190994
0.1346376 | 2.217276
0.1362833 | 2.240668
0.1379799 | 2.266213
0.1396353 | 2.292141
0.1413059 | 2.317739
0.1429749 | 2.34512
0.1445973 | 2.370894
0.146323 | 2.397298
0.1479686 | 2.424084
0.1496626 | 2.45031
0.1513361 | 2.476907
0.1529908 | 2.502311
0.1546776 | 2.528704
0.1563451 | 2.554241
0.1579893 | 2.578848
0.1596658 | 2.605351
0.1613328 | 2.631533
0.1629805 | 2.657243
0.1646689 | 2.683674
0.1663323 | 2.709237
0.167974 | 2.736133
0.1696417 | 2.761163
0.1713083 | 2.78668
0.1729918 | 2.812369
0.1746568 | 2.838532
0.1763068 | 2.865131
0.1779788 | 2.892101
0.1796428 | 2.917119
0.1813064 | 2.943029
0.1829944 | 2.969081
0.1846701 | 2.994461
0.1863183 | 3.019945
0.1879769 | 3.045417
0.1896959 | 3.071193
0.1913448 | 3.095681
0.19302 | 3.121492
0.1946819 | 3.14416
0.1963643 | 3.168126
0.1980565 | 3.189618
0.1997083 | 3.218172
0.2013759 | 3.257267
0.2030192 | 3.282145
0.2046938 | 3.305289
0.206621 | 3.32835
0.2079654 | 3.349298
0.2096684 | 3.373863
0.2113701 | 3.398412
0.2130194 | 3.420975
0.2146821 | 3.462422
0.2163135 | 3.490498
0.2179832 | 3.517489
0.2196864 | 3.544094
0.2213283 | 3.569837
0.2230215 | 3.596491
0.2246748 | 3.622433
0.2263706 | 3.649339
0.2280204 | 3.675452
0.2296702 | 3.701546
0.2313682 | 3.728023
0.2330432 | 3.754489
0.2347858 | 3.779969
0.2363885 | 3.805089
0.2381458 | 3.819678
0.2396978 | 3.839691
0.2414244 | 3.866362
0.243104 | 3.893627
0.2447677 | 3.921049
0.2464772 | 3.946475
0.2481132 | 3.973255
0.2497477 | 4.001179
0.2514427 | 4.027748
0.2519554 | 4.035335
0.2535789 | 4.063019
0.255257 | 4.08965
0.2569379 | 4.116753
0.2666083 | 4.328625
0.28641 | 4.699605
0.3068309 | 5.080549
0.3235367 | 5.390585
0.3412635 | 5.712964
0.3594923 | 6.049901
0.3784952 | 6.401571
0.3982397 | 6.766325
0.4182156 | 7.14501
0.4386086 | 7.528705
0.4589081 | 7.91724
0.479783 | 8.304735
0.5007079 | 8.692999
0.522177 | 9.078686
0.543029 | 9.461251
0.5636276 | 9.838329
0.5836532 | 10.21682
0.604049 | 10.59433
0.6243554 | 10.97471
0.6453074 | 11.35279
0.666214 | 11.72864
0.6869444 | 12.10073
0.7078372 | 12.47423
0.7287731 | 12.85061
0.7497605 | 13.23345
0.7707398 | 13.61859
0.7917031 | 14.00081
0.8123497 | 14.37984
0.8331065 | 14.75362
0.8537485 | 15.12748
0.8746969 | 15.50108
0.8954003 | 15.88065
0.9167243 | 16.26494
0.9377698 | 16.65192
0.9588267 | 17.03571
0.979558 | 17.41179
1.000161 | 17.78056
1.02061 | 18.1463
1.041406 | 18.51557
1.062597 | 18.89228
1.083571 | 19.27456
1.104509 | 19.65578
1.12518 | 20.03399
1.146077 | 20.40528
1.166884 | 20.77569
1.188166 | 21.14017
1.208631 | 21.50222
1.228998 | 21.86121
1.249079 | 22.22379
1.269638 | 22.5899
1.290358 | 22.96318
1.311901 | 23.33653
1.333245 | 23.70864
1.354509 | 24.07648
1.375538 | 24.44203
1.396591 | 24.80739
1.417377 | 25.17408
1.43812 | 25.53788
1.458719 | 25.89729
1.479 | 26.25091
1.499593 | 26.60005
1.520379 | 26.95016
1.541452 | 27.30182
1.562397 | 27.66218
1.584024 | 28.02793
1.605322 | 28.39496
1.626491 | 28.75542
1.647023 | 29.10486
1.667458 | 29.4429
1.687533 | 29.77811
1.708073 | 30.11405
1.728671 | 30.45795
1.749434 | 30.80773
1.770174 | 31.15826
1.791074 | 31.50743
1.812141 | 31.8539
1.833417 | 32.19979
1.855052 | 32.54462
1.87603 | 32.88673
1.896629 | 33.22505
1.91684 | 33.5644
1.937442 | 33.90278
1.958003 | 34.24383
1.979357 | 34.58211
2.000236 | 34.91774
2.021324 | 35.2517
2.042057 | 35.58656
2.06327 | 35.92533
2.084152 | 36.26522
2.10526 | 36.60435
2.126031 | 36.9378
2.146672 | 37.26355
2.167248 | 37.5844
2.187929 | 37.9034
2.208652 | 38.22335
2.229267 | 38.54844
2.250499 | 38.87641
2.271325 | 39.20481
2.292225 | 39.52609
2.312807 | 39.83916
2.333446 | 40.14585
2.353805 | 40.45412
2.374903 | 40.76597
2.396014 | 41.08457
2.417214 | 41.40403
2.438101 | 41.72187
2.459112 | 42.03413
2.479996 | 42.34269
2.501128 | 42.64783
2.522259 | 42.94944
2.542823 | 43.2497
2.563234 | 43.54838
2.583539 | 43.84906
2.604319 | 44.15257
2.625222 | 44.45903
2.646807 | 44.76257
2.667855 | 45.06574
2.689084 | 45.36287
2.709896 | 45.65963
2.73082 | 45.953
2.751283 | 46.24508
2.771899 | 46.53431
2.792163 | 46.82015
2.812512 | 47.10288
2.832992 | 47.38499
2.853851 | 47.66877
2.874876 | 47.95581
2.895936 | 48.25022
2.917651 | 48.5488
2.939003 | 48.84713
2.960172 | 49.13622
2.980813 | 49.41366
3.001332 | 49.68068
3.021527 | 49.94637
3.042358 | 50.2137
3.063115 | 50.48807
3.084084 | 50.76468
3.104868 | 51.04155
3.125957 | 51.31644
3.14709 | 51.58713
3.168448 | 51.85529
3.189898 | 52.11837
3.210713 | 52.37725
3.231096 | 52.63212
3.251226 | 52.88662
3.271749 | 53.14031
3.292211 | 53.39554
3.313381 | 53.64683
3.334139 | 53.89715
3.355067 | 54.14591
3.375786 | 54.39639
3.396875 | 54.64918
3.417698 | 54.90484
3.438781 | 55.1589
3.45968 | 55.4093
3.480392 | 55.65319
3.501187 | 55.89202
3.521936 | 56.13092
3.543214 | 56.36772
3.563619 | 56.61095
3.584984 | 56.85246
3.605945 | 57.09913
3.627015 | 57.33953
3.647679 | 57.57264
3.66836 | 57.79755
3.688846 | 58.02009
3.709724 | 58.24425
3.730883 | 58.47301
3.751897 | 58.70518
3.772786 | 58.93521
3.793551 | 59.16178
3.814383 | 59.38248
3.835157 | 59.59888
3.856408 | 59.81041
3.876917 | 60.01931
3.897347 | 60.2242
3.917407 | 60.42987

## 217
217 | 217
Dehnung | Standardkraft
% | N/mm²
0 | 0.6659504
9.216182e-05 | 0.6308198
0.0001738344 | 0.6008031
0.0002676958 | 0.5734719
0.0004485384 | 0.5498232
0.001525754 | 0.5418034
0.003136707 | 0.5481724
0.004791853 | 0.5604658
0.006434019 | 0.5745972
0.008095979 | 0.5900305
0.0097737 | 0.6077224
0.01143557 | 0.6248199
0.01310771 | 0.6438113
0.01479646 | 0.6629977
0.01643822 | 0.6824527
0.01812 | 0.7017929
0.01978736 | 0.7222996
0.02146122 | 0.7430779
0.02313061 | 0.7639953
0.02477331 | 0.7870668
0.02643128 | 0.8072998
0.02809238 | 0.8293771
0.02979118 | 0.8516861
0.03143675 | 0.8751675
0.03310783 | 0.8966831
0.03476619 | 0.9199972
0.03644618 | 0.9425924
0.03809179 | 0.9670523
0.03975811 | 0.9908868
0.0414153 | 1.015265
0.04311521 | 1.039215
0.04479586 | 1.064474
0.04648781 | 1.088918
0.04813987 | 1.113176
0.04981641 | 1.137594
0.05149541 | 1.162058
0.05318257 | 1.18653
0.05481498 | 1.211401
0.05652352 | 1.238532
0.05821887 | 1.264433
0.05984991 | 1.289452
0.06151353 | 1.314616
0.06318031 | 1.340014
0.06482047 | 1.365297
0.06648165 | 1.391053
0.06816593 | 1.415648
0.06984374 | 1.441424
0.07148564 | 1.466471
0.07315511 | 1.492666
0.0748553 | 1.517369
0.07648078 | 1.543691
0.07815304 | 1.570284
0.07982191 | 1.595402
0.08147077 | 1.620827
0.0831204 | 1.646957
0.08482644 | 1.673064
0.08648513 | 1.700705
0.08813892 | 1.728538
0.08983772 | 1.754669
0.09148708 | 1.780618
0.09312218 | 1.807253
0.09483661 | 1.833938
0.09650381 | 1.860797
0.09814682 | 1.888355
0.09984122 | 1.91436
0.1015175 | 1.941742
0.1031722 | 1.969341
0.1048696 | 1.995838
0.1064869 | 2.020839
0.1081645 | 2.048937
0.1098419 | 2.075348
0.1114914 | 2.101067
0.1131645 | 2.12631
0.1148575 | 2.160203
0.1164568 | 2.191565
0.1181376 | 2.218031
0.1199591 | 2.239342
0.121391 | 2.260937
0.1230927 | 2.287067
0.1248666 | 2.312951
0.1264338 | 2.338113
0.1281067 | 2.385163
0.1297725 | 2.413735
0.1314316 | 2.443216
0.1331183 | 2.471877
0.1347986 | 2.498636
0.1364532 | 2.526091
0.1381373 | 2.554021
0.139793 | 2.582601
0.1414844 | 2.612734
0.1431429 | 2.640763
0.1448057 | 2.668565
0.1464708 | 2.696853
0.148615 | 2.718846
0.1497284 | 2.732517
0.1514464 | 2.761629
0.153134 | 2.790076
0.1547831 | 2.81801
0.1564517 | 2.847389
0.1581068 | 2.876321
0.159766 | 2.903627
0.1614387 | 2.931337
0.16311 | 2.960258
0.1647362 | 2.989599
0.1664088 | 3.017828
0.1680848 | 3.046164
0.169742 | 3.074553
0.1714079 | 3.103512
0.1731015 | 3.131971
0.174757 | 3.160046
0.1764252 | 3.187867
0.1780629 | 3.218014
0.1797384 | 3.245378
0.1814319 | 3.273572
0.1831032 | 3.301914
0.1847586 | 3.331244
0.1864489 | 3.359687
0.1881225 | 3.388695
0.1897714 | 3.416431
0.1914628 | 3.443775
0.1930875 | 3.470733
0.1947894 | 3.498346
0.1964432 | 3.52545
0.1980962 | 3.552932
0.1997402 | 3.58147
0.201425 | 3.609169
0.2030721 | 3.636938
0.2047269 | 3.663959
0.2064318 | 3.690983
0.2080669 | 3.718932
0.2097059 | 3.746113
0.2113454 | 3.773791
0.2130316 | 3.801191
0.2147182 | 3.829973
0.2163896 | 3.856834
0.218023 | 3.885034
0.2196955 | 3.913413
0.2213879 | 3.941015
0.22304 | 3.967418
0.2247074 | 3.995442
0.2263993 | 4.023111
0.228036 | 4.049791
0.2297194 | 4.077837
0.2313885 | 4.103904
0.2330817 | 4.131316
0.2347499 | 4.158988
0.2363783 | 4.186483
0.2380853 | 4.213791
0.2397479 | 4.240921
0.2414023 | 4.267447
0.2430712 | 4.295815
0.244728 | 4.322991
0.2463988 | 4.349747
0.2480627 | 4.376877
0.2497228 | 4.405279
0.2513883 | 4.432835
0.2523696 | 4.449882
0.2540334 | 4.476299
0.2557088 | 4.503848
0.2584944 | 4.590325
0.2754814 | 4.906328
0.2936696 | 5.256576
0.3150027 | 5.676281
0.3330936 | 6.025897
0.3520225 | 6.395721
0.3714378 | 6.77571
0.3909687 | 7.154774
0.4106064 | 7.524902
0.4303594 | 7.849778
0.450246 | 8.172121
0.4708386 | 8.506225
0.4912248 | 8.880062
0.5119484 | 9.280663
0.5324557 | 9.6844
0.5534065 | 10.08759
0.5744317 | 10.48972
0.5958844 | 10.89004
0.6170101 | 11.28645
0.6376885 | 11.67756
0.6578637 | 12.06771
0.6781363 | 12.45742
0.6985518 | 12.85024
0.7193214 | 13.24361
0.7403441 | 13.63414
0.761043 | 14.02206
0.7819368 | 14.40737
0.802742 | 14.79621
0.8239266 | 15.19035
0.8448007 | 15.58718
0.8658571 | 15.98037
0.8864935 | 16.36829
0.9072655 | 16.75045
0.9279219 | 17.13077
0.9488621 | 17.51091
0.9696221 | 17.89449
0.9908689 | 18.28271
1.01199 | 18.67377
1.033045 | 19.06226
1.053776 | 19.44294
1.074455 | 19.81484
1.09486 | 20.18846
1.115702 | 20.5612
1.136651 | 20.94076
1.157771 | 21.32371
1.178709 | 21.70728
1.199419 | 22.09061
1.2203 | 22.46834
1.241067 | 22.84312
1.262351 | 23.21188
1.282887 | 23.57851
1.30326 | 23.94163
1.323296 | 24.30795
1.343894 | 24.6778
1.364575 | 25.05213
1.386111 | 25.4258
1.407456 | 25.7964
1.428789 | 26.16327
1.44974 | 26.5288
1.4709 | 26.89404
1.49162 | 27.26048
1.512391 | 27.62268
1.533022 | 27.97938
1.553325 | 28.32938
1.573874 | 28.67571
1.594679 | 29.02374
1.615713 | 29.37601
1.63671 | 29.73641
1.658326 | 30.10141
1.6796 | 30.46645
1.700777 | 30.82246
1.721331 | 31.16786
1.741807 | 31.50155
1.761877 | 31.83363
1.782438 | 32.16654
1.802962 | 32.50779
1.823778 | 32.85426
1.844481 | 33.20292
1.865357 | 33.55206
1.886472 | 33.89993
1.90775 | 34.24804
1.929347 | 34.59338
1.950324 | 34.93512
1.9709 | 35.27272
1.991114 | 35.61103
2.011714 | 35.94919
2.032288 | 36.29014
2.053643 | 36.62718
2.074501 | 36.9623
2.095585 | 37.29386
2.116476 | 37.62698
2.137601 | 37.96226
2.158454 | 38.30077
2.179624 | 38.63606
2.200352 | 38.966
2.220974 | 39.28886
2.241519 | 39.60656
2.262251 | 39.92279
2.282933 | 40.24038
2.303632 | 40.56255
2.324825 | 40.88671
2.345648 | 41.2102
2.366518 | 41.52775
2.38712 | 41.83885
2.407744 | 42.14364
2.42814 | 42.4495
2.449261 | 42.75929
2.470353 | 43.07678
2.491565 | 43.39549
2.5124 | 43.71303
2.533468 | 44.02418
2.554288 | 44.33162
2.575488 | 44.63408
2.59658 | 44.9333
2.617163 | 45.23148
2.637486 | 45.52936
2.657857 | 45.82991
2.678591 | 46.13327
2.699549 | 46.43949
2.721164 | 46.7425
2.74219 | 47.04367
2.7634 | 47.33987
2.784219 | 47.63461
2.805113 | 47.92869
2.82551 | 48.22226
2.846186 | 48.51308
2.8664 | 48.80017
2.886754 | 49.08231
2.907257 | 49.36228
2.928238 | 49.644
2.949225 | 49.92923
2.970325 | 50.22253
2.992056 | 50.51955
3.013384 | 50.81535
3.034521 | 51.10125
3.055157 | 51.37674
3.075621 | 51.64278
3.095768 | 51.90809
3.116702 | 52.17395
3.137451 | 52.44611
3.158432 | 52.72004
3.179211 | 52.99498
3.200339 | 53.26646
3.221449 | 53.53405
3.242896 | 53.80084
3.263927 | 54.0612
3.285222 | 54.31596
3.305359 | 54.56788
3.325553 | 54.81675
3.346012 | 55.06928
3.366548 | 55.32451
3.387734 | 55.57685
3.40844 | 55.82755
3.429418 | 56.07562
3.450143 | 56.32537
3.471197 | 56.57882
3.492054 | 56.83436
3.513125 | 57.08899
3.533974 | 57.3401
3.554702 | 57.585
3.575443 | 57.82527
3.59631 | 58.06313
3.617206 | 58.30128
3.638009 | 58.54372
3.659342 | 58.78847
3.680297 | 59.03392
3.701332 | 59.27324
3.722043 | 59.50488
3.742668 | 59.72975
3.763089 | 59.9535
3.784168 | 60.1785
3.805216 | 60.40849
3.826323 | 60.63963
3.847073 | 60.8694
3.867907 | 61.09432
3.888695 | 61.31436
3.90956 | 61.53073
3.9307 | 61.74228
3.951207 | 61.95098
3.971566 | 62.15664
3.99171 | 62.3649
4.012402 | 62.575
4.033134 | 62.78851
4.054632 | 62.9995
4.075927 | 63.20922
4.097266 | 63.4145
4.118239 | 63.61923
4.13923 | 63.82346
4.160038 | 64.02731
4.180819 | 64.22827
4.201481 | 64.42324
4.221793 | 64.61344
4.242371 | 64.80022
4.26304 | 64.98737
4.284161 | 65.17577
4.305156 | 65.36959
4.326758 | 65.5664
4.348151 | 65.76321
4.369425 | 65.95393
4.390068 | 66.13432
4.410529 | 66.30557
4.430619 | 66.47119
4.450849 | 66.63669
4.471684 | 66.80623
4.492313 | 66.98046
4.515588 | 63.96492

## 218
218 | 218
Dehnung | Standardkraft
% | N/mm²
0 | 0.6796718
0.0001247476 | 0.6216583
0.0002581341 | 0.5734344
0.0003331848 | 0.5350396
0.0004246783 | 0.501229
0.0005250735 | 0.4698823
0.0006459605 | 0.4427747
0.001363257 | 0.4282054
0.002904568 | 0.4288562
0.00456481 | 0.4387403
0.006218006 | 0.4491207
0.00790193 | 0.4598386
0.009598533 | 0.470804
0.01129477 | 0.4848693
0.01290909 | 0.4990851
0.01461516 | 0.5137681
0.01627447 | 0.5295186
0.01792129 | 0.5455429
0.01964385 | 0.5632005
0.02129983 | 0.5797071
0.02297199 | 0.5987356
0.02461304 | 0.6175813
0.0262956 | 0.6361927
0.02796203 | 0.6550865
0.02963583 | 0.6739912
0.03130911 | 0.6939384
0.03296006 | 0.7145937
0.03459603 | 0.7334761
0.03629137 | 0.7541592
0.03796525 | 0.7750282
0.03962333 | 0.7951763
0.04126738 | 0.8160152
0.04289895 | 0.8367593
0.04459614 | 0.8579478
0.0462523 | 0.8803016
0.04792974 | 0.9021172
0.04956188 | 0.9234521
0.05127778 | 0.9560364
0.05285046 | 0.9817542
0.0545455 | 1.003159
0.05635126 | 1.021287
0.05785467 | 1.038106
0.05950615 | 1.060271
0.06126056 | 1.082674
0.06288424 | 1.104618
0.06451037 | 1.146642
0.06622875 | 1.171146
0.0678579 | 1.196607
0.06957628 | 1.221382
0.07122026 | 1.244127
0.07288696 | 1.268266
0.07453718 | 1.293077
0.07620137 | 1.31676
0.07791572 | 1.341115
0.07952112 | 1.36555
0.08119345 | 1.389056
0.08285731 | 1.399083
0.08449308 | 1.419863
0.08616485 | 1.445026
0.08781645 | 1.47448
0.08944578 | 1.518196
0.0911304 | 1.54323
0.09286504 | 1.553044
0.0944823 | 1.573547
0.09615379 | 1.598675
0.09783248 | 1.624109
0.09949257 | 1.651035
0.101152 | 1.676423
0.1028055 | 1.703825
0.1044946 | 1.73095
0.1061641 | 1.757289
0.107828 | 1.782722
0.1094909 | 1.809788
0.1111778 | 1.836544
0.112864 | 1.863694
0.1145495 | 1.89067
0.1161979 | 1.916929
0.1178724 | 1.944101
0.1195502 | 1.970827
0.1211889 | 1.997505
0.1228596 | 2.024735
0.124543 | 2.051528
0.1262147 | 2.07837
0.1278588 | 2.103062
0.1295493 | 2.129887
0.1312102 | 2.15579
0.1328708 | 2.181128
0.1345376 | 2.207862
0.1361896 | 2.232684
0.1378574 | 2.258388
0.1395117 | 2.285431
0.1412065 | 2.313524
0.1428846 | 2.33928
0.14455 | 2.365216
0.1462067 | 2.39286
0.1479035 | 2.419076
0.1495896 | 2.446262
0.1512592 | 2.47209
0.1529139 | 2.500251
0.1546202 | 2.527854
0.1562879 | 2.554958
0.1579512 | 2.579882
0.1596188 | 2.605751
0.1612661 | 2.631629
0.1629452 | 2.658416
0.1646137 | 2.684187
0.1662731 | 2.710743
0.1679581 | 2.736746
0.1696131 | 2.762914
0.1712814 | 2.788199
0.1729315 | 2.815253
0.1746056 | 2.839086
0.1762449 | 2.865393
0.1779362 | 2.892525
0.1795826 | 2.919068
0.1812506 | 2.94388
0.1829354 | 2.9696
0.1846002 | 2.995132
0.1862657 | 3.022279
0.1879317 | 3.047349
0.1895733 | 3.073689
0.1912542 | 3.099503
0.1929115 | 3.125876
0.1945899 | 3.151877
0.1962444 | 3.17725
0.1979452 | 3.204422
0.1996097 | 3.230388
0.2013067 | 3.256282
0.2029421 | 3.281764
0.2046005 | 3.307334
0.2062883 | 3.332736
0.207948 | 3.357908
0.2095988 | 3.382704
0.2112523 | 3.408241
0.2129156 | 3.434319
0.2145813 | 3.460121
0.2161318 | 3.49216
0.21791 | 3.523366
0.2195737 | 3.54629
0.2215167 | 3.569699
0.2228732 | 3.588779
0.2245598 | 3.612768
0.226229 | 3.63865
0.2278854 | 3.660518
0.2295673 | 3.703673
0.2312025 | 3.732228
0.2328857 | 3.759851
0.2345472 | 3.785193
0.2362119 | 3.812126
0.2378882 | 3.839112
0.2395581 | 3.864645
0.2412551 | 3.892449
0.2429304 | 3.919386
0.2446105 | 3.945178
0.2462525 | 3.972292
0.2479079 | 3.998452
0.2496817 | 4.021235
0.2511753 | 4.032239
0.2516673 | 4.039333
0.2533714 | 4.065041
0.2550514 | 4.093284
0.2567442 | 4.121501
0.2686386 | 4.378582
0.289117 | 4.774695
0.3097912 | 5.172036
0.3265275 | 5.496366
0.3445118 | 5.832528
0.3631254 | 6.181452
0.3826625 | 6.541277
0.4029008 | 6.909088
0.4230469 | 7.27969
0.4442015 | 7.652904
0.4652049 | 8.034319
0.4860701 | 8.418067
0.5064042 | 8.796385
0.5267402 | 9.165238
0.5467718 | 9.533698
0.5675051 | 9.904329
0.5881916 | 10.28397
0.6091367 | 10.66889
0.6298445 | 11.05559
0.6508346 | 11.4417
0.6719973 | 11.8252
0.6933954 | 12.20559
0.7147968 | 12.58197
0.7355905 | 12.95258
0.7559167 | 13.32016
0.7760987 | 13.68772
0.7965555 | 14.05638
0.8171694 | 14.42714
0.8382787 | 14.7942
0.8589825 | 15.15889
0.8799301 | 15.52065
0.9007019 | 15.88568
0.9218652 | 16.25411
0.942671 | 16.62536
0.9638112 | 16.9932
0.9845003 | 17.35741
1.005296 | 17.7154
1.025922 | 18.07046
1.046812 | 18.42315
1.067628 | 18.77926
1.088657 | 19.14206
1.109945 | 19.50844
1.130893 | 19.87616
1.151794 | 20.23678
1.172414 | 20.58962
1.192955 | 20.93749
1.213444 | 21.28693
1.234637 | 21.64112
1.255596 | 22.00173
1.276665 | 22.36154
1.297379 | 22.72013
1.3183 | 23.07132
1.338989 | 23.42011
1.360157 | 23.76505
1.381007 | 24.10644
1.401453 | 24.44414
1.421568 | 24.78323
1.441944 | 25.12502
1.462562 | 25.47297
1.483656 | 25.8244
1.505277 | 26.17464
1.52646 | 26.52381
1.547672 | 26.8682
1.568609 | 27.21236
1.589679 | 27.55512
1.610281 | 27.89634
1.631146 | 28.23169
1.651432 | 28.56197
1.671979 | 28.88607
1.692519 | 29.20923
1.713523 | 29.53427
1.734541 | 29.86563
1.755824 | 30.20439
1.777336 | 30.54606
1.798592 | 30.88556
1.819459 | 31.21446
1.839978 | 31.53173
1.860228 | 31.84032
1.880334 | 32.14961
1.90113 | 32.46269
1.921681 | 32.78512
1.942525 | 33.11054
1.963133 | 33.43835
1.984272 | 33.76319
2.005324 | 34.08693
2.026894 | 34.40786
2.048177 | 34.727
2.069084 | 35.0417
2.089417 | 35.35488
2.109866 | 35.66678
2.130352 | 35.98076
2.151233 | 36.29396
2.172516 | 36.60558
2.193338 | 36.91425
2.214341 | 37.22149
2.2353 | 37.53203
2.256409 | 37.84434
2.277266 | 38.15842
2.298392 | 38.46816
2.318991 | 38.77185
2.339681 | 39.06911
2.360189 | 39.36264
2.381005 | 39.65452
2.40157 | 39.94978
2.422508 | 40.24967
2.443577 | 40.55086
2.464445 | 40.85128
2.485221 | 41.14287
2.505841 | 41.4269
2.526342 | 41.70882
2.546869 | 41.98823
2.568068 | 42.27243
2.589183 | 42.56096
2.610411 | 42.85141
2.631211 | 43.14197
2.65223 | 43.42814
2.673084 | 43.7113
2.694391 | 43.98874
2.7152 | 44.26262
2.735836 | 44.5326
2.756083 | 44.80436
2.776613 | 45.07847
2.79733 | 45.35727
2.818494 | 45.63775
2.839989 | 45.91613
2.861046 | 46.19014
2.882112 | 46.45976
2.903005 | 46.72723
2.923846 | 46.99416
2.944238 | 47.26057
2.964927 | 47.52334
2.985065 | 47.78311
3.005505 | 48.03779
3.025997 | 48.29385
3.047023 | 48.55176
3.06798 | 48.81446
3.089216 | 49.08268
3.110888 | 49.35271
3.1322 | 49.62056
3.153241 | 49.87631
3.173866 | 50.12196
3.194306 | 50.35924
3.214548 | 50.59675
3.23547 | 50.83709
3.256178 | 51.08428
3.277187 | 51.33367
3.297959 | 51.5833
3.319113 | 51.82879
3.340204 | 52.07103
3.3617 | 52.3091
3.383018 | 52.5436
3.403799 | 52.77438
3.424079 | 53.00262
3.444294 | 53.22993
3.464736 | 53.45603
3.485317 | 53.68189
3.506475 | 53.90494
3.527208 | 54.12773
3.548182 | 54.34856
3.568903 | 54.5716
3.589951 | 54.79519
3.610836 | 55.02035
3.631915 | 55.24353
3.652741 | 55.46319
3.673517 | 55.6775
3.694207 | 55.8873
3.715055 | 56.0958

## 219
219 | 219
Dehnung | Standardkraft
% | N/mm²
0 | 0.6745418
8.770511e-05 | 0.6416057
0.0001483713 | 0.6127759
0.0002485337 | 0.5888351
0.0002987948 | 0.5676557
0.0006967885 | 0.5504607
0.002062964 | 0.5535921
0.003756347 | 0.5693048
0.005411275 | 0.5860992
0.0070975 | 0.603576
0.00878575 | 0.6231265
0.01042306 | 0.6428985
0.01208435 | 0.6634006
0.01373467 | 0.6846862
0.01538444 | 0.7033219
0.01705941 | 0.7252137
0.0187247 | 0.747655
0.02038939 | 0.7697124
0.02204751 | 0.7932654
0.02372795 | 0.8167656
0.02538427 | 0.839373
0.02705466 | 0.8637087
0.02874888 | 0.8890457
0.03038541 | 0.913245
0.03208356 | 0.9382364
0.03373901 | 0.9622212
0.03543304 | 0.9872894
0.03708143 | 1.011233
0.03875648 | 1.037308
0.04044853 | 1.062252
0.04209885 | 1.087813
0.04378835 | 1.114735
0.04544766 | 1.139418
0.04708963 | 1.164655
0.04877642 | 1.191257
0.05043792 | 1.217782
0.05210954 | 1.24426
0.05374814 | 1.271212
0.05541996 | 1.296598
0.0570883 | 1.322575
0.05875758 | 1.34795
0.06041967 | 1.374455
0.06210619 | 1.399599
0.06373861 | 1.425204
0.06539611 | 1.450197
0.06708401 | 1.4769
0.06873027 | 1.502916
0.07037062 | 1.533907
0.07199601 | 1.571516
0.07370044 | 1.597624
0.07536201 | 1.621834
0.07700205 | 1.640326
0.07867724 | 1.665016
0.08038462 | 1.691213
0.08202478 | 1.716111
0.08377958 | 1.754221
0.08538421 | 1.791001
0.0870436 | 1.817962
0.08869128 | 1.844944
0.09035788 | 1.871853
0.09202616 | 1.898332
0.09370125 | 1.926015
0.09535605 | 1.954251
0.09702827 | 1.981753
0.09870421 | 2.005876
0.1002925 | 2.017005
0.1019755 | 2.041705
0.1036628 | 2.068751
0.1053229 | 2.095871
0.1069329 | 2.147256
0.1086224 | 2.174087
0.1103077 | 2.185541
0.1119458 | 2.209948
0.1136203 | 2.235737
0.1152981 | 2.26454
0.1169724 | 2.294213
0.1186451 | 2.321457
0.1202972 | 2.352166
0.1219885 | 2.379781
0.1236575 | 2.409886
0.1253283 | 2.438026
0.1270048 | 2.46824
0.1286537 | 2.497591
0.1303423 | 2.528362
0.1320155 | 2.55706
0.1337016 | 2.586581
0.1353344 | 2.616088
0.1370093 | 2.645599
0.1386824 | 2.676366
0.1403502 | 2.705961
0.1420162 | 2.73628
0.1436874 | 2.76545
0.1453496 | 2.796345
0.1470383 | 2.825872
0.1486852 | 2.857397
0.1503287 | 2.886817
0.1520139 | 2.917551
0.1536527 | 2.947936
0.1553661 | 2.977227
0.1570408 | 3.006695
0.1586967 | 3.035054
0.160372 | 3.06416
0.1620088 | 3.093918
0.163723 | 3.121826
0.1653788 | 3.151908
0.1670768 | 3.181596
0.1687315 | 3.210407
0.1704267 | 3.239675
0.1721123 | 3.268611
0.1737692 | 3.297282
0.1754281 | 3.327317
0.1771142 | 3.356549
0.1787739 | 3.382981
0.1804393 | 3.412905
0.1821047 | 3.44218
0.1837609 | 3.470931
0.1854306 | 3.498014
0.1870899 | 3.526687
0.1887429 | 3.554274
0.190405 | 3.58359
0.1920818 | 3.611714
0.1937426 | 3.639098
0.1953871 | 3.667118
0.1970956 | 3.696253
0.1987354 | 3.724873
0.2004072 | 3.752436
0.2020877 | 3.780192
0.2037435 | 3.807537
0.205402 | 3.835534
0.2070711 | 3.86494
0.2087277 | 3.894872
0.2104204 | 3.922351
0.2120612 | 3.952233
0.2137468 | 3.98005
0.2154053 | 4.007981
0.217084 | 4.037922
0.2187481 | 4.067189
0.2204379 | 4.095525
0.2220878 | 4.123886
0.2237532 | 4.152365
0.225399 | 4.18112
0.2271188 | 4.209849
0.2287451 | 4.237708
0.2304296 | 4.266226
0.2320936 | 4.293958
0.2337918 | 4.328737
0.2353868 | 4.362594
0.2370409 | 4.388369
0.2388863 | 4.414119
0.2403695 | 4.435721
0.2420262 | 4.462115
0.2438384 | 4.495259
0.2453565 | 4.53804
0.2470457 | 4.566223
0.2486819 | 4.596204
0.2502172 | 4.621881
0.2518655 | 4.648641
0.2535457 | 4.675604
0.2554134 | 4.697819
0.256847 | 4.720986
0.2716196 | 5.039758
0.2884019 | 5.379746
0.3088331 | 5.796206
0.3258219 | 6.137357
0.343381 | 6.492461
0.3620338 | 6.857382
0.381093 | 7.232504
0.4009327 | 7.619972
0.4212424 | 8.015011
0.44204 | 8.420425
0.4630013 | 8.829328
0.4840976 | 9.240618
0.5049893 | 9.647941
0.5254521 | 10.04307
0.5457418 | 10.42584
0.5658828 | 10.80853
0.5868341 | 11.19366
0.6074037 | 11.58986
0.6284342 | 11.97236
0.6491721 | 12.35551
0.6702522 | 12.73613
0.6913578 | 13.12543
0.7129446 | 13.52072
0.7341083 | 13.91283
0.754826 | 14.30068
0.7750545 | 14.68554
0.7952931 | 15.07058
0.8157624 | 15.45631
0.8364529 | 15.84236
0.8575486 | 16.22382
0.8782331 | 16.60161
0.8992027 | 16.97668
0.9199924 | 17.35644
0.9411708 | 17.74078
0.9619628 | 18.12922
0.9831103 | 18.51431
1.003733 | 18.89503
1.024534 | 19.26976
1.045164 | 19.64214
1.066111 | 20.01198
1.086882 | 20.38471
1.108013 | 20.76334
1.129236 | 21.146
1.150208 | 21.5293
1.171019 | 21.90392
1.191678 | 22.27063
1.212182 | 22.63218
1.232733 | 22.99595
1.253957 | 23.36497
1.274906 | 23.74072
1.295942 | 24.11568
1.316648 | 24.48923
1.337549 | 24.85559
1.358235 | 25.21943
1.379554 | 25.57898
1.40017 | 25.93672
1.420591 | 26.29166
1.440643 | 26.6488
1.461138 | 27.00794
1.481794 | 27.37217
1.503139 | 27.73807
1.524613 | 28.10356
1.545826 | 28.4673
1.56689 | 28.82756
1.588012 | 29.18589
1.608905 | 29.54407
1.629566 | 29.89891
1.650325 | 30.24812
1.67056 | 30.59288
1.691171 | 30.93219
1.7118 | 31.27261
1.732854 | 31.616
1.753806 | 31.96637
1.775287 | 32.324
1.796712 | 32.68373
1.817901 | 33.0378
1.838638 | 33.38114
1.859124 | 33.71314
1.879208 | 34.03798
1.899519 | 34.36569
1.920284 | 34.69739
1.940912 | 35.03768
1.961694 | 35.38068
1.982418 | 35.72474
2.003557 | 36.06521
2.024704 | 36.4048
2.046423 | 36.73963
2.067521 | 37.07318
2.08826 | 37.40221
2.108456 | 37.73226
2.129049 | 38.06198
2.149514 | 38.39375
2.170673 | 38.72259
2.191747 | 39.04974
2.212727 | 39.37415
2.233618 | 39.69825
2.254692 | 40.0247
2.275722 | 40.35341
2.296697 | 40.68183
2.317608 | 41.00758
2.338172 | 41.32732
2.358824 | 41.64099
2.379433 | 41.95088
2.400255 | 42.25812
2.420797 | 42.57104
2.441949 | 42.88745
2.462816 | 43.20607
2.483764 | 43.52042
2.504325 | 43.82665
2.525038 | 44.12553
2.545426 | 44.42372
2.566287 | 44.72501
2.587486 | 45.03365
2.608578 | 45.34749
2.629655 | 45.65776
2.650478 | 45.96484
2.671515 | 46.26484
2.692431 | 46.56189
2.713794 | 46.85513
2.734347 | 47.14694
2.754927 | 47.43634
2.775134 | 47.72979
2.795824 | 48.0237
2.816582 | 48.32232
2.838104 | 48.61831
2.859319 | 48.91118
2.880518 | 49.19943
2.901401 | 49.48509
2.922347 | 49.76952
2.942926 | 50.05561
2.963408 | 50.33803
2.983912 | 50.61576
3.004065 | 50.88986
3.024619 | 51.16012
3.045255 | 51.43274
3.066377 | 51.70705
3.087268 | 51.98807
3.108914 | 52.27312
3.130347 | 52.55983
3.151672 | 52.84031
3.172429 | 53.10955
3.193032 | 53.36894
3.213227 | 53.62321
3.2338 | 53.87786
3.254697 | 54.13621
3.275541 | 54.39802
3.296475 | 54.65944
3.317342 | 54.92101
3.338596 | 55.17889
3.35973 | 55.43533
3.381342 | 55.68827
3.402263 | 55.93774
3.422886 | 56.1835
3.442968 | 56.42734
3.463437 | 56.66843
3.483804 | 56.91068
3.504809 | 57.15002
3.525692 | 57.38945
3.546519 | 57.62721
3.567346 | 57.86549
3.588291 | 58.10705
3.609281 | 58.35051
3.630162 | 58.59368
3.651242 | 58.8331
3.671944 | 59.0657
3.692785 | 59.29261
3.713461 | 59.51673
3.734437 | 59.73894
3.75514 | 59.96463
3.776313 | 60.1926
3.797473 | 60.42203
3.818506 | 60.64979
3.83935 | 60.86975
3.860016 | 61.08306
3.880529 | 61.29312
3.901066 | 61.50464
3.922377 | 61.72054
3.943325 | 61.942
3.964391 | 62.16289
3.984999 | 62.38276
4.005922 | 62.59638
4.026635 | 62.80625
4.047809 | 63.01177
4.068527 | 63.21471
4.089039 | 63.41355
4.109181 | 63.61241
4.129609 | 63.81181
4.150321 | 64.0133
4.171325 | 64.21653
4.19292 | 64.41699
4.214111 | 64.61433
4.235373 | 64.80873
4.256292 | 65.00272
4.277314 | 65.19798
4.297961 | 65.39265
4.318849 | 65.58384
4.339179 | 65.77032
4.359634 | 65.95089
4.38019 | 66.12866
4.401133 | 66.30798
4.422216 | 66.49095
4.443309 | 66.68074
4.464996 | 66.87206
4.486299 | 67.06221
4.507375 | 67.24286
4.527863 | 67.41425
4.548223 | 67.57688
4.568205 | 67.73781
4.588858 | 67.89959
4.609492 | 68.06652
4.630316 | 68.2355
4.650984 | 68.40496
4.671915 | 68.57315
4.692999 | 68.73923
4.714254 | 68.90426
4.735926 | 69.06608
4.756937 | 69.22435
4.777585 | 69.37787
4.797837 | 69.52982
4.81845 | 69.68007
4.838993 | 69.83031
4.86024 | 69.97786
4.881229 | 70.12219
4.902155 | 70.26332
4.92309 | 70.40327
4.944184 | 70.54381
4.965182 | 70.68575
4.986144 | 70.82657
5.007121 | 70.96358
5.027713 | 71.09488
5.048412 | 71.22025
5.069006 | 71.3416
5.08988 | 71.46132
5.110395 | 71.58398
5.131431 | 71.7103
5.152422 | 71.83851
5.173322 | 71.96379
5.194043 | 72.08217
5.214659 | 72.19313
5.235135 | 72.29932
5.255676 | 72.40813
5.27695 | 72.52022
5.298017 | 72.63692
5.319251 | 72.75127
5.340103 | 72.8621
5.361118 | 72.96716
5.381973 | 73.06896
5.40318 | 73.16509
5.424265 | 73.25826
5.444877 | 73.34751
5.465208 | 73.43555
5.485545 | 73.52502
5.506323 | 73.61499
5.527231 | 73.70605
5.548882 | 73.79502
5.569991 | 73.8814
5.591214 | 73.96251
5.612067 | 74.04066
5.632961 | 74.11527
5.653479 | 74.18843
5.674054 | 74.25955
5.694545 | 74.32554
5.714732 | 74.38763
5.735309 | 74.44605
5.756001 | 74.50414
5.777131 | 74.56339
5.798016 | 74.62662
5.819575 | 74.69159
5.841054 | 74.7573
5.862361 | 74.81712
5.883203 | 74.86771
5.905701 | 74.26631

## 220
220 | 220
Dehnung | Standardkraft
% | N/mm²
0 | 0.156919
5.387346e-05 | 0.1317412
0.0001177966 | 0.1102656
0.0002214268 | 0.07792996
0.0004861898 | 0.03940207
0.001717761 | 0.03201542
0.003342518 | 0.032275
0.005037547 | 0.03319727
0.00665296 | 0.03400891
0.008352837 | 0.03638336
0.009995435 | 0.03846032
0.01167518 | 0.04136209
0.01335614 | 0.0448719
0.01497514 | 0.04929081
0.01664659 | 0.05388471
0.01833092 | 0.05811542
0.01996517 | 0.05428526
0.02164743 | 0.0586577
0.02328338 | 0.06362394
0.02501286 | 0.07024297
0.02664499 | 0.0776303
0.0283372 | 0.09597316
0.03010377 | 0.09483913
0.03157229 | 0.09712068
0.03330183 | 0.1048235
0.03500397 | 0.1135845
0.03666031 | 0.1208463
0.03831707 | 0.1280046
0.03999888 | 0.1369825
0.0416513 | 0.1458198
0.04335535 | 0.1531911
0.04503205 | 0.1625072
0.0466909 | 0.1710847
0.0483337 | 0.1790993
0.05001533 | 0.1881848
0.0516575 | 0.1970758
0.05329453 | 0.2049383
0.05498506 | 0.2128745
0.05665038 | 0.2230688
0.05831255 | 0.2313261
0.05997698 | 0.2399396
0.0616273 | 0.2502966
0.06329078 | 0.2587502
0.06497338 | 0.2686095
0.06661064 | 0.2769315
0.06829264 | 0.2854545
0.0699704 | 0.2949594
0.07163153 | 0.3042584
0.07327911 | 0.314361
0.07495427 | 0.3241896
0.07662069 | 0.3343185
0.07827622 | 0.3439193
0.0799866 | 0.353164
0.08161779 | 0.3622701
0.08331256 | 0.3716216
0.08498381 | 0.3821522
0.08663589 | 0.3909988
0.08835588 | 0.4012987
0.08999816 | 0.4119268
0.09164001 | 0.4208859
0.09333233 | 0.43092
0.09499933 | 0.4410071
0.09666659 | 0.4498859
0.0983314 | 0.4607624
0.09998503 | 0.4697792
0.1016297 | 0.4810497
0.1033185 | 0.4915513
0.1049787 | 0.5012944
0.1066168 | 0.5111387
0.1082848 | 0.5214506
0.109975 | 0.5312164
0.1116274 | 0.5410333
0.1132955 | 0.5520025
0.1149657 | 0.5629415
0.1165957 | 0.5732132
0.1183108 | 0.583702
0.1199582 | 0.5934222
0.1216394 | 0.604711
0.1232947 | 0.6145718
0.1249946 | 0.6243071
0.126684 | 0.6349839
0.1283431 | 0.6455963
0.1300003 | 0.6568901
0.1316933 | 0.6671625
0.1333494 | 0.6763706
0.1350458 | 0.6872563
0.1367097 | 0.6967342
0.1383568 | 0.7077873
0.140025 | 0.7180964
0.1417032 | 0.7281974
0.1433733 | 0.7386705
0.1449944 | 0.7487099
0.1466601 | 0.7587692
0.1483136 | 0.7692384
0.1499852 | 0.7797364
0.1516443 | 0.7906121
0.1533097 | 0.8006588
0.1549906 | 0.8113311
0.1566431 | 0.8206076
0.1583042 | 0.8318384
0.159975 | 0.8423857
0.161636 | 0.8576588
0.1632979 | 0.8697217
0.1649382 | 0.8793114
0.1667054 | 0.8861048
0.1682042 | 0.8944566
0.1699587 | 0.9047594
0.1716482 | 0.9148847
0.1732714 | 0.9253562
0.1749518 | 0.9458572
0.1765932 | 0.9567051
0.1782793 | 0.967457
0.1799664 | 0.9780772
0.1816225 | 0.9894815
0.1832806 | 0.9990886
0.1849566 | 1.011073
0.1866094 | 1.022939
0.188266 | 1.034002
0.1899372 | 1.044582
0.1915814 | 1.054143
0.1932318 | 1.056933
0.1948984 | 1.065862
0.1965581 | 1.077114
0.1982924 | 1.096148
0.200338 | 1.1078
0.2014666 | 1.111346
0.2031571 | 1.122013
0.2048923 | 1.134074
0.2065716 | 1.145749
0.208242 | 1.156691
0.209887 | 1.166745
0.2115736 | 1.180288
0.2132321 | 1.192374
0.2149007 | 1.203839
0.2165925 | 1.214493
0.2182668 | 1.226386
0.2199115 | 1.237334
0.2215969 | 1.249769
0.2232578 | 1.261093
0.2249392 | 1.271989
0.2266211 | 1.283828
0.2282837 | 1.296414
0.2299133 | 1.307408
0.2316245 | 1.319067
0.2332988 | 1.330741
0.2349333 | 1.341599
0.2365889 | 1.352696
0.2382718 | 1.364181
0.23993 | 1.375204
0.2415788 | 1.386904
0.2432713 | 1.397867
0.2449498 | 1.409932
0.2466063 | 1.421334
0.2482378 | 1.432855
0.2499481 | 1.444285
0.2515942 | 1.456205
0.2526221 | 1.46316
0.2542731 | 1.473023
0.255959 | 1.484388
0.2576402 | 1.496189
0.2593001 | 1.508065
0.2610693 | 1.535221
0.2779988 | 1.708177
0.2960882 | 1.890643
0.317593 | 2.104895
0.3352929 | 2.279245
0.3535531 | 2.461811
0.3727419 | 2.650471
0.3919583 | 2.842701
0.4117099 | 3.034452
0.4314247 | 3.225269
0.4511563 | 3.414049
0.471386 | 3.603373
0.491752 | 3.794277
0.512654 | 3.98704
0.533507 | 4.183588
0.5550734 | 4.382558
0.5764556 | 4.582938
0.5977117 | 4.778947
0.6184105 | 4.968984
0.6388875 | 5.152946
0.659092 | 5.334048
0.6795766 | 5.515304
0.7004885 | 5.699162
0.7212992 | 5.886675
0.7422894 | 6.074716
0.763043 | 6.263067
0.7842838 | 6.448461
0.8053707 | 6.633351
0.8269913 | 6.816249
0.8479521 | 6.997331
0.8686827 | 7.174683
0.8887808 | 7.350919
0.9091853 | 7.527538
0.9296461 | 7.70509
0.9504575 | 7.882908
0.9715187 | 8.05875
0.9921747 | 8.233751
1.013125 | 8.40728
1.034 | 8.582064
1.055131 | 8.757128
1.075989 | 8.933235
1.097067 | 9.106742
1.117724 | 9.278515
1.138527 | 9.447426
1.15914 | 9.613855
1.180017 | 9.780064
1.200822 | 9.946994
1.221834 | 10.11776
1.243174 | 10.29002
1.264093 | 10.46225
1.285088 | 10.62999
1.305657 | 10.79389
1.326178 | 10.95365
1.34664 | 11.11559
1.367741 | 11.27935
1.388759 | 11.4474
1.40984 | 11.61622
1.430614 | 11.78353
1.451474 | 11.94801
1.472246 | 12.10923
1.493186 | 12.26795
1.514316 | 12.42438
1.534732 | 12.58017
1.555046 | 12.73477
1.575161 | 12.8916
1.595849 | 13.04979
1.616569 | 13.21179
1.63817 | 13.37324
1.659453 | 13.53394
1.680719 | 13.69274
1.701689 | 13.85115
1.722794 | 14.00808
1.7436 | 14.16487
1.764293 | 14.3195
1.784945 | 14.47162
1.805189 | 14.62052
1.825797 | 14.76864
1.846469 | 14.91691
1.867557 | 15.06639
1.888463 | 15.21912
1.909985 | 15.37424
1.931378 | 15.53047
1.952588 | 15.68331
1.973365 | 15.82962
1.993841 | 15.97072
2.013987 | 16.10787
2.03415 | 16.24654
2.054961 | 16.3875
2.075496 | 16.53283
2.096425 | 16.67945
2.117071 | 16.82679
2.138228 | 16.97204
2.159225 | 17.11685
2.180816 | 17.26016
2.202093 | 17.4018
2.22301 | 17.54186
2.243403 | 17.68076
2.263754 | 17.81931
2.2843 | 17.95871
2.305026 | 18.09785
2.326353 | 18.23556
2.347154 | 18.3725
2.368161 | 18.50734
2.38902 | 18.64302
2.410241 | 18.78083
2.431131 | 18.91758
2.452251 | 19.05358
2.472983 | 19.18669
2.493593 | 19.31597
2.514181 | 19.44268
2.534828 | 19.568
2.555573 | 19.69441
2.576171 | 19.82333
2.597406 | 19.95342
2.618221 | 20.08443
2.63915 | 20.21219
2.659706 | 20.33625
2.680404 | 20.45687
2.700718 | 20.57648
2.72167 | 20.69752
2.742871 | 20.82174
2.763996 | 20.94617
2.78505 | 21.07006
2.805865 | 21.19197
2.826922 | 21.31131
2.847765 | 21.42998
2.869136 | 21.54565
2.889739 | 21.66076
2.910341 | 21.77402
2.930527 | 21.88871
2.95118 | 22.00424
2.971914 | 22.12203
2.993192 | 22.23967
3.014622 | 22.35526
3.035683 | 22.46908
3.05671 | 22.58013
3.077589 | 22.69151
3.098379 | 22.80206
3.118714 | 22.91255
3.139457 | 23.02092
3.159541 | 23.12796
3.180043 | 23.23328
3.200498 | 23.33924
3.221516 | 23.44565
3.242469 | 23.55442
3.263624 | 23.66676
3.285336 | 23.77972
3.306681 | 23.89152
3.327779 | 23.99811
3.34844 | 24.09874
3.368887 | 24.1947
3.389084 | 24.28948
3.409852 | 24.38529
3.430663 | 24.48519
3.451639 | 24.58563
3.472417 | 24.68642
3.493425 | 24.78664
3.514568 | 24.8845
3.535777 | 24.98259
3.557393 | 25.07736
3.578066 | 25.16996
3.598746 | 25.26164
3.618832 | 25.3517
3.639272 | 25.44193
3.659673 | 25.53347
3.680722 | 25.6235
3.70161 | 25.71264
3.722421 | 25.8007
3.74323 | 25.88836
3.764114 | 25.97765
3.785165 | 26.06877
3.806063 | 26.15997
3.827132 | 26.25004
3.847791 | 26.33653
3.868624 | 26.42139
3.889247 | 26.50443
3.910247 | 26.5869
3.93098 | 26.67005
3.951998 | 26.75606
3.97326 | 26.84277
3.994208 | 26.92921
4.015179 | 27.01175
4.03584 | 27.09114
4.056406 | 27.1669
4.076875 | 27.24252
4.098009 | 27.3186
4.119023 | 27.39882
4.140116 | 27.47964
4.160826 | 27.56037
4.181701 | 27.63788
4.202432 | 27.71223
4.2233 | 27.78466
4.244442 | 27.8551
4.264885 | 27.92564
4.285243 | 27.99441
4.305395 | 28.06461
4.326078 | 28.13408
4.346808 | 28.20681
4.368221 | 28.2785
4.389574 | 28.3493
4.410813 | 28.41917
4.431826 | 28.48782
4.452853 | 28.55702
4.473725 | 28.62569
4.494406 | 28.69271
4.515213 | 28.75788
4.535426 | 28.82177
4.55602 | 28.88304
4.576543 | 28.94505
4.597574 | 29.00776
4.618592 | 29.07346
4.639929 | 29.14168
4.661536 | 29.21051
4.682767 | 29.27833
4.703701 | 29.34031
4.72413 | 29.39702
4.744422 | 29.45004
4.764461 | 29.50291
4.785169 | 29.5574
4.805755 | 29.6151
4.826622 | 29.67414
4.847314 | 29.73435
4.868255 | 29.79275
4.889309 | 29.84942
4.910574 | 29.90564
4.932189 | 29.96051
4.953168 | 30.01442
4.973847 | 30.06658
4.994065 | 30.11845
5.014667 | 30.17017
5.035153 | 30.22306
5.056343 | 30.27412
5.077368 | 30.3241
5.098262 | 30.37224
5.11921 | 30.42047
5.140191 | 30.46997
5.161311 | 30.52021
5.182155 | 30.56977
5.203249 | 30.61796
5.223788 | 30.6641
5.244502 | 30.70599
5.264995 | 30.74742
5.28582 | 30.78801
5.306493 | 30.83137
5.327294 | 30.8771
5.34838 | 30.92368
5.369247 | 30.97113
5.390065 | 31.01531
5.410607 | 31.05727
5.431175 | 31.09662
5.45158 | 31.1365
5.472669 | 31.17792
5.493786 | 31.2222
5.515003 | 31.26715
5.535923 | 31.311
5.556856 | 31.35281
5.577789 | 31.39168
5.598743 | 31.42989
5.620075 | 31.466
5.640701 | 31.50097
5.661229 | 31.53489
5.681393 | 31.57029
5.702018 | 31.6065
5.722757 | 31.64496
5.74418 | 31.68372
5.765568 | 31.72107
5.786683 | 31.75637
5.807654 | 31.78906
5.828521 | 31.82211
5.849301 | 31.85555
5.869652 | 31.88841
5.890337 | 31.91951
5.910462 | 31.94906
5.930985 | 31.97595
5.95143 | 32.00366
5.972463 | 32.03172
5.993421 | 32.0614
6.014557 | 32.09458
6.036245 | 32.12892
6.057563 | 32.1635
6.07868 | 32.19395
6.099312 | 32.21927
6.119831 | 32.24004
6.139997 | 32.26188
6.160682 | 32.28529
6.181448 | 32.31351
6.202291 | 32.34389
6.223151 | 32.37446
6.244094 | 32.40529
6.265346 | 32.43336
6.286452 | 32.4613
6.308082 | 32.48807
6.328939 | 32.51266
6.349578 | 32.53581
6.369723 | 32.55826
6.39021 | 32.58025
6.410576 | 32.60323
6.431385 | 32.62565
6.452489 | 32.64739
6.473121 | 32.66867
6.494074 | 32.6891
6.514862 | 32.71142
6.536077 | 32.73486
6.55685 | 32.75888
6.577955 | 32.78185
6.598663 | 32.80322
6.619438 | 32.82222
6.640076 | 32.84009
6.660958 | 32.85745
6.681826 | 32.87577
6.702604 | 32.89675
6.723969 | 32.91837
6.744925 | 32.94101
6.765983 | 32.9613
6.786627 | 32.97835
6.807292 | 32.99236
6.827726 | 33.00595
6.848503 | 33.02093
6.86971 | 33.03876
6.890661 | 33.05732
6.911612 | 33.07583
6.932316 | 33.09403
6.953232 | 33.10859
6.973824 | 33.12295
6.995023 | 33.13583
7.015648 | 33.14877
7.036203 | 33.16061
7.056398 | 33.17349
7.076774 | 33.18625
7.097503 | 33.20206
7.118431 | 33.21929
7.140024 | 33.23562
7.161206 | 33.25168
7.182391 | 33.2652
7.203366 | 33.27851
7.224458 | 33.29272
7.245121 | 33.30682
7.265922 | 33.31978
7.286472 | 33.33113
7.306784 | 33.34063
7.327375 | 33.35088
7.348107 | 33.36083
7.369236 | 33.37174
7.390116 | 33.38603
7.411629 | 33.40216
7.433065 | 33.419
7.454271 | 33.4323
7.474969 | 33.44157
7.495484 | 33.44744
7.515681 | 33.45043
7.535808 | 33.4545
7.556607 | 33.46073
7.577136 | 33.47128
7.598057 | 33.48217
7.61866 | 33.49474
7.639707 | 33.50518
7.660695 | 33.5151
7.682132 | 33.52407
7.703577 | 33.53181
7.724514 | 33.5388
7.745088 | 33.54485
7.76538 | 33.55155
7.78603 | 33.55914
7.806575 | 33.56738
7.827838 | 33.57397
7.848774 | 33.58021
7.869701 | 33.58538
7.890586 | 33.59113
7.911597 | 33.59792
7.932564 | 33.60603
7.953461 | 33.61476
7.974469 | 33.62224
7.995055 | 33.62763
8.015742 | 33.63048
8.0363 | 33.63316
8.057166 | 33.63588
8.077726 | 33.6405
8.098683 | 33.64678
8.11975 | 33.65374
8.140582 | 33.65993
8.161321 | 33.66369
8.181912 | 33.66511
8.20246 | 33.66504
8.222849 | 33.666
8.243958 | 33.66978
8.265106 | 33.67707
8.286298 | 33.68538
8.307224 | 33.69336
8.328169 | 33.69913
8.349103 | 33.7023
8.370054 | 33.70504
8.391352 | 33.70577
8.41192 | 33.70669
8.432447 | 33.70689
8.452617 | 33.70843
8.473334 | 33.71126
8.494062 | 33.71597
8.515452 | 33.72032
8.536843 | 33.72479
8.557918 | 33.72758
8.578866 | 33.72946
8.599739 | 33.73078
8.620533 | 33.73232
8.640887 | 33.73412
8.66156 | 33.73444
8.681669 | 33.73312
8.702079 | 33.73092
8.722585 | 33.72985
8.743596 | 33.72979
8.764582 | 33.7322
8.785619 | 33.73828
8.807356 | 33.74647
8.828677 | 33.75512
8.849833 | 33.75972
8.870502 | 33.75994
8.891114 | 33.7571
8.9113 | 33.75338
8.93183 | 33.75196
8.952713 | 33.75295
8.97353 | 33.7564
8.994428 | 33.76056
9.015361 | 33.76449
9.036527 | 33.76697
9.057589 | 33.76888
9.079203 | 33.76889
9.100149 | 33.76818
9.1208 | 33.76545
9.14097 | 33.76244
9.161355 | 33.76068
9.181799 | 33.76022
9.202483 | 33.76035
9.2236 | 33.75906
9.244228 | 33.75765
9.264843 | 33.75443
9.285861 | 33.75395
9.30718 | 33.75453
9.327945 | 33.75666
9.349059 | 33.75804
9.369848 | 33.75744
9.390463 | 33.75522
9.411196 | 33.7519
9.431995 | 33.74843
9.452871 | 33.74592
9.473586 | 33.74571
9.4949 | 33.74808
9.5159 | 33.75165
9.536926 | 33.75345
9.557655 | 33.75254
9.578381 | 33.7489
9.598799 | 33.74455
9.619449 | 33.74186
9.640614 | 33.74232
9.661559 | 33.74482
9.682599 | 33.7478
9.703339 | 33.7497
9.72426 | 33.74914
9.744891 | 33.74766
9.765998 | 33.74447
9.786855 | 33.74082
9.807351 | 33.73649
9.827613 | 33.73212
9.847824 | 33.73006
9.868533 | 33.72985
9.889316 | 33.73098
9.91091 | 33.73222
9.932216 | 33.73316
9.953461 | 33.73232
9.974371 | 33.73092
9.995451 | 33.72944
10.01624 | 33.72898
10.03692 | 33.7284
10.05766 | 33.72577
10.07789 | 33.72208
10.09847 | 33.71713
10.11901 | 33.71313
10.14017 | 33.70985
10.16104 | 33.70935
10.18238 | 33.71084
10.20393 | 33.71318
10.22513 | 33.71432
10.24603 | 33.71187
10.26657 | 33.70606
10.2869 | 33.6977
10.30687 | 33.68961
10.32756 | 33.68303
10.34817 | 33.67986
10.36899 | 33.67795
10.38971 | 33.67742
10.41057 | 33.67631
10.43162 | 33.67495
10.45282 | 33.67409
10.47444 | 33.67269
10.49549 | 33.67057
10.5162 | 33.6667
10.53645 | 33.66351
10.55709 | 33.66054
10.57752 | 33.65924
10.5986 | 33.65711
10.6197 | 33.65441
10.64058 | 33.65066
10.66151 | 33.64681
10.68251 | 33.64477
10.70357 | 33.64454
10.7244 | 33.64461
10.74553 | 33.64374
10.76616 | 33.64089
10.78685 | 33.63686
10.80736 | 33.63168
10.82816 | 33.62581
10.84884 | 33.62142
10.86947 | 33.61872
10.89068 | 33.61837
10.91151 | 33.61825
10.93242 | 33.6161
10.95292 | 33.61215
10.97363 | 33.606
10.99397 | 33.59967
11.01479 | 33.59446
11.03606 | 33.59164
11.05718 | 33.59155
11.07822 | 33.59117
11.09899 | 33.58977
11.11999 | 33.58696
11.1408 | 33.58371
11.16212 | 33.57966
11.18286 | 33.57466
11.20347 | 33.56912
11.2237 | 33.56525
11.24421 | 33.56212
11.26494 | 33.56061
11.28598 | 33.55998
11.30755 | 33.55803
11.32865 | 33.55489
11.34977 | 33.55033
11.37057 | 33.54603
11.39147 | 33.54214
11.41194 | 33.53934
11.43254 | 33.53538
11.45287 | 33.53051
11.47313 | 33.52361
11.49371 | 33.51597
11.51442 | 33.51027
11.53587 | 33.50665
11.55637 | 33.50699
11.57798 | 33.50933
11.59947 | 33.51296
11.62073 | 33.51323
11.64149 | 33.50975
11.66206 | 33.50286
11.68231 | 33.49482
11.70262 | 33.48759
11.72359 | 33.48247
11.74429 | 33.48062
11.76529 | 33.47937
11.78603 | 33.47878
11.80717 | 33.47635
11.82824 | 33.4743
11.84968 | 33.47135
11.87097 | 33.46759
11.89174 | 33.46162
11.91204 | 33.45464
11.93216 | 33.44857
11.95269 | 33.4431
11.97311 | 33.43944
11.99428 | 33.43512
12.01501 | 33.43152
12.03591 | 33.4272
12.05667 | 33.42394
12.07776 | 33.4214
12.09878 | 33.42115
12.11972 | 33.42055
12.14073 | 33.41891
12.15445 | 33.41706
12.1752 | 33.41239
12.19585 | 33.40743
12.2168 | 33.40265
12.23764 | 33.39961
12.25852 | 33.39805
12.32864 | 33.39479
12.3972 | 33.37259
12.46739 | 33.36815
12.53672 | 33.35568
12.60548 | 33.33537
12.67425 | 33.32827
12.74518 | 33.31999
12.81472 | 33.31072
12.88309 | 33.29152
12.95299 | 33.282
13.02387 | 33.28314
13.09154 | 33.25508
13.16061 | 33.24498
13.23065 | 33.23999
13.30086 | 33.22897
13.36926 | 33.21952
13.43928 | 33.20777
13.50915 | 33.20387
13.57823 | 33.18926
13.64719 | 33.17271
13.71697 | 33.16614
13.78543 | 33.14652
13.8559 | 33.14688
13.92566 | 33.14231
13.99488 | 33.12475
14.06384 | 33.11793
14.13453 | 33.10906
14.2034 | 33.09761
14.2714 | 33.08037
14.34116 | 33.07306
14.41231 | 33.07573
14.4804 | 33.05019
14.54998 | 33.03835
14.62021 | 33.03291
14.68993 | 33.01921
14.75805 | 33.01102
14.82777 | 32.99932
14.89746 | 32.998
14.96684 | 32.98711
15.03616 | 32.97389
15.10647 | 32.97144
15.17495 | 32.95153
15.24516 | 32.94786
15.31437 | 32.93616
15.38327 | 32.91785
15.45188 | 32.91117
15.52301 | 32.90451
15.59249 | 32.89928
15.66092 | 32.88418
15.7307 | 32.87827
15.80163 | 32.88101
15.86926 | 32.85592
15.93844 | 32.84513
16.00836 | 32.84113
16.0786 | 32.82971
16.1469 | 32.81872
16.21705 | 32.80749
16.28696 | 32.80508
16.35617 | 32.79468
16.42498 | 32.78293
16.49483 | 32.78106
16.56329 | 32.7637
16.6338 | 32.76389
16.70341 | 32.75844
16.77269 | 32.7423
16.84145 | 32.73819
16.91233 | 32.73172
16.98111 | 32.72317
17.0492 | 32.70689
17.11891 | 32.69952
17.19018 | 32.70661
17.25823 | 32.68767
17.32786 | 32.67979
17.39801 | 32.67811
17.46777 | 32.66849
17.53573 | 32.65661
17.60543 | 32.64484
17.67521 | 32.64167
17.74452 | 32.63667
17.81393 | 32.62995
17.88417 | 32.63116
17.95275 | 32.61476
18.02296 | 32.61163
18.09221 | 32.60643
18.16107 | 32.59327
18.22972 | 32.59201
18.30074 | 32.58858
18.37029 | 32.58442
18.4387 | 32.57214
18.50847 | 32.56666
18.57938 | 32.56985
18.64709 | 32.54876
18.71613 | 32.54253
18.7861 | 32.54342
18.85643 | 32.538
18.92472 | 32.53582
18.99487 | 32.52885
19.06474 | 32.52986
19.13394 | 32.52024
19.20276 | 32.50782
19.27259 | 32.50977
19.34096 | 32.49789
19.41149 | 32.50029
19.48108 | 32.49814
19.5504 | 32.48794
19.61918 | 32.4847
19.69001 | 32.48163
19.75893 | 32.47692
19.82705 | 32.46549
19.89674 | 32.46028
19.96802 | 32.46847
20.03594 | 32.44938
20.10568 | 32.4455
20.17567 | 32.44656
20.24563 | 32.43998
20.3134 | 32.43182
20.38327 | 32.42578
20.45286 | 32.42353
20.52248 | 32.41674
20.5916 | 32.40949
20.66216 | 32.41423
20.73048 | 32.3999
20.80083 | 32.40237
20.86991 | 32.39767
20.93893 | 32.3868
21.00733 | 32.3854
21.07858 | 32.38399
21.14794 | 32.37992
21.21648 | 32.36908
21.28611 | 32.36528
21.35725 | 32.3734
21.42446 | 32.35551
21.49404 | 32.34993
21.5639 | 32.35276
21.63425 | 32.34679
21.70249 | 32.34036
21.77268 | 32.33595
21.8425 | 32.33962
21.9117 | 32.33302
21.98047 | 32.32184
22.05037 | 32.32276
22.11876 | 32.3088
22.18927 | 32.31232
22.25896 | 32.3118
22.32833 | 32.29983
22.39705 | 32.29744
22.46789 | 32.29275
22.53676 | 32.2875
22.60486 | 32.27621
22.67439 | 32.27248
22.74569 | 32.28075
22.81369 | 32.26446
22.88337 | 32.26459
22.95346 | 32.26696
23.02338 | 32.25912
23.09126 | 32.25163
23.16111 | 32.24557
23.23076 | 32.2479
23.30021 | 32.24242
23.36947 | 32.23553
23.43978 | 32.24161
23.50831 | 32.23012
23.57849 | 32.23042
23.64767 | 32.22633
23.71669 | 32.2124
23.78519 | 32.21009
23.85625 | 32.2108
23.9258 | 32.20982
23.99429 | 32.19773
24.06396 | 32.19281
24.13501 | 32.19958
24.20266 | 32.18055
24.27176 | 32.17428
24.34163 | 32.17638
24.41204 | 32.17
24.48021 | 32.16582
24.55031 | 32.16007
24.62019 | 32.15977
24.68947 | 32.15127
24.75833 | 32.14051
24.82815 | 32.13989
24.89666 | 32.12493
24.96711 | 32.12322
25.03666 | 32.12268
25.10601 | 32.11255
25.17476 | 32.11083
25.24554 | 32.11046
25.31447 | 32.10658
25.38251 | 32.09442
25.45218 | 32.09147
25.52358 | 32.09944
25.59149 | 32.08236
25.66117 | 32.08012
25.73123 | 32.08362
25.80115 | 32.07878
25.86905 | 32.07078
25.93881 | 32.06231
26.00848 | 32.06496
26.07789 | 32.06025
26.14725 | 32.05302
26.21758 | 32.05623
26.28601 | 32.04276
26.35627 | 32.04368
26.42545 | 32.0423
26.49451 | 32.03124
26.56298 | 32.03311
26.63411 | 32.03655
26.70357 | 32.03722
26.77206 | 32.02488
26.84174 | 32.0236
26.91272 | 32.02917
26.98041 | 32.01237
27.04941 | 32.00868
27.11936 | 32.01259
27.18976 | 32.01098
27.25807 | 32.01053
27.32819 | 32.00734
27.39808 | 32.01
27.46721 | 32.00779
27.53605 | 32.00129
27.60593 | 32.00677
27.67436 | 31.99963
27.74476 | 32.00665
27.81437 | 32.00726
27.88378 | 32.00096
27.95255 | 32.00495
28.02332 | 32.00824
28.09231 | 32.00383
28.16037 | 31.99848
28.23 | 32.00156
28.30127 | 32.01536
28.36937 | 32.00432
28.43886 | 32.00593
28.50889 | 32.0127
28.57886 | 32.00888
28.64689 | 32.00637
28.71651 | 32.00481
28.7862 | 32.01365
28.85565 | 32.01421
28.92507 | 32.01352
28.99536 | 32.0236
29.0638 | 32.01892
29.13403 | 32.02599
29.20327 | 32.02615
29.27224 | 32.01953
29.34077 | 32.02197
29.41181 | 32.02456
29.48129 | 32.02752
29.54972 | 32.02568
29.61945 | 32.03035
29.69048 | 32.04391
29.7583 | 32.03417
29.82731 | 32.03515
29.89722 | 32.04169
29.96757 | 32.04262
30.03583 | 32.04301
30.10594 | 32.04182
30.17585 | 32.04941
30.24491 | 32.04679
30.31378 | 32.04278
30.38357 | 32.04725
30.45212 | 32.04248
30.5225 | 32.05211
30.59221 | 32.05999
30.6615 | 32.05675
30.73033 | 32.0597
30.80114 | 32.06074
30.87006 | 32.05818
30.93812 | 32.05103
31.00773 | 32.0497
31.07902 | 32.06085
31.14705 | 32.0479
31.21666 | 32.05014
31.28666 | 32.05808
31.35666 | 32.05856
31.42463 | 32.05875
31.49436 | 32.05519
31.56407 | 32.0619
31.63354 | 32.06169
31.70283 | 32.06014
31.7732 | 32.0675
31.84164 | 32.06091
31.91186 | 32.06717
31.98099 | 32.06884
32.05002 | 32.05948
32.11847 | 32.06151
32.1896 | 32.06359
32.2591 | 32.06558
32.32759 | 32.05767
32.39732 | 32.05721
32.4683 | 32.06813
32.53603 | 32.05464
32.60508 | 32.05246
32.67491 | 32.05778
32.74525 | 32.05559
32.81344 | 32.05533
32.88355 | 32.05241
32.95351 | 32.05889
33.02272 | 32.05693
33.09169 | 32.05044
33.16141 | 32.05735
33.22987 | 32.05098
33.30032 | 32.05666
33.37005 | 32.05676
33.43935 | 32.04702
33.50812 | 32.04707
33.57886 | 32.04464
33.64787 | 32.04265
33.71588 | 32.03599
33.78556 | 32.0372
33.85679 | 32.04806
33.92489 | 32.03582
33.99444 | 32.03666
34.06459 | 32.04138
34.13452 | 32.03735
34.20248 | 32.03414
34.27213 | 32.02848
34.34183 | 32.0277
34.41122 | 32.02364
34.48057 | 32.02003
34.55082 | 32.02616
34.61938 | 32.01843
34.68953 | 32.02101
34.75877 | 32.02375
34.82779 | 32.01662
34.89636 | 32.01967
34.96741 | 32.02412
35.03691 | 32.02538
35.10532 | 32.01849
35.17503 | 32.0183
35.24603 | 32.02613
35.31344 | 32.01174
35.38277 | 32.01007
35.45266 | 32.01573
35.52305 | 32.01433
35.59141 | 32.01411
35.66155 | 32.01152
35.7314 | 32.0142
35.8006 | 32.00952
35.8694 | 32.00213
35.93921 | 32.0038
36.00764 | 31.9907
36.0781 | 31.99034
36.14777 | 31.98525
36.21714 | 31.97537
36.28582 | 31.97455
36.35668 | 31.97098
36.42562 | 31.96658
36.49373 | 31.954
36.56332 | 31.94851
36.6346 | 31.95405
36.70264 | 31.93457
36.77224 | 31.92716
36.84232 | 31.92273
36.91225 | 31.90681
36.98016 | 31.89198
37.04991 | 31.87595
37.11961 | 31.86625
37.18911 | 31.84972
37.2584 | 31.8302
37.32876 | 31.82103
37.39731 | 31.79338
37.46754 | 31.77457
37.5367 | 31.74789
37.60571 | 31.70958
37.67414 | 31.67716
37.74523 | 31.64222
37.81481 | 31.60304
37.88329 | 31.54867
37.95297 | 31.49101
38.02406 | 31.43071
38.09192 | 31.33521
38.161 | 31.22137
38.231 | 31.06881
38.30169 | 30.81669
38.36397 | 30.27666

## 221
221 | 221
Dehnung | Standardkraft
% | N/mm²
0 | 0.1569446
7.086027e-05 | 0.123183
0.0002042467 | 0.09330958
0.0002629954 | 0.06403982
0.0003473274 | 0.03941
0.0004756709 | 0.01644548
0.001414231 | 0.001394566
0.00298639 | -0.004552074
0.004643862 | -0.007682162
0.006323299 | -0.0103337
0.007963058 | -0.01033226
0.009631614 | -0.01236874
0.01130673 | -0.01137605
0.01292821 | -0.01085119
0.01477266 | -0.01279315
0.01620206 | -0.01703568
0.01790224 | -0.01606435
0.0195708 | -0.01343356
0.02123643 | -0.007713837
0.02288583 | 0.005268383
0.02453219 | 0.008061156
0.02620602 | 0.002348347
0.02784516 | 0.007191902
0.02954529 | 0.01279005
0.03122495 | 0.01878353
0.03287841 | 0.024544
0.03458131 | 0.0306817
0.03618344 | 0.03674603
0.0379146 | 0.04241411
0.03954936 | 0.04841705
0.04122162 | 0.05545392
0.04292696 | 0.06317597
0.0445692 | 0.07136863
0.04627802 | 0.07881157
0.04791846 | 0.08771058
0.04959654 | 0.09499982
0.0512724 | 0.103681
0.05293943 | 0.111016
0.05460983 | 0.1185995
0.05625749 | 0.1274104
0.05792979 | 0.1363797
0.05959637 | 0.1447595
0.06124879 | 0.154839
0.06295283 | 0.1640733
0.06453007 | 0.1729725
0.06626463 | 0.1818819
0.06792455 | 0.1907847
0.06959755 | 0.1993508
0.07124381 | 0.2082834
0.07295454 | 0.2185063
0.07461453 | 0.2271795
0.07626316 | 0.236402
0.07795125 | 0.2452026
0.07960997 | 0.2539545
0.08127647 | 0.2638832
0.08298703 | 0.2736521
0.08461108 | 0.2832418
0.08629962 | 0.2924806
0.08799594 | 0.3020391
0.08968217 | 0.3119963
0.09135081 | 0.3205522
0.09302297 | 0.3307596
0.09470092 | 0.3401112
0.09633825 | 0.3487874
0.09798625 | 0.3588101
0.09968382 | 0.3677765
0.1013411 | 0.3768078
0.1029921 | 0.3871362
0.1046773 | 0.3958825
0.1063208 | 0.4052715
0.1079801 | 0.4145382
0.1096564 | 0.4237756
0.1112858 | 0.4337156
0.112988 | 0.4440857
0.1146629 | 0.4530675
0.1163166 | 0.4620242
0.117995 | 0.4726195
0.1196326 | 0.4830398
0.1213225 | 0.4902131
0.122978 | 0.4996828
0.1246623 | 0.5097116
0.1263051 | 0.5180907
0.127961 | 0.5299443
0.1296146 | 0.5380524
0.1313229 | 0.5483423
0.1330221 | 0.5583392
0.1346618 | 0.5676887
0.1363105 | 0.578182
0.1379945 | 0.5875476
0.1396847 | 0.5972756
0.1412976 | 0.6071579
0.1430192 | 0.6166148
0.1446746 | 0.6274071
0.1463006 | 0.6371478
0.1480063 | 0.6464315
0.1496495 | 0.6557028
0.1513141 | 0.6659354
0.1529721 | 0.6763184
0.1547223 | 0.6899794
0.1562859 | 0.7034561
0.1579323 | 0.7124843
0.1597955 | 0.7204252
0.1612592 | 0.7273581
0.162922 | 0.7368162
0.1647261 | 0.7453009
0.1662334 | 0.7554362
0.167955 | 0.775677
0.1695971 | 0.7851325
0.1712843 | 0.7968018
0.1729233 | 0.8076282
0.1746043 | 0.8187859
0.1762623 | 0.829776
0.1779369 | 0.8395741
0.1796481 | 0.8492986
0.1812746 | 0.8594715
0.1829722 | 0.8712122
0.184647 | 0.8819515
0.1862945 | 0.8928333
0.1884408 | 0.9008311
0.1895486 | 0.9026446
0.1912751 | 0.9144835
0.1929488 | 0.9250642
0.1946227 | 0.9358268
0.196295 | 0.946189
0.1979478 | 0.9575969
0.199608 | 0.9683535
0.2012656 | 0.9795969
0.2029499 | 0.9886606
0.2046098 | 1.001326
0.2062473 | 1.011776
0.2079006 | 1.022785
0.2095894 | 1.034959
0.2112505 | 1.044925
0.2129091 | 1.056067
0.2146042 | 1.066626
0.216251 | 1.079539
0.2179188 | 1.089497
0.2195707 | 1.101695
0.221255 | 1.113089
0.2228976 | 1.123644
0.224625 | 1.135478
0.2262668 | 1.145059
0.2279381 | 1.156033
0.2296045 | 1.166154
0.231295 | 1.177778
0.2329673 | 1.188481
0.2346256 | 1.199283
0.2362764 | 1.210449
0.2379505 | 1.221321
0.2396039 | 1.232012
0.2412358 | 1.242303
0.2429287 | 1.254599
0.2445754 | 1.265237
0.2462483 | 1.277206
0.24789 | 1.288195
0.2495647 | 1.298177
0.2505456 | 1.305247
0.2522311 | 1.316622
0.2538807 | 1.328126
0.2555167 | 1.33882
0.2571935 | 1.350117
0.2588588 | 1.360974
0.2690276 | 1.474638
0.2889173 | 1.66651
0.3091306 | 1.864147
0.3264662 | 2.027443
0.3447063 | 2.201397
0.3637897 | 2.384922
0.3840324 | 2.575716
0.404387 | 2.770676
0.4248919 | 2.962882
0.4449796 | 3.150593
0.4651364 | 3.333655
0.4850733 | 3.514131
0.5053356 | 3.695915
0.5261489 | 3.88049
0.5468224 | 4.06831
0.5677563 | 4.25689
0.5884569 | 4.445968
0.6096369 | 4.632547
0.6307124 | 4.819145
0.6523149 | 5.00254
0.6733044 | 5.18413
0.6939916 | 5.362772
0.7141712 | 5.539915
0.7344943 | 5.717053
0.7549347 | 5.894833
0.7757169 | 6.071288
0.7967552 | 6.246418
0.8174725 | 6.419993
0.8384272 | 6.592398
0.8592036 | 6.76705
0.8803636 | 6.943333
0.9012332 | 7.1207
0.9223773 | 7.296174
0.9430071 | 7.468382
0.9638084 | 7.636392
0.9844235 | 7.803162
1.005271 | 7.969532
1.026121 | 8.137821
1.047056 | 8.309935
1.06844 | 8.483472
1.089336 | 8.656995
1.110379 | 8.825191
1.130997 | 8.987876
1.151538 | 9.146757
1.171967 | 9.306417
1.193047 | 9.468323
1.214078 | 9.63515
1.235208 | 9.802928
1.255953 | 9.970653
1.276733 | 10.13565
1.297528 | 10.29717
1.318431 | 10.45717
1.339614 | 10.61442
1.360054 | 10.77183
1.380407 | 10.92908
1.400459 | 11.08848
1.421114 | 11.24833
1.441833 | 11.41059
1.463405 | 11.57194
1.484703 | 11.73317
1.505969 | 11.8919
1.526995 | 12.04946
1.548034 | 12.20719
1.568864 | 12.36478
1.589537 | 12.5209
1.610287 | 12.67384
1.630527 | 12.82279
1.651121 | 12.97006
1.671782 | 13.11706
1.692781 | 13.2651
1.713733 | 13.4172
1.735189 | 13.57197
1.756661 | 13.7279
1.777879 | 13.88072
1.79864 | 14.02823
1.819165 | 14.17062
1.839348 | 14.31006
1.859462 | 14.4498
1.880235 | 14.59087
1.90082 | 14.7356
1.921669 | 14.88153
1.942334 | 15.02813
1.963419 | 15.17366
1.984463 | 15.31848
2.00598 | 15.46277
2.027344 | 15.60625
2.048305 | 15.74731
2.068712 | 15.88715
2.089032 | 16.02626
2.109596 | 16.16602
2.130259 | 16.30686
2.1516 | 16.44553
2.172433 | 16.58249
2.193521 | 16.71744
2.214386 | 16.85237
2.235518 | 16.9895
2.256397 | 17.12828
2.277452 | 17.26621
2.298255 | 17.40238
2.318865 | 17.53523
2.339474 | 17.6655
2.360082 | 17.79505
2.380854 | 17.92404
2.401422 | 18.05557
2.42262 | 18.1878
2.44346 | 18.32021
2.464388 | 18.45006
2.484975 | 18.5762
2.505673 | 18.69913
2.526059 | 18.82103
2.546802 | 18.94424
2.568107 | 19.0697
2.589151 | 19.19802
2.61031 | 19.32423
2.63108 | 19.45034
2.652154 | 19.57238
2.672957 | 19.69361
2.694283 | 19.81242
2.715027 | 19.93051
2.735607 | 20.04733
2.755825 | 20.165
2.776384 | 20.28355
2.797127 | 20.40428
2.818306 | 20.52477
2.839791 | 20.64425
2.860902 | 20.76078
2.881968 | 20.87549
2.902775 | 20.98918
2.923626 | 21.10282
2.944018 | 21.2156
2.964753 | 21.3263
2.984894 | 21.43502
3.005297 | 21.54118
3.025778 | 21.64803
3.046697 | 21.75546
3.067691 | 21.86538
3.088779 | 21.97906
3.110519 | 22.09405
3.131872 | 22.20835
3.153034 | 22.3179
3.173675 | 22.42169
3.194175 | 22.52083
3.214403 | 22.61957
3.234978 | 22.71985
3.255923 | 22.8245
3.27678 | 22.92801
3.297659 | 23.03176
3.318584 | 23.1356
3.339788 | 23.23613
3.360924 | 23.33575
3.382557 | 23.43277
3.403446 | 23.52864
3.424032 | 23.62194
3.444131 | 23.71399
3.464558 | 23.80523
3.484946 | 23.89732
3.505843 | 23.98959
3.526872 | 24.081
3.54761 | 24.17237
3.568519 | 24.26359
3.589274 | 24.35559
3.610348 | 24.44961
3.631211 | 24.54477
3.652353 | 24.63795
3.673012 | 24.72938
3.693818 | 24.81707
3.714522 | 24.90339
3.73541 | 24.98928
3.756235 | 25.07586
3.777094 | 25.16553
3.79846 | 25.25553
3.819366 | 25.34548
3.8404 | 25.43133
3.861057 | 25.51346
3.881679 | 25.59204
3.902105 | 25.67086
3.923136 | 25.75124
3.944227 | 25.83399
3.965272 | 25.91716
3.986097 | 25.99889
4.006874 | 26.07958
4.027665 | 26.15793
4.048435 | 26.23397
4.069722 | 26.30821
4.090229 | 26.38191
4.110582 | 26.45332
4.130663 | 26.52627
4.15131 | 26.60005
4.172016 | 26.67581
4.193283 | 26.75125
4.214725 | 26.82513
4.235978 | 26.89681
4.257104 | 26.96673
4.277991 | 27.03713
4.29898 | 27.10746
4.319579 | 27.17773
4.340499 | 27.24496
4.360716 | 27.31098
4.38127 | 27.37384
4.401782 | 27.43783
4.422786 | 27.50099
4.443771 | 27.56678
4.465022 | 27.63631
4.486656 | 27.7071
4.507907 | 27.77628
4.528963 | 27.84019
4.549401 | 27.89991
4.569785 | 27.95579
4.589766 | 28.01216
4.610362 | 28.06848
4.631028 | 28.12897
4.651802 | 28.19122
4.672562 | 28.25324
4.693368 | 28.3154
4.714523 | 28.37618
4.735634 | 28.43603
4.757318 | 28.4943
4.778318 | 28.55121
4.79911 | 28.60569
4.819358 | 28.66124
4.839884 | 28.71617
4.860401 | 28.77146
4.881477 | 28.82571
4.902607 | 28.87772
4.923434 | 28.9289
4.94419 | 28.9787
4.965385 | 29.02934
4.986485 | 29.08133
5.007324 | 29.13389
5.028439 | 29.18472
5.049063 | 29.23329
5.069734 | 29.27869
5.090268 | 29.32252
5.111083 | 29.3664
5.131734 | 29.41094
5.152416 | 29.4581
5.173616 | 29.50677
5.194428 | 29.55561
5.21531 | 29.60285
5.235838 | 29.64693
5.256466 | 29.68797
5.276802 | 29.72923
5.297756 | 29.77196
5.318974 | 29.8181
5.34014 | 29.86588
5.361148 | 29.91234
5.38196 | 29.95675
5.403035 | 29.99816
5.4239 | 30.03833
5.445268 | 30.07585
5.465911 | 30.11303
5.486519 | 30.1488
5.506706 | 30.18577
5.527253 | 30.22355
5.548008 | 30.26273
5.569255 | 30.3026
5.590749 | 30.34042
5.611859 | 30.37639
5.6329 | 30.4104
5.653722 | 30.44479
5.674513 | 30.47956
5.694873 | 30.5143
5.715595 | 30.54755
5.735772 | 30.57906
5.756204 | 30.60819
5.776712 | 30.63696
5.797641 | 30.66609
5.81855 | 30.69754
5.839633 | 30.73218
5.861342 | 30.76853
5.882712 | 30.80463
5.903865 | 30.83801
5.924528 | 30.86705
5.945105 | 30.89226
5.965255 | 30.91674
5.985777 | 30.94198
6.00667 | 30.96972
6.027445 | 31.0004
6.04847 | 31.03132
6.069255 | 31.06251
6.090487 | 31.09179
6.111583 | 31.12052
6.133179 | 31.1474
6.154188 | 31.17381
6.174838 | 31.19867
6.195049 | 31.22398
6.215414 | 31.24842
6.235866 | 31.2739
6.256517 | 31.29948
6.277644 | 31.32379
6.298292 | 31.34665
6.319249 | 31.36874
6.340071 | 31.39253
6.361239 | 31.4178
6.382052 | 31.44399
6.403116 | 31.46817
6.423973 | 31.49088
6.444579 | 31.51138
6.465282 | 31.53053
6.486134 | 31.5492
6.507049 | 31.56856
6.527757 | 31.59036
6.549046 | 31.6141
6.570119 | 31.63872
6.591193 | 31.66099
6.611868 | 31.67957
6.632521 | 31.69427
6.653013 | 31.70815
6.673751 | 31.72354
6.694881 | 31.74182
6.715825 | 31.7632
6.736825 | 31.78387
6.75753 | 31.8035
6.778408 | 31.82008
6.799041 | 31.83625
6.820112 | 31.85099
6.840955 | 31.8652
6.861505 | 31.87878
6.881678 | 31.89274
6.901974 | 31.90849
6.922711 | 31.92523
6.94355 | 31.94361
6.965124 | 31.96105
6.986341 | 31.9783
7.007591 | 31.994
7.028523 | 32.00899
7.049606 | 32.02448
7.070355 | 32.04047
7.091073 | 32.05545
7.111739 | 32.06883
7.132014 | 32.08007
7.152637 | 32.09017
7.173234 | 32.10111
7.19438 | 32.11312
7.215306 | 32.12771
7.236668 | 32.14538
7.258195 | 32.16305
7.279441 | 32.17894
7.300263 | 32.19028
7.320783 | 32.19799
7.341003 | 32.20248
7.361082 | 32.2072
7.381862 | 32.21288
7.402354 | 32.22254
7.423236 | 32.23334
7.443886 | 32.24518
7.464807 | 32.25581
7.48585 | 32.26566
7.507175 | 32.27581
7.528705 | 32.28545
7.54968 | 32.29472
7.570368 | 32.3031
7.590616 | 32.31104
7.611247 | 32.31918
7.631754 | 32.32862
7.652984 | 32.33686
7.673927 | 32.3448
7.694881 | 32.35083
7.715738 | 32.35596
7.736677 | 32.36356
7.757748 | 32.3727
7.778618 | 32.38357
7.799706 | 32.39303
7.82027 | 32.39997
7.840973 | 32.40399
7.861442 | 32.40797
7.882404 | 32.4115
7.902983 | 32.41665
7.923786 | 32.42446
7.944954 | 32.4332
7.965778 | 32.44177
7.986586 | 32.44702
8.007109 | 32.45017
8.027762 | 32.45083
8.048075 | 32.45224
8.06909 | 32.45535
8.090274 | 32.46247
8.111419 | 32.4709
8.132432 | 32.47851
8.153308 | 32.48444
8.174322 | 32.48831
8.195205 | 32.49269
8.216526 | 32.49545
8.237137 | 32.49798
8.257719 | 32.49916
8.277859 | 32.50171
8.298515 | 32.5049
8.319291 | 32.50972
8.340531 | 32.51449
8.361987 | 32.51851
8.383013 | 32.52201
8.404122 | 32.52422
8.424877 | 32.52703
8.445764 | 32.53002
8.466093 | 32.53305
8.486784 | 32.53575
8.507009 | 32.53681
8.52736 | 32.53619
8.54783 | 32.53631
8.568732 | 32.53754
8.589757 | 32.53996
8.610746 | 32.54639
8.632355 | 32.55418
8.653793 | 32.56324
8.67505 | 32.56876
8.695738 | 32.56895
8.716358 | 32.56671
8.736569 | 32.56353
8.756993 | 32.56168
8.777976 | 32.56296
8.798627 | 32.56702
8.819653 | 32.5721
8.840497 | 32.57744
8.861705 | 32.58041
8.882789 | 32.58216
8.904255 | 32.58321
8.925335 | 32.58177
8.946042 | 32.58037
8.966302 | 32.57836
8.986596 | 32.57727
9.00706 | 32.57693
9.027644 | 32.57702
9.048844 | 32.5757
9.069472 | 32.57465
9.090412 | 32.57255
9.111169 | 32.57195
9.132348 | 32.57203
9.15313 | 32.57474
9.174175 | 32.57697
9.195075 | 32.57796
9.215659 | 32.57724
9.236392 | 32.57449
9.257112 | 32.57193
9.278077 | 32.57088
9.298772 | 32.57256
9.320014 | 32.57593
9.341105 | 32.57985
9.36208 | 32.5821
9.382887 | 32.58207
9.403564 | 32.5794
9.424091 | 32.57519
9.444613 | 32.5727
9.4658 | 32.57158
9.486737 | 32.57341
9.507805 | 32.57527
9.528511 | 32.57702
9.549434 | 32.57638
9.570152 | 32.57469
9.5911 | 32.5719
9.612132 | 32.56802
9.632582 | 32.56452
9.652921 | 32.56037
9.673117 | 32.55853
9.693777 | 32.55848
9.714503 | 32.56065
9.736035 | 32.56259
9.757371 | 32.56314
9.77859 | 32.56195
9.799618 | 32.56006
9.820573 | 32.55889
9.841487 | 32.55802
9.862076 | 32.5565
9.882922 | 32.55296
9.90317 | 32.54779
9.923742 | 32.54195
9.944245 | 32.53728
9.965301 | 32.5333
9.986274 | 32.53253
10.00746 | 32.5346
10.02905 | 32.53755
10.0503 | 32.53921
10.07124 | 32.53659
10.09179 | 32.53136
10.1122 | 32.52362
10.13221 | 32.51641
10.15281 | 32.5101
10.17341 | 32.50654
10.19416 | 32.5053
10.21491 | 32.50481
10.23575 | 32.50438
10.25681 | 32.50314
10.27793 | 32.50183
10.29959 | 32.49954
10.32063 | 32.49754
10.34146 | 32.49418
10.36174 | 32.49197
10.38226 | 32.49005
10.40277 | 32.48941
10.42369 | 32.48864
10.4449 | 32.4868
10.46572 | 32.4834
10.48675 | 32.48055
10.50767 | 32.47809
10.52877 | 32.47771
10.5496 | 32.47858
10.57066 | 32.47814
10.59136 | 32.47583
10.61203 | 32.47104
10.63259 | 32.46571
10.65332 | 32.46024
10.67409 | 32.45567
10.69466 | 32.45343
10.71583 | 32.45283
10.73674 | 32.45276
10.75768 | 32.45094
10.77819 | 32.44589
10.79887 | 32.43922
10.81923 | 32.43199
10.83994 | 32.42761
10.86119 | 32.42585
10.88229 | 32.42694
10.90342 | 32.42678
10.9242 | 32.42571
10.94519 | 32.42288
10.96597 | 32.41955
10.98721 | 32.41546
11.00814 | 32.4109
11.02874 | 32.40546
11.04899 | 32.40077
11.06939 | 32.3974
11.09017 | 32.39504
11.1111 | 32.39477
11.1327 | 32.39359
11.15378 | 32.39166
11.17493 | 32.38848
11.19577 | 32.3853
11.21672 | 32.38291
11.23723 | 32.38119
11.25773 | 32.37809
11.27819 | 32.37362
11.29839 | 32.3672
11.31893 | 32.36081
11.33954 | 32.3559
11.36066 | 32.35231
11.38153 | 32.35157
11.40302 | 32.35356
11.42458 | 32.35665
11.44586 | 32.35845
11.46673 | 32.35642
11.4873 | 32.35111
11.5076 | 32.34378
11.52786 | 32.33653
11.54875 | 32.3313
11.56946 | 32.32952
11.59049 | 32.32834
11.61121 | 32.32903
11.63234 | 32.32852
11.65341 | 32.32756
11.67475 | 32.32481
11.69614 | 32.32087
11.71692 | 32.31582
11.73737 | 32.31056
11.75744 | 32.306
11.7779 | 32.30129
11.79834 | 32.29895
11.81944 | 32.29519
11.84027 | 32.29163
11.86106 | 32.28653
11.88189 | 32.28179
11.90289 | 32.27893
11.92396 | 32.27822
11.94488 | 32.2784
11.96592 | 32.27701
11.98656 | 32.27416
12.00734 | 32.26877
12.02797 | 32.26507
12.04881 | 32.26057
12.06968 | 32.25766
12.09072 | 32.25672
12.11202 | 32.25722
12.11897 | 32.25756
12.13997 | 32.25853
12.16076 | 32.25555
12.18142 | 32.24998
12.20193 | 32.24255
12.22241 | 32.23695
12.29258 | 32.23581
12.36186 | 32.22691
12.4308 | 32.20773
12.49937 | 32.19933
12.57034 | 32.19064
12.63991 | 32.18212
12.70835 | 32.16475
12.77812 | 32.15749
12.84904 | 32.15937
12.91676 | 32.13558
12.98584 | 32.12543
13.05577 | 32.12196
13.12612 | 32.11192
13.19441 | 32.10043
13.26451 | 32.08769
13.33434 | 32.08264
13.40351 | 32.06725
13.47238 | 32.05005
13.54222 | 32.04438
13.61067 | 32.02529
13.68112 | 32.0239
13.75076 | 32.01995
13.82013 | 32.00477
13.88889 | 31.99797
13.95972 | 31.99198
14.02865 | 31.98165
14.09668 | 31.96584
14.16628 | 31.95738
14.23754 | 31.96154
14.30531 | 31.93889
14.37518 | 31.93223
14.44529 | 31.93128
14.51523 | 31.91985
14.58323 | 31.9091
14.65301 | 31.89786
14.72266 | 31.89428
14.79206 | 31.88376
14.86132 | 31.87162
14.93167 | 31.87018
15.0002 | 31.85149
15.07037 | 31.84799
15.13958 | 31.83772
15.20862 | 31.82053
15.27704 | 31.81317
15.34815 | 31.80873
15.41766 | 31.80502
15.48623 | 31.79032
15.55583 | 31.7831
15.62687 | 31.78613
15.69451 | 31.76346
15.76362 | 31.75371
15.83342 | 31.75203
15.90389 | 31.74373
15.97204 | 31.73961
16.04228 | 31.73081
16.11208 | 31.72823
16.18133 | 31.71905
16.25016 | 31.7069
16.32006 | 31.70494
16.38848 | 31.68975
16.45899 | 31.68819
16.52853 | 31.68377
16.59796 | 31.66912
16.66662 | 31.66318
16.73744 | 31.65779
16.80635 | 31.64799
16.87449 | 31.6333
16.94405 | 31.62748
17.01535 | 31.63563
17.0835 | 31.61703
17.15306 | 31.6127
17.2231 | 31.61354
17.29308 | 31.60333
17.36094 | 31.5913
17.43062 | 31.57929
17.50036 | 31.57664
17.56975 | 31.56882
17.63914 | 31.56141
17.70943 | 31.56346
17.77792 | 31.54986
17.84813 | 31.54914
17.91738 | 31.54461
17.98638 | 31.52983
18.05486 | 31.52572
18.12592 | 31.52279
18.19547 | 31.51869
18.264 | 31.50538
18.33357 | 31.50295
18.40464 | 31.50818
18.47233 | 31.48828
18.54135 | 31.48005
18.61121 | 31.47933
18.68168 | 31.47204
18.74991 | 31.46497
18.82008 | 31.45726
18.88991 | 31.45592
18.95915 | 31.44892
19.02797 | 31.43603
19.09779 | 31.43374
19.16622 | 31.41843
19.23669 | 31.41732
19.30628 | 31.41287
19.3757 | 31.40087
19.44432 | 31.39626
19.51524 | 31.39112
19.58419 | 31.38723
19.65233 | 31.37536
19.72186 | 31.36926
19.79321 | 31.37599
19.86122 | 31.35714
19.93087 | 31.3529
20.00084 | 31.35245
20.07092 | 31.34284
20.13858 | 31.33108
20.2085 | 31.32464
20.27807 | 31.32561
20.34767 | 31.32012
20.41681 | 31.31299
20.48739 | 31.31515
20.55567 | 31.30048
20.62609 | 31.29835
20.69505 | 31.29047
20.76425 | 31.27778
20.8325 | 31.27598
20.90379 | 31.27938
20.97311 | 31.27749
21.04171 | 31.26778
21.11123 | 31.26245
21.18246 | 31.27244
21.25005 | 31.25559
21.31923 | 31.25206
21.38901 | 31.25353
21.45948 | 31.24943
21.52763 | 31.24646
21.59788 | 31.24244
21.66769 | 31.24373
21.73693 | 31.23575
21.80566 | 31.22722
21.87559 | 31.23005
21.94365 | 31.21829
22.01449 | 31.22114
22.08411 | 31.21981
22.15357 | 31.21062
22.22214 | 31.21066
22.29307 | 31.21012
22.36199 | 31.20567
22.43012 | 31.19516
22.49956 | 31.19592
22.57088 | 31.21015
22.63891 | 31.19594
22.70854 | 31.19304
22.77857 | 31.19619
22.84865 | 31.19132
22.91647 | 31.18531
22.98632 | 31.18082
23.05591 | 31.18324
23.1254 | 31.17949
23.19462 | 31.17254
23.26502 | 31.17788
23.3335 | 31.16744
23.40373 | 31.16761
23.47287 | 31.16261
23.54196 | 31.14902
23.61034 | 31.14459
23.68147 | 31.14491
23.75102 | 31.14548
23.81951 | 31.13602
23.88907 | 31.13153
23.96019 | 31.13822
24.02797 | 31.12061
24.09698 | 31.11186
24.16678 | 31.1141
24.23731 | 31.10945
24.30547 | 31.10103
24.3756 | 31.09471
24.44535 | 31.09486
24.51468 | 31.08649
24.5835 | 31.07683
24.65335 | 31.07775
24.7219 | 31.06499
24.79226 | 31.06497
24.86189 | 31.06079
24.93133 | 31.04825
24.99995 | 31.04455
25.07041 | 31.04027
25.13972 | 31.03461
25.20778 | 31.01965
25.27738 | 31.00979
25.34879 | 31.01639
25.41679 | 30.99939
25.48638 | 30.99167
25.55639 | 30.99069
25.62642 | 30.97905
25.69428 | 30.96748
25.76401 | 30.95556
25.83369 | 30.95059
25.90315 | 30.93827
25.97246 | 30.92179
26.04281 | 30.91553
26.1113 | 30.89118
26.18153 | 30.87455
26.25074 | 30.85318
26.31983 | 30.81981
26.38824 | 30.79429
26.45941 | 30.7652
26.52886 | 30.73261
26.59739 | 30.68998
26.66702 | 30.64789
26.73802 | 30.61499
26.80587 | 30.55072
26.87482 | 30.48682
26.94477 | 30.41739
27.01528 | 30.3291
27.08358 | 30.21926
27.15381 | 30.07258
27.22385 | 29.86739
27.29358 | 29.49391
27.32402 | 28.31657

## 222
222 | 222
Dehnung | Standardkraft
% | N/mm²
0 | 0.1831497
9.559982e-05 | 0.1449655
0.0001943475 | 0.1099234
0.0002898253 | 0.08091747
0.0003811389 | 0.05405741
0.001012007 | 0.03409712
0.002521719 | 0.02255102
0.004202796 | 0.01641623
0.005830627 | 0.01186476
0.007492548 | 0.009957081
0.009167331 | 0.007395236
0.01084228 | 0.005488823
0.01254419 | 0.004627286
0.01416914 | 0.003748403
0.01583376 | 0.00440468
0.01748447 | 0.00567551
0.01917501 | 0.007189015
0.0208129 | 0.009785168
0.02248867 | 0.01099279
0.02417162 | 0.01436215
0.0258179 | 0.01816924
0.02746871 | 0.02115144
0.02914666 | 0.02565643
0.03082258 | 0.03049893
0.03249135 | 0.0353207
0.03415051 | 0.03990163
0.03585694 | 0.04589345
0.03752147 | 0.05084818
0.03921662 | 0.05715148
0.04087745 | 0.06483472
0.04252018 | 0.07074399
0.04423236 | 0.07604167
0.04590529 | 0.08249093
0.04755521 | 0.09060158
0.04924173 | 0.09879791
0.05090056 | 0.1052226
0.05259378 | 0.1122335
0.05423934 | 0.1194158
0.05591402 | 0.125883
0.05755523 | 0.1335203
0.05920532 | 0.141226
0.06085037 | 0.1495045
0.06253353 | 0.1579904
0.06422775 | 0.1666955
0.0658536 | 0.1740447
0.06753311 | 0.1812754
0.06916976 | 0.1909262
0.07085406 | 0.1992597
0.07252056 | 0.2081273
0.07419572 | 0.2170679
0.07587081 | 0.2246615
0.07752187 | 0.2326654
0.079168 | 0.2422812
0.08084055 | 0.2501742
0.08251454 | 0.2595415
0.08421067 | 0.2680347
0.08585921 | 0.27667
0.08752498 | 0.2854634
0.08920314 | 0.2942769
0.09085877 | 0.3035497
0.092545 | 0.3120078
0.09422715 | 0.319738
0.09587269 | 0.3288486
0.09755688 | 0.3388056
0.09920462 | 0.3472215
0.1008808 | 0.3562316
0.1025487 | 0.3644794
0.1042077 | 0.3734417
0.1058268 | 0.3811571
0.1073424 | 0.3931179
0.1092107 | 0.4054179
0.110836 | 0.4133647
0.1127873 | 0.4213413
0.1141159 | 0.4268782
0.1158024 | 0.4348524
0.117473 | 0.4432601
0.119136 | 0.4507131
0.1208617 | 0.4680957
0.1224881 | 0.4784857
0.124141 | 0.4874275
0.1258323 | 0.4966665
0.1275052 | 0.5060131
0.1291726 | 0.5157356
0.1308342 | 0.5259502
0.1325249 | 0.5343553
0.1341896 | 0.5448059
0.1358593 | 0.5538335
0.137535 | 0.5647512
0.1391883 | 0.5738846
0.1408302 | 0.5833653
0.142528 | 0.5927265
0.1442177 | 0.6025994
0.1458625 | 0.6094442
0.1474178 | 0.6145085
0.1491304 | 0.6237062
0.1508104 | 0.6344376
0.1524853 | 0.6451009
0.1541406 | 0.6556244
0.155814 | 0.6666104
0.1574665 | 0.6761562
0.1591329 | 0.6871275
0.1608061 | 0.6967045
0.1624577 | 0.7073626
0.1641359 | 0.7180786
0.1657932 | 0.7282612
0.1674434 | 0.7393589
0.1691247 | 0.7507912
0.1708097 | 0.7615267
0.172476 | 0.7712695
0.1741305 | 0.7819504
0.1758119 | 0.7915689
0.1774908 | 0.801227
0.1791283 | 0.8125318
0.1808409 | 0.8228487
0.1824774 | 0.8335681
0.1841549 | 0.8430667
0.1858173 | 0.8546844
0.1874893 | 0.8641791
0.1891737 | 0.8749447
0.1908367 | 0.885253
0.1924759 | 0.893337
0.1941475 | 0.9035384
0.1957672 | 0.9129317
0.1974637 | 0.9219095
0.1991183 | 0.9319703
0.2007778 | 0.9413996
0.2024372 | 0.9517105
0.20412 | 0.9622241
0.2057544 | 0.9726659
0.2074344 | 0.9818607
0.2091012 | 0.99161
0.2107469 | 1.002338
0.2124364 | 1.012263
0.2141029 | 1.021816
0.2157269 | 1.03334
0.2174281 | 1.043901
0.2190903 | 1.054086
0.2207529 | 1.064634
0.2224554 | 1.074859
0.2241098 | 1.085934
0.2257453 | 1.096288
0.2274621 | 1.107059
0.229115 | 1.117211
0.2307998 | 1.126553
0.2324505 | 1.136933
0.2341512 | 1.147693
0.235775 | 1.158536
0.2374453 | 1.168915
0.2390987 | 1.178836
0.2408015 | 1.188753
0.2424189 | 1.198032
0.2441223 | 1.208527
0.2457885 | 1.21891
0.2474325 | 1.229229
0.2490793 | 1.239173
0.2507867 | 1.249937
0.251756 | 1.257035
0.2534454 | 1.267067
0.2551024 | 1.277287
0.2636291 | 1.367655
0.2827813 | 1.538417
0.3028373 | 1.721859
0.3199602 | 1.877288
0.3385937 | 2.043037
0.3577962 | 2.215986
0.3774543 | 2.390208
0.397043 | 2.562477
0.4168187 | 2.732104
0.4364687 | 2.900366
0.4564433 | 3.070097
0.4771435 | 3.242425
0.4976154 | 3.419127
0.5184991 | 3.595906
0.5391103 | 3.773501
0.5601941 | 3.948496
0.5813069 | 4.123752
0.602776 | 4.296943
0.6238721 | 4.468518
0.6445982 | 4.637737
0.6648377 | 4.805569
0.6850563 | 4.973044
0.7055447 | 5.139982
0.7261855 | 5.30838
0.7473359 | 5.472903
0.7680298 | 5.636358
0.7889979 | 5.797513
0.809699 | 5.960017
0.8309068 | 6.125235
0.8517192 | 6.291946
0.8728319 | 6.457484
0.8935877 | 6.620809
0.9143264 | 6.781479
0.9349945 | 6.939696
0.9557895 | 7.097732
0.9766554 | 7.255964
0.9975208 | 7.41744
1.018917 | 7.581073
1.039835 | 7.745523
1.06085 | 7.907223
1.081489 | 8.064712
1.102101 | 8.218372
1.122515 | 8.371909
1.143444 | 8.526653
1.164565 | 8.684303
1.185599 | 8.843415
1.206495 | 9.00164
1.227208 | 9.158474
1.248106 | 9.311525
1.268892 | 9.464286
1.290145 | 9.614503
1.310599 | 9.764617
1.331039 | 9.912665
1.351101 | 10.06292
1.371649 | 10.21412
1.392324 | 10.36844
1.413704 | 10.52289
1.435175 | 10.6775
1.456393 | 10.82931
1.477458 | 10.97946
1.498492 | 11.12872
1.519436 | 11.27829
1.540029 | 11.42659
1.560878 | 11.57205
1.581132 | 11.71508
1.601696 | 11.85537
1.62223 | 11.99631
1.643221 | 12.13861
1.6642 | 12.28378
1.685536 | 12.43133
1.707097 | 12.57899
1.728286 | 12.72622
1.749177 | 12.86836
1.769695 | 13.00567
1.789987 | 13.1384
1.810033 | 13.2714
1.830803 | 13.40554
1.851355 | 13.54418
1.872192 | 13.68529
1.892878 | 13.82712
1.913858 | 13.96812
1.934889 | 14.10794
1.95628 | 14.24699
1.977796 | 14.38487
1.998739 | 14.52062
2.019337 | 14.65451
2.039583 | 14.78862
2.060171 | 14.92249
2.080718 | 15.05797
2.102028 | 15.1917
2.122948 | 15.32443
2.143968 | 15.45524
2.16481 | 15.58712
2.185925 | 15.72032
2.206845 | 15.8548
2.227843 | 15.98797
2.248849 | 16.11814
2.269384 | 16.24519
2.290023 | 16.36918
2.310554 | 16.49319
2.331377 | 16.61615
2.351893 | 16.74174
2.373016 | 16.86904
2.39394 | 16.99727
2.41489 | 17.12303
2.435546 | 17.24511
2.456173 | 17.36335
2.476648 | 17.48062
2.4975 | 17.59829
2.518522 | 17.7179
2.539548 | 17.84019
2.560764 | 17.96195
2.581587 | 18.0824
2.602602 | 18.20041
2.623411 | 18.31724
2.64468 | 18.4329
2.665552 | 18.54798
2.68615 | 18.66049
2.706444 | 18.77346
2.726893 | 18.88732
2.74767 | 19.00283
2.76866 | 19.11904
2.790182 | 19.23374
2.811224 | 19.34685
2.832428 | 19.45813
2.85323 | 19.56849
2.874158 | 19.67779
2.894615 | 19.78731
2.915248 | 19.89555
2.935524 | 20.00201
2.955843 | 20.10597
2.976346 | 20.20906
2.997132 | 20.31299
3.018125 | 20.41981
3.039126 | 20.53019
3.060816 | 20.64274
3.082197 | 20.75497
3.10348 | 20.86337
3.124188 | 20.96624
3.144762 | 21.06471
3.164916 | 21.16033
3.185457 | 21.25671
3.206412 | 21.35506
3.227182 | 21.45274
3.24819 | 21.54287
3.269034 | 21.63252
3.290271 | 21.72071
3.311351 | 21.81746
3.332955 | 21.91359
3.35392 | 22.00787
3.374572 | 22.09886
3.394784 | 22.18941
3.415067 | 22.28011
3.435516 | 22.37124
3.456227 | 22.46288
3.477316 | 22.55374
3.498033 | 22.64326
3.518989 | 22.73185
3.539733 | 22.82284
3.560856 | 22.91487
3.581663 | 23.00794
3.602751 | 23.09921
3.623538 | 23.1879
3.644307 | 23.27396
3.664985 | 23.35822
3.685817 | 23.44191
3.706714 | 23.52652
3.727507 | 23.61251
3.748866 | 23.70052
3.769796 | 23.78921
3.790852 | 23.87481
3.811543 | 23.95668
3.832191 | 24.03419
3.852616 | 24.11112
3.873497 | 24.18944
3.894649 | 24.27043
3.915666 | 24.35376
3.936604 | 24.43491
3.957243 | 24.51492
3.978137 | 24.59156
3.998851 | 24.66774
4.020107 | 24.74109
4.040693 | 24.81318
4.061129 | 24.88381
4.081237 | 24.95492
4.101789 | 25.02753
4.122458 | 25.1013
4.14357 | 25.17518
4.165129 | 25.24811
4.186313 | 25.31958
4.207517 | 25.38938
4.228392 | 25.45942
4.249456 | 25.52967
4.270101 | 25.60015
4.290964 | 25.66788
4.311312 | 25.73333
4.331773 | 25.79682
4.352281 | 25.8606
4.373162 | 25.92505
4.394202 | 25.99073
4.415299 | 26.05978
4.437034 | 26.13016
4.458257 | 26.20027
4.479413 | 26.26554
4.499936 | 26.32673
4.520355 | 26.38346
4.540382 | 26.43901
4.560807 | 26.49526
4.581522 | 26.55374
4.602245 | 26.61419
4.623059 | 26.67565
4.643813 | 26.73766
4.664908 | 26.79717
4.686 | 26.85645
4.707684 | 26.91284
4.728792 | 26.96917
4.749648 | 27.02384
4.769908 | 27.0783
4.790365 | 27.13306
4.810913 | 27.18833
4.831834 | 27.24241
4.853072 | 27.29448
4.873845 | 27.34522
4.894914 | 27.39552
4.915751 | 27.44678
4.936923 | 27.49908
4.957714 | 27.55172
4.978877 | 27.60285
4.999594 | 27.65076
5.02026 | 27.69589
5.040773 | 27.73936
5.061511 | 27.78317
5.082245 | 27.82795
5.102872 | 27.87559
5.124064 | 27.92464
5.144866 | 27.97409
5.165804 | 28.02137
5.186343 | 28.06606
5.206971 | 28.10781
5.227376 | 28.15013
5.248106 | 28.19373
5.269391 | 28.23985
5.290498 | 28.28717
5.311645 | 28.33295
5.332387 | 28.37836
5.353493 | 28.42119
5.374301 | 28.4633
5.395603 | 28.50319
5.41642 | 28.5422
5.437031 | 28.57987
5.457212 | 28.61785
5.4777 | 28.65684
5.49847 | 28.69727
5.519591 | 28.73837
5.541134 | 28.77859
5.562181 | 28.81716
5.583382 | 28.85422
5.60415 | 28.89158
5.625052 | 28.92807
5.645409 | 28.96417
5.66604 | 28.99851
5.686379 | 29.03083
5.706706 | 29.06214
5.727209 | 29.09226
5.748037 | 29.12366
5.769073 | 29.1561
5.790025 | 29.19186
5.811674 | 29.22889
5.833053 | 29.26618
5.854281 | 29.30055
5.875074 | 29.3301
5.895644 | 29.3563
5.915853 | 29.38137
5.936186 | 29.40825
5.957156 | 29.43722
5.97785 | 29.4693
5.998848 | 29.50187
6.019666 | 29.53491
6.040899 | 29.56635
6.061934 | 29.59801
6.083498 | 29.62769
6.104605 | 29.65637
6.125354 | 29.68304
6.145626 | 29.70844
6.165947 | 29.73378
6.186396 | 29.75933
6.206957 | 29.78445
6.228155 | 29.80919
6.248794 | 29.83336
6.269735 | 29.85748
6.290463 | 29.88269
6.311611 | 29.9085
6.332531 | 29.93563
6.353518 | 29.96242
6.374427 | 29.98754
6.395048 | 30.01002
6.415821 | 30.0311
6.436539 | 30.05125
6.457489 | 30.07208
6.478205 | 30.09523
6.49942 | 30.12022
6.520525 | 30.14609
6.541595 | 30.17053
6.56238 | 30.19116
6.583014 | 30.20898
6.603506 | 30.22462
6.624046 | 30.2415
6.645238 | 30.26131
6.666212 | 30.28377
6.687296 | 30.30583
6.707965 | 30.32726
6.72885 | 30.34593
6.749516 | 30.36323
6.770495 | 30.37928
6.791538 | 30.39428
6.811984 | 30.40894
6.832301 | 30.42318
6.852524 | 30.43911
6.873189 | 30.4568
6.893944 | 30.476
6.915484 | 30.49534
6.93676 | 30.51462
6.957992 | 30.53223
6.978958 | 30.54941
7.000011 | 30.56662
7.02087 | 30.58356
7.041495 | 30.60051
7.062275 | 30.61557
7.082536 | 30.62878
7.103148 | 30.64075
7.123725 | 30.65317
7.144797 | 30.66655
7.165726 | 30.68229
7.187045 | 30.70011
7.208583 | 30.7186
7.229776 | 30.73561
7.25072 | 30.74883
7.271258 | 30.75842
7.291578 | 30.76536
7.311613 | 30.77245
7.332314 | 30.78125
7.352884 | 30.79318
7.373627 | 30.80662
7.394362 | 30.8214
7.415234 | 30.83537
7.436321 | 30.84787
7.457491 | 30.86032
7.479138 | 30.87126
7.500143 | 30.88276
7.520884 | 30.89292
7.541153 | 30.90365
7.561717 | 30.91408
7.582221 | 30.92589
7.603329 | 30.93706
7.624402 | 30.94737
7.64525 | 30.95662
7.666141 | 30.96545
7.687156 | 30.97632
7.708184 | 30.98839
7.729003 | 31.00066
7.750143 | 31.01222
7.770729 | 31.02124
7.791446 | 31.02812
7.811969 | 31.03377
7.83281 | 31.03936
7.853501 | 31.04576
7.874201 | 31.05424
7.895401 | 31.06368
7.916214 | 31.07413
7.937073 | 31.08195
7.957586 | 31.08774
7.978231 | 31.09206
7.998546 | 31.09593
8.01945 | 31.10205
8.040698 | 31.11094
8.061822 | 31.12211
8.082885 | 31.13238
8.103723 | 31.14075
8.124776 | 31.14728
8.145615 | 31.15334
8.166961 | 31.15754
8.187621 | 31.16133
8.208213 | 31.16416
8.228392 | 31.16822
8.248972 | 31.17336
8.269779 | 31.17991
8.290877 | 31.18708
8.312389 | 31.19372
8.333486 | 31.19861
8.35453 | 31.20276
8.375325 | 31.20654
8.396241 | 31.21083
8.416652 | 31.21536
8.437277 | 31.21863
8.457535 | 31.22082
8.477829 | 31.22207
8.498361 | 31.22285
8.519198 | 31.22494
8.540221 | 31.2291
8.561127 | 31.23748
8.582778 | 31.2475
8.604176 | 31.25805
8.625422 | 31.26664
8.646237 | 31.27105
8.666823 | 31.27238
8.6871 | 31.2717
8.707485 | 31.27193
8.728422 | 31.27412
8.749138 | 31.27915
8.770124 | 31.28459
8.790923 | 31.28984
8.812088 | 31.2933
8.833158 | 31.29733
8.854625 | 31.30071
8.875864 | 31.30275
8.89655 | 31.30366
8.916822 | 31.30371
8.937094 | 31.30425
8.957574 | 31.30537
8.978047 | 31.30709
8.999268 | 31.30876
9.019924 | 31.31016
9.040893 | 31.31132
9.061614 | 31.31382
9.082749 | 31.31722
9.103615 | 31.32154
9.124612 | 31.3259
9.145526 | 31.32844
9.166171 | 31.32962
9.186912 | 31.32959
9.207589 | 31.3291
9.228546 | 31.329
9.249263 | 31.33025
9.270376 | 31.33314
9.291574 | 31.33667
9.312502 | 31.34024
9.333363 | 31.34131
9.354064 | 31.34012
9.3746 | 31.33715
9.395093 | 31.33602
9.416218 | 31.33614
9.437206 | 31.33919
9.458261 | 31.34203
9.478995 | 31.3444
9.499903 | 31.34544
9.52066 | 31.34563
9.541514 | 31.3454
9.56264 | 31.34371
9.583064 | 31.34203
9.603438 | 31.33948
9.623577 | 31.3394
9.644248 | 31.34019
9.664941 | 31.3439
9.68638 | 31.34706
9.707784 | 31.34903
9.728974 | 31.3495
9.750054 | 31.34934
9.771056 | 31.34982
9.791968 | 31.35014
9.81255 | 31.35039
9.833414 | 31.34891
9.85365 | 31.34679
9.874209 | 31.34254
9.894744 | 31.33913
9.915519 | 31.33727
9.936654 | 31.33699
9.957841 | 31.33939
9.979491 | 31.34237
10.0007 | 31.34542
10.02175 | 31.34555
10.04227 | 31.34281
10.06272 | 31.33655
10.08271 | 31.33008
10.10326 | 31.32554
10.12391 | 31.32341
10.14458 | 31.32299
10.16541 | 31.32371
10.18612 | 31.32514
10.20725 | 31.32524
10.22835 | 31.32593
10.24999 | 31.32553
10.27108 | 31.32479
10.29197 | 31.32132
10.31228 | 31.31918
10.33275 | 31.31784
10.35331 | 31.31706
10.37413 | 31.31595
10.39536 | 31.31425
10.41615 | 31.31201
10.43724 | 31.30944
10.45807 | 31.30774
10.4792 | 31.30853
10.50003 | 31.30996
10.5211 | 31.31075
10.54191 | 31.31089
10.56252 | 31.30906
10.58312 | 31.30511
10.60382 | 31.30016
10.62458 | 31.29596
10.64511 | 31.29435
10.66631 | 31.29429
10.6872 | 31.2955
10.70812 | 31.29518
10.72867 | 31.29268
10.74935 | 31.28756
10.76976 | 31.28306
10.79074 | 31.2796
10.81161 | 31.27887
10.83268 | 31.28073
10.8539 | 31.28215
10.87466 | 31.28224
10.89567 | 31.28072
10.9164 | 31.27912
10.93763 | 31.2756
10.95863 | 31.27287
10.9792 | 31.26917
10.99954 | 31.26583
11.01988 | 31.26388
11.04062 | 31.26344
11.06151 | 31.2647
11.08311 | 31.26418
11.10425 | 31.26304
11.1254 | 31.26073
11.14623 | 31.25819
11.16714 | 31.25508
11.18777 | 31.25308
11.20822 | 31.25093
11.22872 | 31.24754
11.24887 | 31.24346
11.26943 | 31.23879
11.29001 | 31.23494
11.31108 | 31.23253
11.33201 | 31.23318
11.35345 | 31.2362
11.37503 | 31.23944
11.39632 | 31.24177
11.41721 | 31.24093
11.43778 | 31.23613
11.45817 | 31.22863
11.47834 | 31.22289
11.49919 | 31.21827
11.51997 | 31.21698
11.54095 | 31.21695
11.5617 | 31.21788
11.58277 | 31.21783
11.60384 | 31.21696
11.62518 | 31.21524
11.64662 | 31.21255
11.66742 | 31.20736
11.68791 | 31.20123
11.70795 | 31.19576
11.72843 | 31.1899
11.74877 | 31.18667
11.76987 | 31.18311
11.79073 | 31.1801
11.8115 | 31.17627
11.83239 | 31.1731
11.85335 | 31.17123
11.87448 | 31.1711
11.89529 | 31.17118
11.9164 | 31.1706
11.93702 | 31.16855
11.95781 | 31.16416
11.97849 | 31.15943
11.99944 | 31.15588
12.02027 | 31.15351
12.0412 | 31.15292
12.06244 | 31.1524
12.08337 | 31.1531
12.1044 | 31.15183
12.12499 | 31.14816
12.14565 | 31.14286
12.16602 | 31.13802
12.18697 | 31.13434
12.20805 | 31.13378
12.22905 | 31.13474
12.24997 | 31.13571
12.27074 | 31.13533
12.29163 | 31.13248
12.31227 | 31.12909
12.33348 | 31.12448
12.3541 | 31.12011
12.37457 | 31.11455
12.39468 | 31.11079
12.41515 | 31.10776
12.43588 | 31.1063
12.45692 | 31.10654
12.4785 | 31.10601
12.49962 | 31.10457
12.52083 | 31.10189
12.54171 | 31.09853
12.56286 | 31.09628
12.58347 | 31.09447
12.60433 | 31.09169
12.62476 | 31.08807
12.64513 | 31.08311
12.66569 | 31.07757
12.68654 | 31.07302
12.70759 | 31.07024
12.72853 | 31.07085
12.75014 | 31.07383
12.77142 | 31.07692
12.79258 | 31.07785
12.81327 | 31.07446
12.83379 | 31.06761
12.85393 | 31.05915
12.87409 | 31.05232
12.89488 | 31.04816
12.91541 | 31.04705
12.93635 | 31.0458
12.95699 | 31.04589
12.97813 | 31.04492
12.99911 | 31.04442
13.02061 | 31.04433
13.0417 | 31.04239
13.06285 | 31.04006
13.08339 | 31.03703
13.1037 | 31.03428
13.12433 | 31.03244
13.14488 | 31.03092
13.16616 | 31.02911
13.18697 | 31.02736
13.20799 | 31.02442
13.22884 | 31.02226
13.24992 | 31.02168
13.31965 | 31.01633
13.38853 | 30.99666
13.45792 | 30.98739
13.52711 | 30.97822
13.59636 | 30.96894
13.66641 | 30.97274
13.73641 | 30.96559
13.80466 | 30.9554
13.87508 | 30.95303
13.94501 | 30.94304
14.01324 | 30.93408
14.08179 | 30.92023
14.15265 | 30.92179
14.22239 | 30.91537
14.29084 | 30.89799
14.3605 | 30.89611
14.43138 | 30.89039
14.49955 | 30.87719
14.56873 | 30.86591
14.63832 | 30.85553
14.70801 | 30.85184
14.77718 | 30.83874
14.8472 | 30.83637
14.91653 | 30.82944
14.98584 | 30.81751
15.05549 | 30.81586
15.12508 | 30.79976
15.19287 | 30.78541
15.2633 | 30.78476
15.3336 | 30.77818
15.40261 | 30.77321
15.47135 | 30.76028
15.54209 | 30.76399
15.61154 | 30.75459
15.67954 | 30.73469
15.74877 | 30.7328
15.81971 | 30.72773
15.88826 | 30.71893
15.95782 | 30.71303
16.02769 | 30.70606
16.09747 | 30.70375
16.16619 | 30.68847
16.23576 | 30.68481
16.30487 | 30.68039
16.37424 | 30.67068
16.44426 | 30.67465
16.51424 | 30.66636
16.58234 | 30.65505
16.65279 | 30.65459
16.72269 | 30.64435
16.79102 | 30.63666
16.85957 | 30.62164
16.93047 | 30.62344
17.00025 | 30.62107
17.06869 | 30.60628
17.13834 | 30.60663
17.20919 | 30.60355
17.27731 | 30.59226
17.34646 | 30.58445
17.41596 | 30.57658
17.48573 | 30.57847
17.55492 | 30.56955
17.62497 | 30.56899
17.69433 | 30.56482
17.76363 | 30.5542
17.83329 | 30.55426
17.90286 | 30.54603
17.97068 | 30.53717
18.04109 | 30.53839
18.11139 | 30.53691
18.1804 | 30.53039
18.24907 | 30.51793
18.31987 | 30.52251
18.38938 | 30.51698
18.45729 | 30.49902
18.52654 | 30.49825
18.59749 | 30.49724
18.66612 | 30.48994
18.73565 | 30.48551
18.80544 | 30.48285
18.87528 | 30.4864
18.94409 | 30.47295
19.01354 | 30.46948
19.08259 | 30.46361
19.15192 | 30.45463
19.22194 | 30.45823
19.29198 | 30.44936
19.36012 | 30.44049
19.43055 | 30.44055
19.50045 | 30.43482
19.56885 | 30.42929
19.63734 | 30.41861
19.70829 | 30.42378
19.77798 | 30.42021
19.84647 | 30.40523
19.91608 | 30.40826
19.98699 | 30.40718
20.05503 | 30.39716
20.1242 | 30.39125
20.1937 | 30.38279
20.26353 | 30.38271
20.33265 | 30.37269
20.40278 | 30.37345
20.47211 | 30.36925
20.54142 | 30.36101
20.61101 | 30.3648
20.68059 | 30.35688
20.74839 | 30.34607
20.81883 | 30.34776
20.88902 | 30.34448
20.95808 | 30.34109
21.02666 | 30.33226
21.09763 | 30.33784
21.16703 | 30.33398
21.23505 | 30.31812
21.30427 | 30.32074
21.37522 | 30.31881
21.44383 | 30.31268
21.51339 | 30.311
21.58317 | 30.30662
21.65308 | 30.30902
21.72169 | 30.29758
21.79128 | 30.29583
21.86034 | 30.29103
21.92973 | 30.28463
21.99964 | 30.28765
22.06987 | 30.28189
22.13791 | 30.27461
22.20838 | 30.27662
22.27829 | 30.2733
22.34667 | 30.26766
22.41511 | 30.25632
22.48594 | 30.26292
22.55572 | 30.26438
22.62419 | 30.25266
22.69382 | 30.25647
22.76477 | 30.25628
22.83287 | 30.24717
22.90204 | 30.24462
22.97157 | 30.24154
23.04135 | 30.24485
23.11046 | 30.23692
23.18049 | 30.24128
23.24992 | 30.24125
23.31915 | 30.23507
23.38874 | 30.23925
23.45839 | 30.23398
23.52619 | 30.22943
23.59659 | 30.23549
23.66686 | 30.23637
23.73595 | 30.23887
23.8046 | 30.23312
23.87542 | 30.24216
23.9449 | 30.24306
24.01291 | 30.22858
24.08212 | 30.23282
24.15309 | 30.23696
24.22161 | 30.23513
24.29117 | 30.23532
24.36092 | 30.23408
24.43082 | 30.23915
24.49958 | 30.23138
24.56908 | 30.23227
24.63821 | 30.23357
24.7075 | 30.23126
24.77745 | 30.24199
24.84756 | 30.23894
24.91572 | 30.23548
24.98606 | 30.24254
25.05595 | 30.24087
25.12431 | 30.23949
25.1928 | 30.23048
25.26382 | 30.24018
25.33356 | 30.24316
25.40196 | 30.23414
25.47164 | 30.2396
25.54249 | 30.24507
25.61062 | 30.24023
25.67978 | 30.24008
25.7493 | 30.2389
25.81906 | 30.24423
25.88826 | 30.23729
25.95826 | 30.242
26.02764 | 30.24107
26.09689 | 30.23608
26.16657 | 30.24433
26.23623 | 30.23967
26.30405 | 30.23388
26.37438 | 30.24022
26.44471 | 30.24249
26.51376 | 30.24177
26.58239 | 30.23433
26.6532 | 30.24217
26.72268 | 30.2411
26.79057 | 30.22712
26.85978 | 30.23381
26.93072 | 30.23776
26.99944 | 30.23564
27.06898 | 30.23595
27.1388 | 30.2345
27.20862 | 30.2391
27.27737 | 30.23454
27.34684 | 30.23698
27.41598 | 30.23818
27.48524 | 30.23443
27.55523 | 30.24139
27.62526 | 30.24025
27.69345 | 30.23701
27.76383 | 30.24226
27.83383 | 30.24208
27.90217 | 30.24043
27.97068 | 30.23423
28.04156 | 30.2438
28.11139 | 30.24816
28.17979 | 30.23898
28.24935 | 30.24598
28.31984 | 30.24714
28.38842 | 30.24141
28.45758 | 30.24122
28.52704 | 30.24097
28.59685 | 30.24483
28.66607 | 30.24035
28.73609 | 30.24617
28.80542 | 30.24729
28.87469 | 30.24288
28.94436 | 30.25028
29.01397 | 30.24754
29.08181 | 30.24221
29.15222 | 30.24733
29.22242 | 30.24808
29.29145 | 30.24774
29.36011 | 30.24039
29.43092 | 30.25051
29.50053 | 30.25237
29.56848 | 30.24143
29.63773 | 30.24521
29.70861 | 30.24629
29.77726 | 30.24431
29.84674 | 30.24538
29.9166 | 30.24507
29.98639 | 30.25355
30.05509 | 30.24633
30.12458 | 30.24809
30.1937 | 30.24813
30.263 | 30.24439
30.33303 | 30.25066
30.4031 | 30.24822
30.47129 | 30.24401
30.54167 | 30.25056
30.61163 | 30.2499
30.67993 | 30.24527
30.74848 | 30.23827
30.81929 | 30.24372
30.88913 | 30.24267
30.95751 | 30.23266
31.0271 | 30.23862
31.09801 | 30.24084
31.16625 | 30.23626
31.23535 | 30.2358
31.30489 | 30.23373
31.37468 | 30.24147
31.44364 | 30.23662
31.51391 | 30.23992
31.58336 | 30.24014
31.65249 | 30.23473
31.7221 | 30.23957
31.79171 | 30.23427
31.85955 | 30.22786
31.92995 | 30.23257
32.00017 | 30.23251
32.06932 | 30.23102
32.13796 | 30.22334
32.20876 | 30.22966
32.27827 | 30.23001
32.34618 | 30.21758
32.41538 | 30.21926
32.48629 | 30.22141
32.55481 | 30.21757
32.62433 | 30.21653
32.69424 | 30.21667
32.76416 | 30.21967
32.83292 | 30.21119
32.90242 | 30.21174
32.97152 | 30.20956
33.04078 | 30.20702
33.11085 | 30.21556
33.18089 | 30.21106
33.24911 | 30.20374
33.31942 | 30.20733
33.38934 | 30.20459
33.45772 | 30.20311
33.52625 | 30.1959
33.59709 | 30.2049
33.66689 | 30.20857
33.73532 | 30.1996
33.80497 | 30.20499
33.87587 | 30.2075
33.94406 | 30.20303
34.01317 | 30.2012
34.08263 | 30.19916
34.1524 | 30.20339
34.22159 | 30.19718
34.29155 | 30.19975
34.36101 | 30.20108
34.43023 | 30.19784
34.49987 | 30.20438
34.56946 | 30.20015
34.6374 | 30.19562
34.70773 | 30.20112
34.77805 | 30.20138
34.84706 | 30.20167
34.91562 | 30.19569
34.98647 | 30.20411
35.05598 | 30.20489
35.12391 | 30.19292
35.19311 | 30.20166
35.26409 | 30.20451
35.33278 | 30.20511
35.40235 | 30.20689
35.47213 | 30.20709
35.54196 | 30.21396
35.61069 | 30.20934
35.68015 | 30.21113
35.74931 | 30.21121
35.81856 | 30.2061
35.88859 | 30.21388
35.95829 | 30.21411
36.0268 | 30.2118
36.09715 | 30.21699
36.16714 | 30.21581
36.23552 | 30.2158
36.30404 | 30.20732
36.37484 | 30.21698
36.44467 | 30.21988
36.51309 | 30.20978
36.5827 | 30.21664
36.65357 | 30.22012
36.72173 | 30.2152
36.79088 | 30.21349
36.86038 | 30.21165
36.93019 | 30.21613
36.99939 | 30.21409
37.06941 | 30.21999
37.13884 | 30.22207
37.20805 | 30.21855
37.27775 | 30.22538
37.34738 | 30.22196
37.41509 | 30.21705
37.48547 | 30.22532
37.55573 | 30.22598
37.6248 | 30.22686
37.69341 | 30.2188
37.76428 | 30.22676
37.83383 | 30.22717
37.90176 | 30.21626
37.97098 | 30.22182
38.04194 | 30.22476
38.11055 | 30.22299
38.18006 | 30.22332
38.24985 | 30.22349
38.3196 | 30.23036
38.38849 | 30.22188
38.45791 | 30.21971
38.52705 | 30.21898
38.59635 | 30.21485
38.66641 | 30.22179
38.73644 | 30.21755
38.80461 | 30.21166
38.875 | 30.21441
38.94497 | 30.21248
39.01328 | 30.20847
39.08179 | 30.19923
39.15265 | 30.20392
39.22249 | 30.20438
39.2909 | 30.19366
39.3605 | 30.19577
39.43142 | 30.19397
39.4996 | 30.18359
39.56872 | 30.17862
39.63825 | 30.17194
39.70803 | 30.17329
39.77727 | 30.16061
39.84724 | 30.15426
39.91659 | 30.14365
39.98583 | 30.12792
40.05549 | 30.12021
40.12517 | 30.09989
40.19291 | 30.07691
40.26333 | 30.06349
40.33361 | 30.04102
40.40271 | 30.01495
40.47136 | 29.97812
40.54219 | 29.94928
40.61177 | 29.90742
40.67971 | 29.84591
40.74895 | 29.79138
40.81997 | 29.7165
40.88859 | 29.60805
40.95828 | 29.45495
41.02846 | 29.16675
41.05814 | 28.50211

## 223
223 | 223
Dehnung | Standardkraft
% | N/mm²
0 | 0.181571
9.976278e-05 | 0.1420875
0.000196774 | 0.1087005
0.0002882798 | 0.08065837
0.0003670324 | 0.05482036
0.0006905183 | 0.03322086
0.001976078 | 0.02070526
0.003651518 | 0.01402669
0.005284612 | 0.01041025
0.006950377 | 0.007401011
0.008659883 | 0.005910404
0.01029467 | 0.00588263
0.01199512 | 0.004850995
0.01363297 | 0.005065161
0.01530286 | 0.007527753
0.0169627 | 0.008933312
0.01863671 | 0.01099555
0.02032599 | 0.01333365
0.02199912 | 0.01525583
0.02363388 | 0.01890499
0.02533711 | 0.02315006
0.02702757 | 0.0266595
0.02867516 | 0.03088989
0.03035997 | 0.03502938
0.03202824 | 0.03915685
0.03369444 | 0.04422828
0.03535041 | 0.04889735
0.03701367 | 0.05354743
0.03872499 | 0.05886551
0.04036001 | 0.06530694
0.04201136 | 0.07107523
0.04369708 | 0.07641326
0.04534511 | 0.08318297
0.04701616 | 0.0895447
0.04866989 | 0.09565754
0.05032248 | 0.1019565
0.05197768 | 0.1095874
0.05364016 | 0.1162088
0.05531058 | 0.1222241
0.05695649 | 0.1294192
0.05862201 | 0.1371857
0.06036942 | 0.1500308
0.06193351 | 0.1586848
0.06360935 | 0.1653593
0.06550511 | 0.1701265
0.06689425 | 0.1754523
0.06862063 | 0.1825766
0.07038345 | 0.1896466
0.07194925 | 0.1976628
0.07360076 | 0.2145272
0.0752908 | 0.2236998
0.07693927 | 0.2322127
0.07861945 | 0.2404186
0.08029413 | 0.2484318
0.08192613 | 0.256969
0.08361923 | 0.2667412
0.08528787 | 0.2760443
0.08692128 | 0.2843948
0.08859565 | 0.2926269
0.0902347 | 0.3010301
0.09190092 | 0.3025984
0.09357413 | 0.3090791
0.09523216 | 0.3178177
0.09690394 | 0.3275211
0.09854748 | 0.3475873
0.1002208 | 0.357152
0.1019886 | 0.3591682
0.1034716 | 0.3650522
0.1051924 | 0.3748136
0.106885 | 0.3829174
0.1085378 | 0.3920468
0.1102191 | 0.4018534
0.1118954 | 0.4114649
0.1135787 | 0.4207852
0.1152378 | 0.4306024
0.1169007 | 0.4400543
0.1185829 | 0.4499116
0.1202497 | 0.459106
0.1219276 | 0.4682477
0.1235822 | 0.4779189
0.1252846 | 0.4879374
0.1269588 | 0.4969156
0.1286001 | 0.5071666
0.1302727 | 0.5166755
0.1319313 | 0.5271395
0.1335927 | 0.5371374
0.1353035 | 0.5467141
0.1369322 | 0.5571234
0.1385997 | 0.565031
0.1402689 | 0.5754962
0.1419181 | 0.5851505
0.1436204 | 0.5941063
0.1452718 | 0.6046945
0.1469283 | 0.6143185
0.1485678 | 0.6229292
0.1502529 | 0.6322975
0.1519305 | 0.6416945
0.1536045 | 0.6517642
0.1552667 | 0.6616405
0.1569444 | 0.6707913
0.158621 | 0.6813198
0.1603301 | 0.6907773
0.16201 | 0.7001476
0.1636589 | 0.710158
0.1653212 | 0.7197312
0.1670081 | 0.7293994
0.1686645 | 0.7370643
0.1703672 | 0.7470765
0.1720338 | 0.7570577
0.1736913 | 0.766677
0.1753404 | 0.7764172
0.177004 | 0.7853948
0.178682 | 0.7955861
0.1803201 | 0.8056767
0.1820284 | 0.8154413
0.1836448 | 0.8246205
0.1853239 | 0.8360386
0.1869686 | 0.844809
0.18866 | 0.8546931
0.1903227 | 0.8650804
0.1919909 | 0.8740649
0.193635 | 0.8844927
0.1953364 | 0.8938382
0.1969573 | 0.9034514
0.1986448 | 0.9122167
0.2003209 | 0.9224759
0.2020068 | 0.9310114
0.2036496 | 0.9406888
0.2053469 | 0.9503418
0.2069818 | 0.9601414
0.2086498 | 0.9702792
0.2103179 | 0.9802744
0.2119783 | 0.9909003
0.213663 | 1.000268
0.2153521 | 1.00924
0.2169931 | 1.019044
0.2186959 | 1.028527
0.2203165 | 1.037594
0.2219848 | 1.046425
0.2236913 | 1.056237
0.2253206 | 1.066076
0.2270258 | 1.075106
0.2286679 | 1.084761
0.2303627 | 1.097292
0.2319701 | 1.110875
0.2336384 | 1.119009
0.235294 | 1.127053
0.2369274 | 1.132006
0.2385889 | 1.141471
0.2402911 | 1.151364
0.2419312 | 1.158675
0.2436807 | 1.176098
0.2452747 | 1.188073
0.2469666 | 1.198861
0.2486268 | 1.207798
0.2503065 | 1.216803
0.2512983 | 1.222965
0.252964 | 1.232172
0.2546253 | 1.243525
0.2562818 | 1.252305
0.2579927 | 1.263198
0.2596456 | 1.272713
0.261326 | 1.282669
0.2629984 | 1.293047
0.2648463 | 1.297214
0.2662187 | 1.305984
0.2839445 | 1.48409
0.301867 | 1.655475
0.3233584 | 1.8536
0.3405017 | 2.010442
0.3587968 | 2.171641
0.3776761 | 2.336758
0.3973638 | 2.507423
0.4178218 | 2.681414
0.4378541 | 2.86162
0.4591317 | 3.04271
0.4802255 | 3.226588
0.5012606 | 3.406138
0.5217226 | 3.57957
0.5421193 | 3.747432
0.5622666 | 3.912379
0.5827333 | 4.078403
0.6036494 | 4.247226
0.6244199 | 4.41968
0.6453418 | 4.591843
0.6661103 | 4.765472
0.6873273 | 4.936185
0.7084945 | 5.106198
0.7300387 | 5.273194
0.7510516 | 5.437248
0.7716921 | 5.598423
0.7917897 | 5.759119
0.8122151 | 5.919706
0.8326064 | 6.081853
0.8535126 | 6.243539
0.8744979 | 6.402484
0.8951972 | 6.558837
0.9161429 | 6.714297
0.9369941 | 6.871317
0.9581493 | 7.030301
0.9789469 | 7.190383
1.00011 | 7.348963
1.02076 | 7.505633
1.041539 | 7.659043
1.062165 | 7.811591
1.08307 | 7.962986
1.103837 | 8.117029
1.12487 | 8.273997
1.146213 | 8.431704
1.167139 | 8.589376
1.188074 | 8.742156
1.208669 | 8.89061
1.229243 | 9.035906
1.249677 | 9.181509
1.270787 | 9.329845
1.291823 | 9.481725
1.312883 | 9.634091
1.333665 | 9.784542
1.354487 | 9.932741
1.375252 | 10.07829
1.396217 | 10.22274
1.417324 | 10.36451
1.437743 | 10.50518
1.458134 | 10.64474
1.478218 | 10.78654
1.498875 | 10.93003
1.519603 | 11.07661
1.541175 | 11.22209
1.562495 | 11.36735
1.583791 | 11.51004
1.604716 | 11.65177
1.625827 | 11.79297
1.646611 | 11.93478
1.667331 | 12.07407
1.688049 | 12.21044
1.708307 | 12.34407
1.728832 | 12.47534
1.749492 | 12.60745
1.770527 | 12.74071
1.791492 | 12.87744
1.81293 | 13.01729
1.834401 | 13.15736
1.8556 | 13.2951
1.876407 | 13.42756
1.896875 | 13.55426
1.917043 | 13.6789
1.937204 | 13.80416
1.958012 | 13.93184
1.97856 | 14.06286
1.999426 | 14.19432
2.020078 | 14.32691
2.041208 | 14.45712
2.062226 | 14.58726
2.08375 | 14.71532
2.105117 | 14.84287
2.126039 | 14.96819
2.146502 | 15.09271
2.166771 | 15.21754
2.187338 | 15.34262
2.208007 | 15.46839
2.229325 | 15.5921
2.250171 | 15.715
2.271295 | 15.83587
2.292087 | 15.95757
2.31324 | 16.07958
2.33409 | 16.20385
2.35522 | 16.32669
2.375976 | 16.44758
2.396599 | 16.56499
2.417164 | 16.6793
2.43783 | 16.79299
2.458582 | 16.90637
2.479145 | 17.02269
2.500351 | 17.14008
2.521204 | 17.25729
2.542161 | 17.37184
2.562779 | 17.48269
2.583397 | 17.59
2.603815 | 17.69771
2.624532 | 17.80669
2.645826 | 17.91857
2.666888 | 18.03282
2.688033 | 18.14555
2.70882 | 18.25714
2.729921 | 18.36541
2.750648 | 18.47324
2.772044 | 18.57918
2.792798 | 18.68375
2.813367 | 18.78621
2.833591 | 18.88936
2.854144 | 18.9936
2.874902 | 19.09983
2.895983 | 19.20705
2.917538 | 19.31196
2.938567 | 19.41549
2.959716 | 19.51647
2.980476 | 19.61785
3.001383 | 19.71931
3.021754 | 19.82133
3.042505 | 19.91986
3.062676 | 20.01653
3.083063 | 20.11067
3.103536 | 20.20535
3.124422 | 20.30174
3.145441 | 20.39979
3.166444 | 20.50157
3.18817 | 20.6047
3.20955 | 20.70778
3.230762 | 20.8062
3.251405 | 20.89895
3.271965 | 20.98692
3.292135 | 21.07432
3.312759 | 21.16259
3.333657 | 21.25276
3.354501 | 21.34541
3.375423 | 21.43717
3.396314 | 21.52909
3.417508 | 21.61952
3.43857 | 21.70932
3.460232 | 21.79743
3.481181 | 21.88325
3.501772 | 21.96625
3.521886 | 22.04907
3.542286 | 22.13123
3.562708 | 22.21446
3.583527 | 22.29779
3.604557 | 22.37944
3.625301 | 22.4614
3.646312 | 22.54205
3.666981 | 22.6248
3.688108 | 22.70795
3.708939 | 22.79332
3.73005 | 22.87644
3.750798 | 22.95686
3.771561 | 23.03393
3.792252 | 23.10966
3.813112 | 23.18543
3.833931 | 23.26227
3.854797 | 23.34135
3.876169 | 23.4219
3.897059 | 23.50178
3.918123 | 23.57875
3.938751 | 23.65233
3.959387 | 23.72357
3.979841 | 23.79504
4.000796 | 23.86632
4.021906 | 23.94051
4.042972 | 24.01541
4.063807 | 24.08934
4.084521 | 24.16214
4.105397 | 24.23145
4.126109 | 24.29999
4.147355 | 24.36637
4.167895 | 24.43147
4.188323 | 24.49579
4.20839 | 24.56057
4.228996 | 24.62552
4.249713 | 24.69225
4.27092 | 24.75841
4.292405 | 24.82445
4.313587 | 24.88958
4.334739 | 24.95311
4.355656 | 25.01658
4.376692 | 25.08067
4.397323 | 25.14426
4.418156 | 25.20586
4.438486 | 25.26537
4.458983 | 25.32253
4.479464 | 25.38025
4.500193 | 25.43849
4.521371 | 25.49877
4.542607 | 25.56214
4.564292 | 25.62625
4.585566 | 25.68904
4.606653 | 25.74731
4.627114 | 25.80133
4.647549 | 25.85133
4.667557 | 25.9015
4.688007 | 25.95295
4.708727 | 26.00774
4.729448 | 26.06442
4.750244 | 26.12052
4.771022 | 26.17651
4.792171 | 26.23118
4.813248 | 26.28565
4.834919 | 26.33842
4.85598 | 26.39019
4.876834 | 26.43995
4.897108 | 26.48984
4.917595 | 26.53912
4.938109 | 26.58937
4.959048 | 26.63922
4.980288 | 26.68679
5.001042 | 26.73286
5.02211 | 26.77846
5.043059 | 26.82484
5.064153 | 26.87316
5.084955 | 26.92157
5.106072 | 26.96894
5.126758 | 27.01368
5.147415 | 27.05489
5.16796 | 27.09449
5.188689 | 27.13444
5.209445 | 27.1754
5.230063 | 27.2196
5.251253 | 27.26525
5.272065 | 27.3115
5.292998 | 27.35523
5.313533 | 27.3953
5.334129 | 27.43272
5.354548 | 27.47033
5.375539 | 27.50901
5.396655 | 27.55154
5.417735 | 27.59477
5.438811 | 27.63821
5.459632 | 27.68048
5.480668 | 27.71896
5.501535 | 27.75706
5.522883 | 27.79242
5.543579 | 27.82734
5.56419 | 27.8614
5.584402 | 27.89656
5.604916 | 27.93253
5.62565 | 27.97042
5.646792 | 28.00816
5.66837 | 28.04497
5.689413 | 28.08078
5.71058 | 28.11405
5.731356 | 28.14718
5.752229 | 28.17925
5.772603 | 28.21074
5.79325 | 28.24232
5.813504 | 28.27259
5.833839 | 28.30128
5.854375 | 28.32952
5.875215 | 28.35837
5.896268 | 28.38856
5.91723 | 28.42122
5.938879 | 28.45544
5.960261 | 28.49061
5.981518 | 28.52318
6.002203 | 28.55165
6.022789 | 28.57631
6.042996 | 28.60077
6.06339 | 28.62597
6.084313 | 28.65318
6.105056 | 28.68292
6.126092 | 28.71317
6.146871 | 28.74441
6.168088 | 28.77352
6.189165 | 28.80215
6.210724 | 28.82963
6.231907 | 28.85543
6.252532 | 28.879
6.272773 | 28.90234
6.293077 | 28.9256
6.313576 | 28.94949
6.334107 | 28.97369
6.355322 | 28.99718
6.375979 | 29.02042
6.396955 | 29.04243
6.417626 | 29.06632
6.438838 | 29.0911
6.459672 | 29.11634
6.480705 | 29.14086
6.50159 | 29.16342
6.522209 | 29.1843
6.542971 | 29.20371
6.563722 | 29.22309
6.584692 | 29.2426
6.605355 | 29.26441
6.626627 | 29.28753
6.647742 | 29.3119
6.668785 | 29.33493
6.689543 | 29.35417
6.710159 | 29.37044
6.730651 | 29.38456
6.751213 | 29.40042
6.772465 | 29.41878
6.793403 | 29.43979
6.814515 | 29.4609
6.835159 | 29.48098
6.856048 | 29.4986
6.876674 | 29.51534
6.897673 | 29.53036
6.918656 | 29.54433
6.939104 | 29.55774
6.95943 | 29.57186
6.979661 | 29.588
7.000347 | 29.60596
7.02111 | 29.62509
7.042639 | 29.64367
7.063962 | 29.66189
7.085212 | 29.67828
7.10617 | 29.6942
7.12721 | 29.71031
7.148029 | 29.72632
7.168693 | 29.74226
7.189424 | 29.75672
7.209705 | 29.76926
7.230293 | 29.78112
7.250867 | 29.79318
7.271952 | 29.80602
7.292877 | 29.82114
7.314219 | 29.83862
7.335764 | 29.85638
7.356991 | 29.87396
7.377891 | 29.88719
7.398443 | 29.89711
7.418714 | 29.90443
7.438775 | 29.91141
7.459441 | 29.91964
7.480043 | 29.93043
7.500826 | 29.94247
7.521501 | 29.95544
7.542467 | 29.96802
7.563458 | 29.9795
7.584698 | 29.99099
7.606338 | 30.00163
7.627306 | 30.01225
7.648016 | 30.0209
7.668307 | 30.03006
7.688903 | 30.03898
7.709392 | 30.04982
7.730529 | 30.05937
7.751583 | 30.06837
7.772391 | 30.07653
7.79333 | 30.0854
7.81428 | 30.09556
7.835346 | 30.10706
7.856205 | 30.11881
7.877323 | 30.12893
7.897897 | 30.13776
7.918592 | 30.14369
7.939115 | 30.14937
7.959986 | 30.15458
7.980623 | 30.16135
8.001379 | 30.17016
8.022547 | 30.18035
8.043367 | 30.19086
8.064223 | 30.19855
8.084724 | 30.20514
8.105383 | 30.20883
8.125747 | 30.21291
8.146609 | 30.21903
8.167872 | 30.22778
8.189023 | 30.23932
8.210033 | 30.24962
8.230919 | 30.25876
8.251941 | 30.26547
8.272742 | 30.27219
8.294084 | 30.27658
8.314823 | 30.28061
8.335362 | 30.28315
8.355544 | 30.28641
8.376164 | 30.29126
8.396887 | 30.29754
8.418049 | 30.30484
8.439601 | 30.31072
8.460634 | 30.31493
8.481712 | 30.3182
8.502512 | 30.32133
8.523408 | 30.32458
8.543805 | 30.32922
8.564432 | 30.33283
8.584655 | 30.33587
8.604971 | 30.33715
8.625491 | 30.33834
8.646302 | 30.34069
8.667341 | 30.34491
8.688335 | 30.35157
8.709962 | 30.36057
8.731338 | 30.36999
8.752612 | 30.37732
8.773389 | 30.38081
8.794023 | 30.38039
8.814252 | 30.37919
8.834667 | 30.37907
8.855594 | 30.3811
8.876298 | 30.38586
8.897295 | 30.39128
8.918062 | 30.39737
8.939279 | 30.40316
8.960326 | 30.40883
8.981839 | 30.41259
9.002978 | 30.41548
9.023713 | 30.41657
9.043954 | 30.41734
9.064235 | 30.41753
9.084712 | 30.41828
9.105278 | 30.42008
9.126417 | 30.42111
9.147121 | 30.42118
9.168027 | 30.42093
9.188761 | 30.42178
9.209933 | 30.42398
9.230788 | 30.42819
9.251747 | 30.43178
9.272718 | 30.43513
9.293267 | 30.43673
9.314016 | 30.43588
9.334748 | 30.43555
9.356048 | 30.43524
9.376423 | 30.43671
9.397593 | 30.44011
9.418733 | 30.44497
9.439692 | 30.44866
9.460519 | 30.44979
9.481227 | 30.44794
9.501751 | 30.44511
9.522207 | 30.44361
9.543425 | 30.44434
9.564349 | 30.4484
9.585453 | 30.45202
9.606141 | 30.45516
9.627015 | 30.4568
9.647791 | 30.45725
9.668709 | 30.45766
9.689766 | 30.45708
9.710205 | 30.45585
9.730552 | 30.45421
9.750693 | 30.45356
9.77141 | 30.45392
9.792143 | 30.45627
9.813593 | 30.45892
9.834961 | 30.46118
9.856168 | 30.46253
9.877249 | 30.46236
9.898169 | 30.46296
9.919116 | 30.46435
9.939734 | 30.46534
9.96052 | 30.4649
9.98082 | 30.46271
10.00139 | 30.45901
10.02188 | 30.45595
10.04288 | 30.45377
10.06388 | 30.45394
10.08498 | 30.45692
10.10665 | 30.46151
10.12789 | 30.46506
10.14889 | 30.46545
10.16948 | 30.46197
10.18986 | 30.45535
10.20988 | 30.44935
10.23038 | 30.44483
10.25103 | 30.44349
10.27175 | 30.44395
10.29256 | 30.44509
10.31329 | 30.44705
10.33443 | 30.44756
10.3555 | 30.44839
10.37716 | 30.44775
10.39828 | 30.44677
10.41912 | 30.44477
10.43942 | 30.44309
10.45989 | 30.44127
10.48045 | 30.44117
10.50128 | 30.44084
10.52253 | 30.4398
10.54331 | 30.43906
10.56436 | 30.4376
10.58527 | 30.43735
10.60635 | 30.43731
10.62718 | 30.43869
10.64832 | 30.43978
10.66903 | 30.43971
10.68969 | 30.43682
10.71027 | 30.43329
10.73099 | 30.42905
10.75172 | 30.42523
10.77227 | 30.42398
10.79346 | 30.42305
10.81433 | 30.42332
10.83529 | 30.42262
10.85581 | 30.41981
10.87654 | 30.4151
10.89686 | 30.40979
10.91752 | 30.40607
10.93879 | 30.40503
10.95989 | 30.40626
10.98105 | 30.40745
11.0018 | 30.40836
11.02281 | 30.40808
11.04361 | 30.40651
11.06481 | 30.4041
11.08583 | 30.40075
11.10636 | 30.39732
11.12667 | 30.39485
11.14702 | 30.394
11.16779 | 30.39486
11.18871 | 30.39636
11.21026 | 30.39638
11.23139 | 30.39609
11.25256 | 30.39483
11.27339 | 30.39347
11.29432 | 30.39214
11.31486 | 30.39104
11.33537 | 30.38917
11.35587 | 30.38628
11.37605 | 30.38202
11.39656 | 30.37698
11.41716 | 30.37337
11.43824 | 30.37071
11.45917 | 30.37109
11.48062 | 30.37383
11.50216 | 30.37697
11.52346 | 30.37956
11.54437 | 30.37808
11.56496 | 30.37296
11.58531 | 30.36674
11.6053 | 30.36036
11.62641 | 30.35635
11.64714 | 30.35488
11.66811 | 30.35409
11.68887 | 30.35461
11.70992 | 30.3548
11.73101 | 30.35456
11.75235 | 30.35403
11.7738 | 30.35264
11.7946 | 30.34946
11.81506 | 30.3453
11.83512 | 30.34066
11.8556 | 30.33659
11.87595 | 30.33441
11.89702 | 30.33135
11.9179 | 30.3287
11.93867 | 30.32521
11.95954 | 30.32231
11.9805 | 30.32137
12.0016 | 30.32197
12.02244 | 30.322
12.04354 | 30.32167
12.06417 | 30.32032
12.085 | 30.31776
12.10563 | 30.31443
12.12661 | 30.31081
12.14743 | 30.30884
12.16828 | 30.30877
12.18963 | 30.31023
12.21053 | 30.31205
12.23154 | 30.31122
12.25218 | 30.30752
12.27279 | 30.30214
12.29321 | 30.2966
12.31409 | 30.29303
12.33524 | 30.29194
12.3562 | 30.29211
12.37713 | 30.29238
12.39786 | 30.29202
12.41875 | 30.28959
12.43946 | 30.28626
12.46068 | 30.28169
12.48127 | 30.27674
12.50173 | 30.27107
12.52186 | 30.26706
12.54234 | 30.26425
12.56303 | 30.26458
12.58409 | 30.2657
12.60567 | 30.26533
12.62678 | 30.26358
12.64798 | 30.26016
12.66891 | 30.25789
12.69 | 30.25687
12.71067 | 30.25647
12.73148 | 30.25487
12.7519 | 30.25093
12.77226 | 30.24561
12.79284 | 30.24167
12.81365 | 30.23849
12.83476 | 30.23747
12.85573 | 30.23899
12.8773 | 30.24097
12.89854 | 30.24374
12.91976 | 30.24381
12.94044 | 30.2411
12.96095 | 30.23553
12.98108 | 30.22812
13.00127 | 30.22112
13.02203 | 30.21664
13.04257 | 30.21538
13.06348 | 30.21513
13.08416 | 30.21562
13.10531 | 30.2147
13.12627 | 30.21454
13.14781 | 30.21349
13.16912 | 30.21214
13.19005 | 30.21
13.21053 | 30.20673
13.23088 | 30.20461
13.25148 | 30.20318
13.27205 | 30.20292
13.29331 | 30.20153
13.31415 | 30.19957
13.33512 | 30.1965
13.35601 | 30.1948
13.37714 | 30.19367
13.39806 | 30.1944
13.41898 | 30.19486
13.43994 | 30.19393
13.46049 | 30.19099
13.48116 | 30.1856
13.50173 | 30.17992
13.52257 | 30.17552
13.54313 | 30.17196
13.56407 | 30.17066
13.58509 | 30.16977
13.60601 | 30.16896
13.62671 | 30.16566
13.64735 | 30.16075
13.66785 | 30.15471
13.68831 | 30.15034
13.70947 | 30.14736
13.73051 | 30.14853
13.75171 | 30.14942
13.75872 | 30.14962
13.77953 | 30.15048
13.80063 | 30.14831
13.8214 | 30.14597
13.84265 | 30.14351
13.86341 | 30.14057
13.93181 | 30.13351
14.00224 | 30.13546
14.07217 | 30.12812
14.14036 | 30.12084
14.20899 | 30.1066
14.2798 | 30.11237
14.34953 | 30.10525
14.41802 | 30.08807
14.48771 | 30.08798
14.55854 | 30.08342
14.62671 | 30.07158
14.6959 | 30.06324
14.76552 | 30.05553
14.83518 | 30.05251
14.90437 | 30.03802
14.97438 | 30.03595
15.0437 | 30.02781
15.11302 | 30.01519
15.18262 | 30.01392
15.25225 | 30
15.32005 | 29.98656
15.39045 | 29.98469
15.46078 | 29.97882
15.52977 | 29.97198
15.59844 | 29.95837
15.66927 | 29.96133
15.73868 | 29.95551
15.80666 | 29.93545
15.87593 | 29.93065
15.94691 | 29.92752
16.01541 | 29.91733
16.08499 | 29.91069
16.15483 | 29.90332
16.22461 | 29.90274
16.29345 | 29.88799
16.36295 | 29.8838
16.43203 | 29.87602
16.50138 | 29.86795
16.57144 | 29.86571
16.64142 | 29.85578
16.70953 | 29.84446
16.77993 | 29.84462
16.84988 | 29.83661
16.91809 | 29.83192
16.98646 | 29.81983
17.05767 | 29.82276
17.12741 | 29.81727
17.19587 | 29.801
17.26554 | 29.80161
17.33642 | 29.79835
17.40447 | 29.78595
17.4736 | 29.77765
17.54316 | 29.76866
17.61285 | 29.76913
17.68209 | 29.75937
17.75212 | 29.75974
17.82149 | 29.75554
17.89077 | 29.74748
17.96048 | 29.74792
18.03002 | 29.73858
18.09784 | 29.7283
18.16824 | 29.73186
18.23853 | 29.72661
18.30756 | 29.71951
18.37624 | 29.70889
18.44705 | 29.71236
18.51647 | 29.70884
18.58442 | 29.69452
18.65368 | 29.69749
18.72469 | 29.69566
18.79327 | 29.68966
18.8628 | 29.68457
18.93267 | 29.68049
19.00239 | 29.68224
19.07122 | 29.67102
19.14068 | 29.66927
19.20977 | 29.66367
19.27907 | 29.65701
19.34912 | 29.6627
19.41914 | 29.65721
19.48727 | 29.64914
19.5577 | 29.65207
19.62768 | 29.65038
19.69599 | 29.64725
19.76453 | 29.63493
19.83549 | 29.64206
19.90516 | 29.63758
19.97364 | 29.62051
20.04327 | 29.62216
20.11416 | 29.62145
20.1821 | 29.61235
20.25135 | 29.60781
20.32088 | 29.60132
20.39073 | 29.60516
20.45981 | 29.59698
20.52995 | 29.59633
20.59924 | 29.59314
20.66857 | 29.58488
20.73818 | 29.58616
20.80777 | 29.57646
20.87552 | 29.56511
20.94601 | 29.56677
21.01619 | 29.56438
21.08525 | 29.56213
21.15381 | 29.55284
21.22477 | 29.56064
21.29417 | 29.55562
21.36219 | 29.54111
21.43145 | 29.54305
21.50242 | 29.54197
21.57097 | 29.53487
21.64059 | 29.53192
21.71035 | 29.52663
21.78024 | 29.52584
21.8489 | 29.51488
21.91846 | 29.51223
21.98751 | 29.50564
22.05689 | 29.49796
22.12684 | 29.50193
22.19703 | 29.49428
22.26508 | 29.48523
22.33558 | 29.4866
22.40546 | 29.48051
22.4738 | 29.47315
22.54229 | 29.45935
22.61315 | 29.46652
22.68288 | 29.46575
22.75138 | 29.45202
22.82098 | 29.45308
22.8919 | 29.44959
22.96003 | 29.44024
23.02924 | 29.43546
23.09874 | 29.43054
23.16851 | 29.43376
23.23762 | 29.42313
23.30769 | 29.41928
23.37707 | 29.41282
23.44633 | 29.39947
23.51595 | 29.39733
23.58557 | 29.38214
23.65336 | 29.36975
23.7238 | 29.36638
23.79407 | 29.35778
23.86314 | 29.34839
23.93173 | 29.33045
24.00265 | 29.32812
24.07211 | 29.31273
24.14006 | 29.28625
24.20932 | 29.27436
24.2803 | 29.25674
24.34887 | 29.2337
24.41838 | 29.20968
24.48819 | 29.18366
24.55804 | 29.15996
24.62687 | 29.11562
24.69636 | 29.07846
24.76557 | 29.03002
24.83487 | 28.97025
24.90485 | 28.91545
24.97502 | 28.8328
25.04325 | 28.71798
25.11364 | 28.57723
25.18383 | 28.35639

## 224
224 | 224
Dehnung | Standardkraft
% | N/mm²
0 | 0.2431975
-4.806298e-05 | 0.1969901
0.0001161006 | 0.1551154
0.0002066839 | 0.1191197
0.0002961112 | 0.08571498
0.0003748223 | 0.05789877
0.0004598949 | 0.03150589
0.0006085837 | 0.009470822
0.001650798 | -0.004337552
0.003275848 | -0.01100816
0.004924745 | -0.01368828
0.006582013 | -0.01598997
0.008247568 | -0.01788586
0.009946745 | -0.02032895
0.01184055 | -0.02394855
0.01324383 | -0.02588496
0.01492334 | -0.02485084
0.01628939 | -0.01818096
0.01821339 | -0.01207677
0.01988663 | -0.01032262
0.02154488 | -0.00675877
0.02322126 | -0.002787086
0.02487363 | 0.001268136
0.02649782 | 0.006261322
0.02821237 | 0.01266124
0.03027629 | 0.01233373
0.03147428 | 0.01140681
0.03318475 | 0.01811277
0.03483928 | 0.02524199
0.03651899 | 0.0317413
0.03820166 | 0.03815386
0.03986717 | 0.04533055
0.04151668 | 0.05344038
0.04316513 | 0.06002634
0.04485481 | 0.06697039
0.04652378 | 0.07452757
0.04820303 | 0.08309646
0.04986935 | 0.09047933
0.05152392 | 0.09974948
0.05320713 | 0.1082601
0.0548854 | 0.1168918
0.0565648 | 0.1246357
0.05823807 | 0.1328961
0.05989486 | 0.1431346
0.06155501 | 0.1511489
0.06322446 | 0.1598212
0.06489268 | 0.1684982
0.06655718 | 0.177119
0.06820949 | 0.1860203
0.06988437 | 0.1948378
0.07152048 | 0.2046751
0.07321893 | 0.2136784
0.07486605 | 0.2226132
0.0765606 | 0.2318814
0.07819761 | 0.2415097
0.07988509 | 0.2512964
0.08156893 | 0.2601535
0.08323005 | 0.2695519
0.08488647 | 0.2784605
0.08656736 | 0.2886216
0.08822925 | 0.2981163
0.08991801 | 0.3068431
0.09158133 | 0.3169966
0.0932565 | 0.3269646
0.09492393 | 0.3361153
0.09662497 | 0.3465264
0.09831255 | 0.3558991
0.09994826 | 0.3651517
0.1016525 | 0.3753769
0.1033123 | 0.3843942
0.1049693 | 0.3943337
0.106619 | 0.402944
0.1082995 | 0.4130931
0.1099658 | 0.423155
0.1116353 | 0.4328947
0.1132686 | 0.4422012
0.1149638 | 0.4528534
0.1166098 | 0.462172
0.1182683 | 0.4732359
0.1199914 | 0.4818849
0.121599 | 0.4914776
0.1232497 | 0.5019427
0.1249038 | 0.5129623
0.1265671 | 0.5227822
0.1282845 | 0.5330354
0.1299208 | 0.5423562
0.1315888 | 0.5533746
0.1332563 | 0.5618045
0.1349538 | 0.5736755
0.1365889 | 0.5837121
0.13827 | 0.5945672
0.1399517 | 0.6048155
0.1416141 | 0.6149976
0.1432683 | 0.6249001
0.1449493 | 0.6350287
0.1466227 | 0.6454598
0.1482778 | 0.657131
0.1499662 | 0.6671551
0.1516325 | 0.6783437
0.1532935 | 0.6878581
0.1549629 | 0.6978213
0.1566173 | 0.7080233
0.158285 | 0.7186378
0.1599774 | 0.7281072
0.1616785 | 0.7423405
0.1632494 | 0.754931
0.1648889 | 0.7627137
0.1668057 | 0.7727007
0.16821 | 0.7802782
0.1698888 | 0.7895581
0.171642 | 0.8033021
0.1732117 | 0.8190108
0.1748945 | 0.8298543
0.1765574 | 0.8408518
0.178232 | 0.8515689
0.1799027 | 0.862091
0.1815657 | 0.873033
0.1832439 | 0.8821096
0.184954 | 0.8907122
0.1865313 | 0.8960794
0.1882357 | 0.9080053
0.1899405 | 0.9217645
0.1916103 | 0.939268
0.1932574 | 0.9494906
0.1949361 | 0.9612358
0.1965963 | 0.973262
0.1984468 | 0.975622
0.19985 | 0.9823823
0.20155 | 0.9939472
0.2032489 | 1.005784
0.204923 | 1.017763
0.2065699 | 1.028094
0.2082367 | 1.039586
0.2098957 | 1.050383
0.2115684 | 1.060958
0.2132057 | 1.072776
0.2148694 | 1.084641
0.2165498 | 1.096725
0.2181964 | 1.107823
0.2198617 | 1.118145
0.2215499 | 1.130762
0.2231947 | 1.143115
0.2248713 | 1.15463
0.2265407 | 1.166225
0.2282106 | 1.179099
0.2298746 | 1.19115
0.2315361 | 1.202752
0.2332439 | 1.214879
0.2348788 | 1.227476
0.2365713 | 1.240281
0.2382204 | 1.251358
0.2399138 | 1.263177
0.2415795 | 1.275354
0.2432277 | 1.286548
0.2448978 | 1.2983
0.2465411 | 1.309514
0.2482207 | 1.322265
0.2498697 | 1.333637
0.2503899 | 1.337432
0.2520486 | 1.34856
0.2536839 | 1.35994
0.2553815 | 1.372318
0.2570245 | 1.383403
0.2596179 | 1.426035
0.280286 | 1.630706
0.2993428 | 1.819218
0.3212818 | 2.035271
0.3394917 | 2.209486
0.3583139 | 2.392646
0.3780428 | 2.584392
0.3986505 | 2.781272
0.4191671 | 2.978644
0.4396919 | 3.172482
0.4598458 | 3.361139
0.4800163 | 3.54548
0.4999745 | 3.729776
0.5206128 | 3.915227
0.5412792 | 4.105293
0.5620932 | 4.296284
0.5829181 | 4.486998
0.6038155 | 4.67657
0.6249396 | 4.863915
0.6462074 | 5.050071
0.6677367 | 5.234706
0.688554 | 5.415899
0.7091026 | 5.595092
0.7291784 | 5.773995
0.7496298 | 5.952161
0.7700561 | 6.132973
0.7911412 | 6.311941
0.8119876 | 6.489396
0.8328135 | 6.664199
0.8536775 | 6.838194
0.8746276 | 7.013473
0.8956365 | 7.19024
0.9166241 | 7.366877
0.9375856 | 7.541133
0.958243 | 7.712356
0.979029 | 7.88053
0.9997017 | 8.048243
1.020628 | 8.21657
1.041367 | 8.38737
1.062613 | 8.560875
1.08378 | 8.734668
1.104794 | 8.906526
1.125554 | 9.073966
1.146198 | 9.238346
1.166642 | 9.400179
1.187236 | 9.564187
1.20847 | 9.730738
1.229407 | 9.900846
1.250493 | 10.07088
1.271147 | 10.23999
1.292031 | 10.40573
1.312727 | 10.56965
1.333923 | 10.73016
1.354699 | 10.88914
1.375175 | 11.04632
1.395342 | 11.20384
1.415648 | 11.36408
1.43634 | 11.52594
1.457296 | 11.69031
1.478965 | 11.85293
1.500149 | 12.01432
1.521355 | 12.17356
1.542322 | 12.33131
1.563424 | 12.48927
1.584094 | 12.64703
1.604879 | 12.80258
1.62535 | 12.95584
1.645728 | 13.1063
1.666279 | 13.25513
1.687125 | 13.40481
1.708198 | 13.55585
1.729157 | 13.71093
1.750796 | 13.86858
1.772082 | 14.02617
1.793222 | 14.17882
1.813759 | 14.32652
1.834258 | 14.46925
1.854266 | 14.61141
1.87474 | 14.75398
1.895386 | 14.89999
1.91611 | 15.04887
1.936911 | 15.19873
1.957686 | 15.34915
1.978814 | 15.49792
1.999918 | 15.64636
2.021607 | 15.7924
2.042691 | 15.93706
2.063496 | 16.07895
2.083713 | 16.22171
2.104253 | 16.36403
2.124716 | 16.5076
2.145803 | 16.65002
2.166936 | 16.79115
2.187807 | 16.92976
2.208772 | 17.06824
2.229785 | 17.2072
2.250855 | 17.34794
2.271712 | 17.4892
2.292839 | 17.62824
2.313418 | 17.76353
2.334075 | 17.89484
2.354603 | 18.02563
2.375153 | 18.15562
2.395926 | 18.28764
2.41685 | 18.42172
2.437926 | 18.5551
2.458785 | 18.68931
2.479616 | 18.81924
2.500215 | 18.94588
2.520763 | 19.06843
2.541203 | 19.19205
2.562385 | 19.31744
2.583454 | 19.4465
2.604683 | 19.57567
2.625573 | 19.70356
2.646501 | 19.82868
2.667441 | 19.95177
2.688514 | 20.07355
2.709669 | 20.19356
2.73026 | 20.31214
2.75068 | 20.43008
2.770926 | 20.54955
2.791682 | 20.67087
2.812452 | 20.79449
2.834022 | 20.91607
2.855215 | 21.03587
2.876404 | 21.15248
2.897242 | 21.2687
2.918159 | 21.38472
2.938748 | 21.50072
2.959253 | 21.61546
2.97973 | 21.72769
2.999954 | 21.8374
3.020423 | 21.9467
3.041019 | 22.05654
3.062141 | 22.16734
3.083014 | 22.2813
3.104546 | 22.39715
3.126088 | 22.51444
3.147415 | 22.62871
3.16827 | 22.73679
3.188898 | 22.83941
3.209171 | 22.93849
3.229482 | 23.03862
3.250482 | 23.14058
3.271199 | 23.24704
3.292196 | 23.35351
3.312952 | 23.45944
3.334096 | 23.56232
3.355211 | 23.66457
3.376684 | 23.76524
3.397962 | 23.86446
3.418709 | 23.96075
3.438982 | 24.05569
3.459236 | 24.14949
3.47968 | 24.24355
3.500154 | 24.33979
3.52134 | 24.43488
3.542081 | 24.53012
3.563 | 24.62336
3.583738 | 24.71736
3.604805 | 24.81258
3.625686 | 24.90849
3.646672 | 25.00381
3.667648 | 25.09731
3.688335 | 25.1881
3.709086 | 25.27616
3.729866 | 25.36415
3.750759 | 25.45202
3.771467 | 25.5432
3.792781 | 25.63476
3.813821 | 25.72667
3.834865 | 25.81606
3.855617 | 25.90097
3.876305 | 25.98279
3.89677 | 26.06265
3.917473 | 26.14329
3.938646 | 26.22581
3.95965 | 26.3102
3.980683 | 26.39362
4.001342 | 26.47703
4.022219 | 26.55692
4.042885 | 26.63718
4.064012 | 26.71496
4.084798 | 26.79057
4.10532 | 26.86393
4.125492 | 26.93739
4.145789 | 27.01222
4.166548 | 27.08891
4.18745 | 27.16626
4.209024 | 27.2426
4.230222 | 27.31807
4.251521 | 27.39086
4.272422 | 27.46394
4.293453 | 27.53709
4.314169 | 27.611
4.334976 | 27.68375
4.355522 | 27.75397
4.37583 | 27.82145
4.396407 | 27.88691
4.417109 | 27.95368
4.438242 | 28.02144
4.459255 | 28.09337
4.480881 | 28.16621
4.502249 | 28.23832
4.523443 | 28.30669
4.544073 | 28.37047
4.56449 | 28.43053
4.58464 | 28.48753
4.604825 | 28.54551
4.625606 | 28.60646
4.646251 | 28.6698
4.667142 | 28.73427
4.687748 | 28.79917
4.708926 | 28.86283
4.729984 | 28.92593
4.751466 | 28.98755
4.772816 | 29.04706
4.793702 | 29.10479
4.814146 | 29.1614
4.834484 | 29.21724
4.855061 | 29.27403
4.87576 | 29.33129
4.897086 | 29.38682
4.91788 | 29.44142
4.938936 | 29.49365
4.959783 | 29.54627
4.980945 | 29.59908
5.001823 | 29.65185
5.022838 | 29.70444
5.04375 | 29.75466
5.064298 | 29.80169
5.084925 | 29.84733
5.105545 | 29.89286
5.126396 | 29.93902
5.146866 | 29.9881
5.168011 | 30.03791
5.188936 | 30.08872
5.209879 | 30.1385
5.230472 | 30.18459
5.251113 | 30.22717
5.271517 | 30.26933
5.292387 | 30.31227
5.313402 | 30.35764
5.334493 | 30.40611
5.355657 | 30.45498
5.376466 | 30.50378
5.397528 | 30.5495
5.418275 | 30.59437
5.439562 | 30.63689
5.460542 | 30.67805
5.481158 | 30.71739
5.501495 | 30.75585
5.521798 | 30.79586
5.542558 | 30.83728
5.563484 | 30.88043
5.585085 | 30.92224
5.606216 | 30.9631
5.627425 | 31.00061
5.648235 | 31.03817
5.669116 | 31.07475
5.689603 | 31.11167
5.710127 | 31.14785
5.730605 | 31.18247
5.750801 | 31.21454
5.771368 | 31.24521
5.792046 | 31.27607
5.813098 | 31.30833
5.834034 | 31.34378
5.855487 | 31.38174
5.876989 | 31.42035
5.898294 | 31.45744
5.919185 | 31.48958
5.939779 | 31.51829
5.9601 | 31.54395
5.980295 | 31.57145
6.001262 | 31.59999
6.021914 | 31.6321
6.042942 | 31.66453
6.063724 | 31.6979
6.084876 | 31.7298
6.105973 | 31.76071
6.127338 | 31.79146
6.148391 | 31.82006
6.16941 | 31.84845
6.189861 | 31.87566
6.210059 | 31.90213
6.230596 | 31.92831
6.250961 | 31.95498
6.272126 | 31.98009
6.292921 | 32.00499
6.313782 | 32.02797
6.334562 | 32.05204
6.355631 | 32.07771
6.376598 | 32.10487
6.3975 | 32.13227
6.418516 | 32.15764
6.439145 | 32.18146
6.459937 | 32.20272
6.480591 | 32.22362
6.5016 | 32.24378
6.522313 | 32.26594
6.543372 | 32.29018
6.564639 | 32.31594
6.585602 | 32.34127
6.606517 | 32.36288
6.627155 | 32.38107
6.647686 | 32.39712
6.66812 | 32.41417
6.689279 | 32.43318
6.710286 | 32.45534
6.731382 | 32.47723
6.75209 | 32.49932
6.77291 | 32.51908
6.793649 | 32.53727
6.814472 | 32.55455
6.835619 | 32.56948
6.8561 | 32.5846
6.876557 | 32.59894
6.896627 | 32.61428
6.917279 | 32.63191
6.938001 | 32.65103
6.959335 | 32.6705
6.980757912 | 32.68992
7.001993 | 32.70636
7.023069 | 32.72255
7.044036 | 32.73906
7.065026 | 32.75589
7.0856 | 32.77306
7.106424 | 32.78794
7.126763 | 32.80203
7.147283 | 32.81407
7.167797 | 32.82618
7.188814 | 32.83959
7.2098 | 32.85414
7.23088 | 32.87215
7.252579 | 32.89095
7.273803 | 32.90918
7.294873 | 32.92303
7.315398 | 32.93305
7.33585 | 32.93993
7.355853 | 32.94537
7.376381 | 32.95217
7.397016 | 32.9624
7.417741 | 32.9745
7.43852 | 32.987
7.459237 | 32.99898
7.480374 | 33.00999
7.501434 | 33.02155
7.523042 | 33.03218
7.544162 | 33.04198
7.565044 | 33.05076
7.585353 | 33.05912
7.605879 | 33.06863
7.626412 | 33.07905
7.647296 | 33.08983
7.668491 | 33.09998
7.689259 | 33.1089
7.710297 | 33.1182
7.731195 | 33.12813
7.752265 | 33.13877
7.773115 | 33.14977
7.794207 | 33.16043
7.814951 | 33.16903
7.83552 | 33.17572
7.856161 | 33.18039
7.876889 | 33.18429
7.897635 | 33.19055
7.918204 | 33.19921
7.93942 | 33.2088
7.960286 | 33.21828
7.981194 | 33.22568
8.001744 | 33.23092
8.022385 | 33.23417
8.042754 | 33.23713
8.063448 | 33.24144
8.084733 | 33.24802
8.10582 | 33.25695
8.126992 | 33.26522
8.147776 | 33.27338
8.168877 | 33.27887
8.189654 | 33.28424
8.21089 | 33.28746
8.231845 | 33.28974
8.252408 | 33.29075
8.272658 | 33.29267
8.293116 | 33.29717
8.313839 | 33.30301
8.334797 | 33.30974
8.356384 | 33.31487
8.377513 | 33.3198
8.398602 | 33.32272
8.419415 | 33.32582
8.440382 | 33.32983
8.460853 | 33.33399
8.48135 | 33.33773
8.501811 | 33.33957
8.52201 | 33.34043
8.542527 | 33.34028
8.563161 | 33.34166
8.584269 | 33.3442
8.605163 | 33.35026
8.62658 | 33.35898
8.648157 | 33.36857
8.669484 | 33.37656
8.690371 | 33.38054
8.711019 | 33.38063
8.731368 | 33.37829
8.751638 | 33.37683
8.772526 | 33.37752
8.793245 | 33.38021
8.814191 | 33.3849
8.834967 | 33.38953
8.856128 | 33.39406
8.877214 | 33.39771
8.898562 | 33.40031
8.919908 | 33.40153
8.940673 | 33.40189
8.961103 | 33.40047
8.981249 | 33.40007
9.001801 | 33.39891
9.02219 | 33.39924
9.043299 | 33.39914
9.06411 | 33.39837
9.084866 | 33.3973
9.105747 | 33.39713
9.126733 | 33.39835
9.147731 | 33.40109
9.168598 | 33.40377
9.189683 | 33.40579
9.210276 | 33.40597
9.231008 | 33.40381
9.251661 | 33.4024
9.272461 | 33.40008
9.293378 | 33.40136
9.314378 | 33.40467
9.335653 | 33.4089
9.356566 | 33.41289
9.377497 | 33.41343
9.398192 | 33.41218
9.418775 | 33.40849
9.439206 | 33.40639
9.460233 | 33.40559
9.481257 | 33.40731
9.502305 | 33.40982
9.523144 | 33.41202
9.543962 | 33.41347
9.564789 | 33.41243
9.585502 | 33.41142
9.606742 | 33.40931
9.627266 | 33.40628
9.647728 | 33.40257
9.667836 | 33.4006
9.688369 | 33.40098
9.709055 | 33.40363
9.73025 | 33.40611
9.751823 | 33.40728
9.772956 | 33.4081
9.794082 | 33.40675
9.815034 | 33.4068
9.836094 | 33.40523
9.856706 | 33.40464
9.877529 | 33.40084
9.897937 | 33.39699
9.918355 | 33.39239
9.938901 | 33.38772
9.959752 | 33.38482
9.980795 | 33.38323
10.00179 | 33.38473
10.02337 | 33.38859
10.04469 | 33.39167
10.06581 | 33.3927
10.08647 | 33.38966
10.10693 | 33.38261
10.12702 | 33.37497
10.14734 | 33.3685
10.16808 | 33.36447
10.18865 | 33.36317
10.20957 | 33.36183
10.23021 | 33.36266
10.25134 | 33.3629
10.2723 | 33.36306
10.29386 | 33.36199
10.31517 | 33.3612
10.33609 | 33.35922
10.35651 | 33.35651
10.37687 | 33.35483
10.3975 | 33.35377
10.41807 | 33.35404
10.43937 | 33.35264
10.46023 | 33.35074
10.4813 | 33.34798
10.50214 | 33.3463
10.52327 | 33.3458
10.54415 | 33.34706
10.56513 | 33.3472
10.58608 | 33.34705
10.60663 | 33.34489
10.62727 | 33.33968
10.64791 | 33.33408
10.66869 | 33.32961
10.68924 | 33.326
10.71026 | 33.32488
10.73128 | 33.32497
10.75219 | 33.32383
10.77285 | 33.32058
10.79346 | 33.31602
10.81393 | 33.31017
10.8344 | 33.3054
10.85561 | 33.30252
10.87673 | 33.30296
10.89792 | 33.30419
10.91875 | 33.30443
10.93968 | 33.30273
10.96053 | 33.30091
10.98157 | 33.29848
11.00274 | 33.2947
11.02334 | 33.29025
11.04382 | 33.28529
11.06404 | 33.28189
11.08475 | 33.27955
11.10551 | 33.27933
11.12704 | 33.27941
11.14829 | 33.27782
11.16941 | 33.27607
11.19036 | 33.27319
11.21123 | 33.27012
11.23191 | 33.26786
11.25238 | 33.2649
11.27299 | 33.2614
11.29311 | 33.2565
11.31362 | 33.2502
11.33408 | 33.24452
11.35513 | 33.2407
11.37608 | 33.23937
11.39729 | 33.2412
11.41896 | 33.24432
11.44028 | 33.24637
11.46135 | 33.24497
11.48194 | 33.23928
11.50242 | 33.23054
11.52264 | 33.22293
11.5432 | 33.21714
11.56411 | 33.2148
11.585 | 33.21511
11.60584 | 33.21556
11.62671 | 33.21642
11.64791 | 33.21529
11.66904 | 33.2141
11.69063 | 33.21234
11.71152 | 33.20946
11.73211 | 33.20443
11.75223 | 33.1995
11.77257 | 33.19463
11.79297 | 33.19146
11.81386 | 33.18874
11.83487 | 33.18506
11.85552 | 33.18158
11.87652 | 33.17772
11.89732 | 33.17567
11.91853 | 33.1748
11.93933 | 33.17508
11.96044 | 33.17447
11.98119 | 33.17277
12.00194 | 33.16896
12.02262 | 33.16422
12.04349 | 33.1598
12.0644 | 33.15611
12.08515 | 33.15452
12.10648 | 33.15418
12.12746 | 33.15438
12.14846 | 33.15359
12.16911 | 33.14997
12.1898 | 33.14424
12.21024 | 33.13887
12.23092 | 33.1351
12.25211 | 33.13281
12.27306 | 33.13384
12.29411 | 33.13342
12.31476 | 33.13311
12.33571 | 33.13041
12.3564 | 33.12672
12.37752 | 33.12096
12.39821 | 33.11529
12.41875 | 33.10893
12.43895 | 33.10477
12.45928 | 33.10192
12.48002 | 33.10006
12.50085 | 33.10047
12.52246 | 33.09994
12.54359 | 33.09837
12.56485 | 33.09562
12.58579 | 33.09266
12.60689 | 33.09041
12.62762 | 33.08892
12.6484 | 33.08574
12.66902 | 33.0819
12.68927 | 33.07633
12.70984 | 33.06953
12.73052 | 33.06482
12.75164 | 33.06169
12.77257 | 33.06088
12.79399 | 33.06221
12.81545 | 33.06334
12.83661 | 33.06396
12.85746 | 33.0612
12.92513 | 33.03795
12.99421 | 33.02883
13.06446 | 33.02465
13.13437 | 33.01229
13.20301 | 33.00304
13.27295 | 32.9906
13.34289 | 32.98583
13.41184 | 32.96944
13.48089 | 32.95385
13.55057 | 32.9463
13.61909 | 32.92681
13.68955 | 32.92616
13.75941 | 32.91809
13.82836 | 32.89987
13.89762 | 32.89478
13.96818 | 32.88585
14.03701 | 32.87536
14.10501 | 32.85884
14.17489 | 32.85306
14.24594 | 32.85643
14.31402 | 32.83144
14.38365 | 32.82317
14.45402 | 32.81738
14.52347 | 32.8055
14.59177 | 32.7954
14.66173 | 32.78259
14.73116 | 32.78112
14.80046 | 32.77131
14.86988 | 32.76088
14.94009 | 32.75777
15.00862 | 32.73786
15.07881 | 32.73542
15.1481 | 32.72623
15.21677 | 32.70832
15.28565 | 32.70339
15.35664 | 32.70061
15.4261 | 32.69696
15.49453 | 32.68317
15.56443 | 32.67878
15.63525 | 32.68143
15.70285 | 32.65657
15.772 | 32.64787
15.84211 | 32.64401
15.91215 | 32.6358
15.98062 | 32.62667
16.05067 | 32.61798
16.12064 | 32.61462
16.18973 | 32.60249
16.25866 | 32.59055
16.3284 | 32.58804
16.39696 | 32.57282
16.46741 | 32.5728
16.53716 | 32.56513
16.60617 | 32.55226
16.67525 | 32.54896
16.74582 | 32.54353
16.81473 | 32.53439
16.88278 | 32.52039
16.95267 | 32.51621
17.02379 | 32.52374
17.09187 | 32.50449
17.16145 | 32.49929
17.23178 | 32.49943
17.30124 | 32.49008
17.36944 | 32.48226
17.43905 | 32.47421
17.50886 | 32.47435
17.57817 | 32.46567
17.64767 | 32.45826
17.7178 | 32.45928
17.78645 | 32.44784
17.85654 | 32.44748
17.92591 | 32.44311
17.99457 | 32.42774
18.06346 | 32.42393
18.13441 | 32.41849
18.20393 | 32.41396
18.27229 | 32.39973
18.34221 | 32.39561
18.413 | 32.39822
18.48069 | 32.37751
18.54973 | 32.37265
18.61989 | 32.37171
18.69 | 32.36458
18.75848 | 32.35761
18.82851 | 32.34894
18.89844 | 32.34957
18.96752 | 32.33975
19.03643 | 32.32834
19.10615 | 32.32865
19.17481 | 32.31241
19.24513 | 32.316
19.31485 | 32.31008
19.38397 | 32.29792
19.45298 | 32.29375
19.5237 | 32.28988
19.59257 | 32.28239
19.66063 | 32.2694
19.73046 | 32.26709
19.80164 | 32.27386
19.86957 | 32.25384
19.93931 | 32.25208
20.00949 | 32.25149
20.07911 | 32.24142
20.14711 | 32.2317
20.21693 | 32.22337
20.28658 | 32.22046
20.35607 | 32.21114
20.42535 | 32.20626
20.49575 | 32.21015
20.56416 | 32.19506
20.63454 | 32.19328
20.70363 | 32.18239
20.77247 | 32.16959
20.84109 | 32.16523
20.91224 | 32.16238
20.98158 | 32.15722
21.05005 | 32.14538
21.11989 | 32.14114
21.19084 | 32.14566
21.25842 | 32.12269
21.32765 | 32.11643
21.39766 | 32.11617
21.46781 | 32.10803
21.53622 | 32.10143
21.60633 | 32.09518
21.67621 | 32.09378
21.74529 | 32.08473
21.81417 | 32.0754
21.88393 | 32.07611
21.95242 | 32.06473
22.02296 | 32.06722
22.09267 | 32.06393
22.16181 | 32.05338
22.23079 | 32.05178
22.3017 | 32.04685
22.3704 | 32.04022
22.43845 | 32.02695
22.50815 | 32.02065
22.57934 | 32.02913
22.64731 | 32.01162
22.71699 | 32.01045
22.78722 | 32.01272
22.85692 | 32.00626
22.92496 | 31.99864
22.9947 | 31.99044
23.06444 | 31.99186
23.13381 | 31.98451
23.20313 | 31.97953
23.27344 | 31.98408
23.34196 | 31.97212
23.41212 | 31.97401
23.4814 | 31.96965
23.55018 | 31.9574
23.61895 | 31.95507
23.68992 | 31.95697
23.75943 | 31.95895
23.82787 | 31.95063
23.8977 | 31.95038
23.96863 | 31.95433
24.03625 | 31.93536
24.10541 | 31.92715
24.17548 | 31.92645
24.24559 | 31.92068
24.3139 | 31.91574
24.38401 | 31.90953
24.4539 | 31.90971
24.52305 | 31.9002
24.59196 | 31.89038
24.66174 | 31.89196
24.7303 | 31.88176
24.80076 | 31.88542
24.87044 | 31.88333
24.93956 | 31.87529
25.00854 | 31.87643
25.07914 | 31.87551
25.14809 | 31.87376
25.21611 | 31.86467
25.28599 | 31.86407
25.35721 | 31.87425
25.42515 | 31.861
25.49481 | 31.86126
25.56498 | 31.86374
25.6347 | 31.85449
25.70274 | 31.84912
25.7724 | 31.8431
25.84217 | 31.84741
25.9115 | 31.84263
25.98095 | 31.84082
26.05114 | 31.84745
26.11966 | 31.83668
26.1899 | 31.84193
26.25918 | 31.84008
26.32803 | 31.83054
26.39673 | 31.82849
26.46777 | 31.82696
26.53723 | 31.8246
26.60562 | 31.81741
26.6755 | 31.81734
26.74631 | 31.82567
26.81383 | 31.81216
26.88304 | 31.80901
26.95317 | 31.81163
27.02331 | 31.80683
27.09177 | 31.80511
27.16182 | 31.80158
27.23178 | 31.80575
27.30079 | 31.79904
27.36972 | 31.79327
27.4395 | 31.79559
27.50805 | 31.78453
27.57844 | 31.78576
27.64811 | 31.78401
27.71731 | 31.77588
27.78631 | 31.77622
27.85697 | 31.7754
27.92592 | 31.77382
27.99395 | 31.76608
28.06375 | 31.76832
28.13491 | 31.77887
28.20299 | 31.76196
28.2725 | 31.76169
28.34265 | 31.76403
28.41234 | 31.75792
28.4806 | 31.7552
28.55017 | 31.7522
28.6199 | 31.7582
28.68928 | 31.75848
28.75878 | 31.75742
28.82896 | 31.76346
28.89751 | 31.75442
28.96766 | 31.75922
29.037 | 31.75751
29.10577 | 31.74741
29.17452 | 31.75066
29.24543 | 31.75548
29.31495 | 31.75873
29.38335 | 31.75305
29.4532 | 31.75253
29.52411 | 31.76206
29.59186 | 31.74929
29.66092 | 31.74991
29.73103 | 31.75284
29.80109 | 31.74951
29.86953 | 31.74725
29.93946 | 31.74294
30.00956 | 31.74742
30.07851 | 31.74397
30.1475 | 31.74019
30.21716 | 31.74584
30.28576 | 31.74024
30.35617 | 31.7462
30.42593 | 31.74748
30.49506 | 31.74125
30.56411 | 31.74513
30.63478 | 31.74595
30.7037 | 31.74391
30.77171 | 31.73458
30.84146 | 31.73229
30.91262 | 31.74307
30.98067 | 31.7322
31.0503 | 31.73168
31.12043 | 31.73561
31.19017 | 31.73341
31.25829 | 31.73531
31.32801 | 31.73256
31.39779 | 31.73718
31.46712 | 31.73677
31.53651 | 31.73433
31.60684 | 31.73928
31.67531 | 31.73104
31.74551 | 31.73631
31.81466 | 31.73646
31.88351 | 31.72779
31.95224 | 31.73024
32.02324 | 31.73366
32.09278 | 31.73723
32.16121 | 31.73043
32.23105 | 31.73379
32.30192 | 31.74211
32.3696 | 31.72806
32.43868 | 31.72576
32.50869 | 31.73271
32.57875 | 31.73042
32.64714 | 31.72933
32.7172 | 31.72833
32.78726 | 31.7353
32.8563 | 31.73194
32.92534 | 31.72944
32.99505 | 31.73604
33.06352 | 31.72819
33.13401 | 31.7364
33.20376 | 31.73937
33.2729 | 31.72981
33.34188 | 31.7319
33.4125 | 31.73098
33.48145 | 31.72849
33.5495 | 31.71772
33.61932 | 31.72011
33.69042 | 31.73195
33.7585 | 31.72087
33.82806 | 31.72375
33.89834 | 31.72949
33.96804 | 31.72695
34.03618 | 31.72417
34.10574 | 31.71774
34.17551 | 31.7211
34.24487 | 31.71804
34.31421 | 31.71708
34.38447 | 31.72648
34.45299 | 31.71993
34.52317 | 31.72879
34.59251 | 31.73092
34.66132 | 31.72626
34.73011 | 31.72908
34.80109 | 31.73359
34.87057 | 31.73601
34.93892 | 31.73166
35.00874 | 31.73355
35.07964 | 31.74449
35.14731 | 31.73354
35.2164 | 31.73634
35.28642 | 31.74444
35.35664 | 31.74745
35.42509 | 31.7521
35.49519 | 31.75425
35.56505 | 31.76144
35.63417 | 31.75944
35.70304 | 31.75461
35.77282 | 31.75891
35.84123 | 31.75218
35.91176 | 31.75974367
35.98144 | 31.76121
36.05063 | 31.75784
36.11956 | 31.76384
36.19031 | 31.76703
36.25922 | 31.76998
36.32729 | 31.76562
36.39703 | 31.77086
36.46822 | 31.78709
36.53624 | 31.77913
36.60584 | 31.78469
36.67607 | 31.79307
36.74577 | 31.79212
36.81382 | 31.79472
36.88348 | 31.79568
36.95328 | 31.80593
37.02262 | 31.80961
37.09204 | 31.81258
37.1623 | 31.82579
37.23085 | 31.8223
37.3011 | 31.83224
37.37031 | 31.83504
37.43906 | 31.83292
37.50778 | 31.83901
37.57872 | 31.8437
37.64828 | 31.84938
37.71666 | 31.84727
37.78656 | 31.85126
37.85742 | 31.86577
37.92514 | 31.85798
37.99421 | 31.86331
38.06427 | 31.87123
38.13439 | 31.87333
38.20285 | 31.87744
38.27284 | 31.87734
38.34276 | 31.88447
38.41184 | 31.88164
38.4808 | 31.87942
38.55051 | 31.88578
38.61909 | 31.8784
38.68954 | 31.88664
38.7593 | 31.89049
38.82834 | 31.88716
38.89741 | 31.89261
38.96807 | 31.89443
39.03703 | 31.8979
39.10503 | 31.89337
39.17486 | 31.89556
39.24593 | 31.90603
39.31407 | 31.89619
39.38361 | 31.9001
39.45388 | 31.90547
39.5235 | 31.90237
39.59165 | 31.90185
39.66132 | 31.90136
39.73108 | 31.90849
39.80045 | 31.90903
39.86986 | 31.90819
39.94003 | 31.91409
40.00859 | 31.90938
40.07876 | 31.9141
40.14801 | 31.91504
40.21681 | 31.9085
40.28554 | 31.91296
40.35653 | 31.91695
40.42613 | 31.91998
40.49451 | 31.91728
40.56437 | 31.92277
40.63524 | 31.93465
40.70292 | 31.92568
40.77203 | 31.92867
40.84203 | 31.93357
40.9122 | 31.93441
40.98057 | 31.93426
41.05075 | 31.93463
41.12056 | 31.94202
41.18968 | 31.94087
41.25852 | 31.93948
41.32846 | 31.94617
41.39683 | 31.93906
41.46745 | 31.94822
41.53706 | 31.95346
41.60619 | 31.94927
41.67511 | 31.95443
41.74591 | 31.95731
41.81473 | 31.9584
41.88279 | 31.95268
41.95259 | 31.95535
42.02379 | 31.96739
42.09179 | 31.95839
42.16146 | 31.96237
42.2317 | 31.96823
42.30132 | 31.96725
42.36945 | 31.96747
42.43912 | 31.96607
42.50893 | 31.97361
42.57817 | 31.97296
42.64762 | 31.97477
42.71783 | 31.98607
42.78636 | 31.98314
42.85652 | 31.99156
42.9259 | 31.99535
42.99465 | 31.99066
43.06344 | 31.99525
43.13443 | 32.00277
43.20391 | 32.00648
43.27226 | 32.00221
43.3421 | 32.00588
43.41294 | 32.01567
43.48064 | 32.00397
43.54974 | 32.00839
43.61984 | 32.01812
43.68995 | 32.0194
43.75841 | 32.02406
43.82842 | 32.0262
43.89838 | 32.03477
43.96743 | 32.03655
44.03635 | 32.03583
44.10614 | 32.04498
44.17464 | 32.04354
44.24506 | 32.05538
44.31479 | 32.06455
44.3839 | 32.06464
44.45295 | 32.07205
44.52353 | 32.07818
44.59255 | 32.08214
44.66051 | 32.07935
44.73042 | 32.08757
44.80152 | 32.10237
44.86962 | 32.09525
44.93918 | 32.1005
45.00947 | 32.10831
45.079 | 32.10717
45.14717 | 32.10867
45.21679 | 32.1105
45.28663 | 32.12339
45.35593 | 32.12735
45.42541 | 32.12963
45.49559 | 32.13966
45.56424 | 32.13534
45.63438 | 32.14331
45.70365 | 32.14837
45.77237 | 32.14414
45.84121 | 32.15084
45.91211 | 32.15533
45.98168 | 32.16111
46.04991 | 32.15951
46.11994 | 32.16546
46.19078 | 32.17801
46.25839 | 32.16882
46.32754 | 32.17277
46.39762 | 32.18283
46.46769 | 32.18753
46.5362 | 32.19199
46.60615 | 32.1939
46.67615 | 32.20103
46.74513 | 32.20159
46.81416 | 32.20046
46.88387 | 32.20941
46.95241 | 32.20503
47.02281 | 32.21595
47.09264 | 32.22237
47.16169 | 32.22316
47.23078 | 32.23372
47.30142 | 32.23939
47.37037 | 32.24196
47.43832 | 32.24
47.50825 | 32.24587
47.57925 | 32.25978
47.64733 | 32.25425
47.71686 | 32.26112
47.78729 | 32.27307
47.85675 | 32.27424
47.92504 | 32.27501
47.99459 | 32.27519
48.06453 | 32.28301
48.13367 | 32.28683
48.20325 | 32.28995
48.27336 | 32.30011
48.34198 | 32.29925
48.41206 | 32.3075
48.48139 | 32.31156
48.55012 | 32.30971
48.61898 | 32.31634
48.68989 | 32.32372
48.75946 | 32.33059
48.82778 | 32.32798
48.89772 | 32.33354
48.96854 | 32.34666
49.03628 | 32.33696
49.10526 | 32.34012
49.17533 | 32.34785
49.24541 | 32.34888
49.31403 | 32.35469
49.38393 | 32.35674
49.45388 | 32.36732
49.5229 | 32.36856
49.59199 | 32.36752
49.66164 | 32.37485
49.73015 | 32.36955
49.80062 | 32.37917
49.8705 | 32.38253
49.93945 | 32.37745
50.00863 | 32.38236
50.07915 | 32.38565
50.1481 | 32.38874
50.21603 | 32.38607
50.28598 | 32.39153
50.35708 | 32.40424
50.42526 | 32.39387
50.49475 | 32.39541
50.56516 | 32.40111
50.63455 | 32.39774
50.70281 | 32.39766
50.77235 | 32.39589
50.84229 | 32.40374
50.91143 | 32.40576
50.98098 | 32.40816
51.05101 | 32.41957
51.11973 | 32.41532
51.18982 | 32.42215
51.2592 | 32.42264
51.32788 | 32.41626
51.39685 | 32.42077
51.46763 | 32.42484
51.53722 | 32.42724
51.60562 | 32.41861
51.6755 | 32.4184
51.74629 | 32.42647
51.81395 | 32.41257
51.88305 | 32.41655
51.95313 | 32.4233
52.02321 | 32.42502
52.09179 | 32.42677
52.16175 | 32.42626
52.23176 | 32.43198
52.30074 | 32.42987
52.36978 | 32.42416
52.43951 | 32.42907
52.50806 | 32.42021
52.57848 | 32.42548
52.64818 | 32.42805
52.71723 | 32.42339
52.78637 | 32.42686
52.85698 | 32.42645
52.92591 | 32.42543
52.99393 | 32.41586
53.06379 | 32.41721
53.13488 | 32.42574
53.20299 | 32.41453
53.27251 | 32.41516
53.3428 | 32.4168
53.4123 | 32.41211
53.48043 | 32.40763
53.55006 | 32.4004
53.62006 | 32.39887
53.6893 | 32.38671
53.75883 | 32.37143
53.82898 | 32.3518
53.89761 | 32.31405
53.96776 | 32.28388
54.0372 | 32.23244
54.10597 | 32.1489
54.17502 | 32.00957

## 225
225 | 225
Dehnung | Standardkraft
% | N/mm²
0 | 0.1696087
0.0001557925 | 0.1350537
0.0003029633 | 0.1024414
0.0002877177 | 0.07363143
0.0003748349 | 0.04872376
0.0005564397 | 0.02714164
0.0007191814 | 0.01121709
0.002147661 | 0.00227564
0.003809471 | -0.002275517
0.005443288 | -0.007626266
0.007124613 | -0.008590732
0.008809001 | -0.008175321
0.01048189 | -0.00886568
0.01219584 | -0.0006370217
0.01379037 | 0.004387323
0.01548838 | 0.007965548
0.01712563 | 0.01098287
0.01880749 | 0.01575002
0.02045636 | 0.0199916
0.02214496 | 0.02493851
0.02378179 | 0.02877179
0.02546604 | 0.03352
0.02713666 | 0.03906322
0.0287938 | 0.04524878
0.0305499 | 0.04438753
0.03205912 | 0.0473819
0.03372075 | 0.05233933
0.03543076 | 0.0587545
0.03706623 | 0.07052311
0.03874837 | 0.08672432
0.04071074 | 0.08798443
0.0419893 | 0.09073719
0.0437067 | 0.09793334
0.04538231 | 0.1063171
0.04707885 | 0.1144878
0.04873667 | 0.1239364
0.05041132 | 0.1331696
0.05208338 | 0.1419472
0.05374049 | 0.1511214
0.05542021 | 0.1589591
0.05709295 | 0.1685635
0.05876433 | 0.1781509
0.06044471 | 0.186981
0.06212196 | 0.1964201
0.06379185 | 0.2068435
0.06545385 | 0.2165193
0.06710448 | 0.2253127
0.0687823 | 0.2350855
0.07043375 | 0.2449813
0.07213356 | 0.2542151
0.07380529 | 0.2643246
0.07546256 | 0.2733231
0.07711407 | 0.2839371
0.07877266 | 0.2935421
0.08043181 | 0.3039843
0.08207957 | 0.3134203
0.08378796 | 0.3237701
0.08541272 | 0.334326
0.08711876 | 0.3442715
0.08877298 | 0.3540603
0.09044168 | 0.3638277
0.09213224 | 0.3746423
0.09378058 | 0.3843722
0.0954527 | 0.3950971
0.09713592 | 0.4054341
0.0988118 | 0.4163487
0.1005199 | 0.4266757
0.1021793 | 0.4367844
0.1038354 | 0.4470171
0.1055154 | 0.4569828
0.1071636 | 0.4682157
0.1088583 | 0.4772289
0.1105257 | 0.4881837
0.1122168 | 0.4979831
0.1138358 | 0.5082402
0.1155178 | 0.5179418
0.1171907 | 0.5279626
0.1188536 | 0.5376369
0.1204747 | 0.5481049
0.1221781 | 0.5586692
0.1238571 | 0.5703322
0.1254913 | 0.5798765
0.1271649 | 0.5898874
0.1288187 | 0.6004895
0.1305134 | 0.6105533
0.1321513 | 0.6215783
0.1338397 | 0.6327905
0.1354927 | 0.6436423
0.1371709 | 0.6536987
0.138825 | 0.6637293
0.1404986 | 0.6747353
0.1421713 | 0.6854943
0.1438401 | 0.6965711
0.1455134 | 0.7063932
0.1471788 | 0.7158572
0.148833 | 0.727611
0.1505173 | 0.7383423
0.1521894 | 0.7489641
0.1538423 | 0.7598112
0.1554841 | 0.7712676
0.1572012 | 0.7812205
0.1588605 | 0.7922603
0.1604985 | 0.8026956
0.1621758 | 0.8126291
0.1638433 | 0.8233287
0.1655111 | 0.8333459
0.1671802 | 0.8434948
0.1688296 | 0.8547573
0.1705043 | 0.8714773
0.1721592 | 0.8811865
0.1738012 | 0.8911345
0.1754377 | 0.8969447
0.1771422 | 0.9062991
0.1787903 | 0.9163756
0.1804728 | 0.9258874
0.1820034 | 0.9412462
0.183802 | 0.9582252
0.1854692 | 0.9688558
0.187111 | 0.9799849
0.1887937 | 0.990623
0.1904786 | 1.002388
0.1921464 | 1.012631
0.1938122 | 1.024495
0.1954789 | 1.036128
0.1971689 | 1.046409
0.1988271 | 1.057688
0.2005399 | 1.068712
0.2021608 | 1.079647
0.2039214 | 1.083167
0.2053847 | 1.09115
0.2071389 | 1.102165
0.2087937 | 1.113958
0.2104674 | 1.125022
0.2121325 | 1.136638
0.2138075 | 1.147685
0.2154428 | 1.159557
0.2170955 | 1.170076
0.218793 | 1.182206
0.2204365 | 1.193394
0.222102 | 1.205769
0.2237663 | 1.216438
0.2254327 | 1.228812
0.2271135 | 1.239143
0.2287467 | 1.250221
0.2304551 | 1.262042
0.2320786 | 1.273989
0.2337627 | 1.284707
0.2354279 | 1.295379
0.2371126 | 1.307439
0.2387991 | 1.318743
0.2404595 | 1.329967
0.2421183 | 1.342833
0.2438001 | 1.354897
0.2454724 | 1.3656
0.2471215 | 1.376763
0.2487673 | 1.38884
0.2504474 | 1.400578
0.2521413 | 1.412387
0.2526493 | 1.415692
0.2542815 | 1.428524
0.2559409 | 1.43817
0.2576852 | 1.464677
0.2777698 | 1.666128
0.296341 | 1.848042
0.3180473 | 2.058553
0.3358821 | 2.230427
0.3547856 | 2.411308
0.3741886 | 2.600542
0.3946464 | 2.794681
0.4152804 | 2.992272
0.4359951 | 3.186933
0.4563039 | 3.374819
0.4765359 | 3.556277
0.4966052 | 3.735062
0.5168172 | 3.916143
0.5376628 | 4.100521
0.5583169 | 4.289091
0.5792856 | 4.477258
0.5999459 | 4.665413
0.6211155 | 4.851693
0.6422431 | 5.037542
0.6637907 | 5.221246
0.6847957 | 5.403555
0.7055792 | 5.583589
0.7257453 | 5.76317
0.7459888 | 5.942205
0.7664702 | 6.121322
0.7872188 | 6.300211
0.8082888 | 6.476396
0.8289795 | 6.650695
0.849983 | 6.823005
0.870719 | 6.997276
0.8919292 | 7.172642
0.9127584 | 7.34968
0.9339054 | 7.525686
0.9546055 | 7.699221
0.9752962 | 7.868891
0.9959778 | 8.037338
1.016879 | 8.20483
1.037671 | 8.373778
1.058627 | 8.545013
1.079999 | 8.717134
1.100933 | 8.88999
1.121937 | 9.05975
1.14256 | 9.224989
1.163106 | 9.386044
1.183534 | 9.548311
1.204605 | 9.712278
1.225621 | 9.880476
1.246672 | 10.04928
1.267516 | 10.21734
1.288304 | 10.3818
1.30911 | 10.54321
1.329999 | 10.70315
1.35119 | 10.86144
1.371586 | 11.01871
1.391933 | 11.17514
1.412037 | 11.33318
1.432686 | 11.4925
1.453399 | 11.65461
1.474948 | 11.81521
1.496291 | 11.97535
1.517565 | 12.13307
1.538557 | 12.2909
1.559639 | 12.4492
1.580477 | 12.60741
1.601097 | 12.76465
1.621864 | 12.91757
1.642129 | 13.06729
1.662711 | 13.21445
1.683298 | 13.36243
1.704414 | 13.51131
1.725331 | 13.66386
1.746778 | 13.81948
1.768262 | 13.97567
1.789463 | 14.12911
1.810233 | 14.27676
1.830701 | 14.41925
1.850877 | 14.55911
1.871021 | 14.69973
1.89179 | 14.84211
1.912388 | 14.98836
1.933261 | 15.13503
1.95391 | 15.28278
1.975026 | 15.42973
1.996079 | 15.57633
2.017597 | 15.72197
2.038936 | 15.86656
2.059863 | 16.00908
2.08023 | 16.15116
2.100553 | 16.29221
2.121146 | 16.43442
2.141851 | 16.57735
2.16319 | 16.71827
2.18399 | 16.85838
2.205064 | 16.99648
2.225859 | 17.13464
2.247078 | 17.2755
2.267932 | 17.41551
2.289082 | 17.55558
2.309782 | 17.69209
2.330393 | 17.82438
2.351017 | 17.9544
2.371681 | 18.08427
2.392394 | 18.21487
2.413023 | 18.34791
2.434216 | 18.48157
2.45505 | 18.61578
2.476009 | 18.74725
2.49657 | 18.87498
2.517213 | 18.99828
2.537597 | 19.12216
2.558485 | 19.24728
2.579697 | 19.37582
2.600816 | 19.50544
2.621861 | 19.63403
2.642721 | 19.76124
2.663716 | 19.88544
2.684584 | 20.00817
2.705943 | 20.12857
2.726581 | 20.24778
2.747211 | 20.3653
2.767355 | 20.48471
2.788 | 20.60462
2.808749 | 20.72792
2.830011 | 20.85071
2.851434 | 20.97234
2.8725 | 21.09188
2.893549 | 21.20898
2.914363 | 21.32564
2.935163 | 21.44188
2.955553 | 21.55802
2.976247 | 21.67109
2.996403 | 21.78273
3.016828 | 21.8916
3.037316 | 22.00023
3.058342 | 22.11059
3.079321 | 22.22275
3.100477 | 22.33917
3.122171 | 22.45675
3.143554 | 22.57296
3.164619 | 22.68434
3.185225 | 22.79001
3.205687 | 22.8915
3.225856 | 22.99273
3.246681 | 23.09592
3.26749 | 23.20249
3.288409 | 23.31009
3.309205 | 23.41711
3.330265 | 23.52275
3.351416 | 23.62575
3.372706 | 23.7282
3.394188 | 23.82808
3.414908 | 23.92696
3.435534 | 24.02314
3.45559 | 24.11888
3.476072 | 24.21446
3.496497 | 24.31174
3.517577 | 24.40785
3.53844 | 24.50266
3.559212 | 24.59665
3.580027 | 24.69106
3.600948 | 24.78702
3.622012 | 24.88456
3.642872 | 24.98106
3.663944 | 25.07565
3.684632 | 25.16851
3.705453 | 25.25854
3.726062 | 25.34779
3.74705 | 25.43651
3.767778 | 25.5273
3.78883 | 25.621
3.810051 | 25.71477
3.831056 | 25.80736
3.851972 | 25.89573
3.872657 | 25.97988
3.893182 | 26.06074
3.913673 | 26.14265
3.93487 | 26.22635
3.955827 | 26.31314
3.976954 | 26.39934
3.997647 | 26.4842
4.018485 | 26.56704
4.039247 | 26.64743
4.060196 | 26.72595
4.081217 | 26.80264
4.101675 | 26.87761
4.122046 | 26.95156
4.142214 | 27.02711
4.162894 | 27.10361
4.183653 | 27.18256
4.205113 | 27.2606
4.226401 | 27.33739
4.247752 | 27.41284
4.268665 | 27.48817
4.289724 | 27.56295
4.310537 | 27.63877
4.331196 | 27.71297
4.351975 | 27.78565
4.372221 | 27.85536
4.392798 | 27.92461
4.413382 | 27.99351
4.434407 | 28.06413
4.455445 | 28.13624
4.476846 | 28.21045
4.498425 | 28.28539
4.519665 | 28.35749
4.540516 | 28.42453
4.560919 | 28.48616
4.581179 | 28.54492
4.60122 | 28.60496
4.62197 | 28.66667
4.642574 | 28.73192
4.663434 | 28.79856
4.68411 | 28.86547
4.705148 | 28.93098
4.726177 | 28.99508
4.747516 | 29.0577
4.769068 | 29.11969
4.790013 | 29.17985
4.810607 | 29.23871
4.830828 | 29.29799
4.851466 | 29.35552
4.871982 | 29.41388
4.893307 | 29.47023
4.914217 | 29.52607
4.935214 | 29.58024
4.956031 | 29.63455
4.977173 | 29.68912
4.998131 | 29.74487
5.019066 | 29.80014
5.040064 | 29.85322
5.060645 | 29.90351
5.08131 | 29.95113
5.101839 | 29.99832
5.122423 | 30.04597
5.143275 | 30.09531
5.164217 | 30.14684
5.18525 | 30.19942
5.206123 | 30.25076
5.226859 | 30.29894
5.247455 | 30.34512
5.267958 | 30.38969
5.28833 | 30.43525
5.309606 | 30.483
5.330688 | 30.53388
5.35192 | 30.58462
5.372787 | 30.63404
5.39379 | 30.68082
5.414626 | 30.72604
5.4357 | 30.77025
5.456909 | 30.81233
5.477509 | 30.85382
5.49798 | 30.89356
5.518186 | 30.93531
5.53891 | 30.9779
5.559666 | 31.02249
5.581234 | 31.06591
5.602491 | 31.10834
5.62367 | 31.14829
5.64455 | 31.1873
5.665425 | 31.22552
5.686042 | 31.26421
5.70648 | 31.30222
5.727085 | 31.33794
5.747213 | 31.37189
5.767787 | 31.40441
5.788282 | 31.43815
5.809405 | 31.47282
5.830272 | 31.50999
5.851595 | 31.54919
5.873233 | 31.58909
5.894514 | 31.62732
5.915515 | 31.66103
5.936132 | 31.69121
5.956568 | 31.71885
5.976707 | 31.74696
5.997524 | 31.77669
6.018281 | 31.81
6.039231 | 31.84483
6.060022 | 31.87985
6.081085 | 31.91379
6.102216 | 31.94631
6.123475 | 31.97778
6.145045 | 32.00791
6.165856 | 32.03602
6.186396 | 32.06214
6.206547 | 32.08888
6.227006 | 32.11532
6.247361 | 32.14356
6.268402 | 32.17106
6.289306 | 32.1977
6.31 | 32.22337
6.330906 | 32.24884
6.35182 | 32.27661
6.372949 | 32.30526
6.393747 | 32.33504
6.414819 | 32.3626
6.435462 | 32.38824
6.456277 | 32.41128
6.476889 | 32.43338
6.497854 | 32.45574
6.518666 | 32.47932
6.539549 | 32.5054
6.560904 | 32.53273
6.581845 | 32.55968
6.602851 | 32.58301
6.623508 | 32.60345
6.644142 | 32.6204
6.6645 | 32.6379
6.685496 | 32.65718
6.706597 | 32.67948
6.727629 | 32.70311
6.748484 | 32.72537
6.769222 | 32.74658
6.790071 | 32.76546
6.810721 | 32.78335
6.831991 | 32.80002
6.85245 | 32.81715
6.87296 | 32.83353
6.893099 | 32.8518
6.913663 | 32.86993
6.934306 | 32.89098
6.95549 | 32.91292
6.977009 | 32.93471
6.99816 | 32.95437
7.019338 | 32.97251
7.040298 | 32.99038
7.061339 | 33.00853
7.081961 | 33.02685
7.102811 | 33.04259
7.123207 | 33.05702
7.143643 | 33.06864
7.164182 | 33.08032
7.185109 | 33.09425
7.206111 | 33.10843
7.227151 | 33.126
7.248808 | 33.14498
7.270057 | 33.16425
7.291207 | 33.18056
7.311811 | 33.19333
7.332273 | 33.20134
7.352368 | 33.20819
7.37267 | 33.21532
7.39345 | 33.22519
7.414031 | 33.23904
7.434871 | 33.25289
7.455533 | 33.26675
7.476659 | 33.27903
7.497623 | 33.29132
7.51924 | 33.30293
7.540518 | 33.31437
7.561413 | 33.32445
7.581824 | 33.33436
7.602193 | 33.34395
7.622811 | 33.35492
7.643549 | 33.366
7.664861 | 33.37464
7.685613 | 33.38334
7.70661 | 33.39174
7.727504 | 33.40174
7.748573 | 33.41274
7.769453 | 33.42435
7.790449 | 33.43608
7.811332 | 33.44658
7.831896 | 33.45432
7.85256 | 33.4606
7.873175 | 33.46731
7.894032 | 33.47329
7.914586 | 33.48156
7.935708 | 33.49179
7.956644 | 33.50341
7.977555 | 33.51344
7.998119 | 33.52041
8.018775 | 33.52503
8.039176 | 33.52835
8.059729 | 33.53243
8.08099 | 33.53838
8.102088 | 33.54813
8.123291 | 33.55817
8.144105 | 33.56752
8.165147 | 33.5751
8.18598 | 33.58149
8.207185 | 33.58617
8.228243 | 33.58954
8.248789 | 33.59144
8.269162 | 33.59363
8.289464 | 33.59716
8.310208 | 33.60169
8.331047 | 33.60853
8.352595 | 33.61493
8.373814 | 33.62003
8.394948 | 33.6244
8.415791 | 33.6276
8.436708 | 33.63069
8.457291 | 33.63399
8.477736 | 33.637
8.498308 | 33.63909
8.518453 | 33.64015
8.538953 | 33.63973
8.559471 | 33.64132
8.58059 | 33.64353
8.601503 | 33.64876
8.622793 | 33.6563
8.644416 | 33.66465
8.665742 | 33.67277
8.686725 | 33.67724
8.707379 | 33.67834
8.727851 | 33.67576
8.748038 | 33.67361
8.768866 | 33.67344
8.789589 | 33.67663
8.810545 | 33.68168
8.831336 | 33.68673
8.852399 | 33.69193
8.873479 | 33.69626
8.894709 | 33.70047
8.91627 | 33.70301
8.937043 | 33.70413
8.957605 | 33.70383
8.977713 | 33.7036
8.998176 | 33.70313
9.018579 | 33.7044
9.039572 | 33.70573
9.060457 | 33.70632
9.081208 | 33.70583
9.102069 | 33.7052
9.123019 | 33.70695
9.144093 | 33.70998
9.164907 | 33.71381
9.185993 | 33.71648
9.206649 | 33.71765
9.227374 | 33.7165
9.24804 | 33.71486
9.268966 | 33.71394
9.289809 | 33.71388
9.31063 | 33.71666
9.331937 | 33.71981
9.352856 | 33.72361
9.373857 | 33.7255
9.394548 | 33.72458
9.41521 | 33.72214
9.435564 | 33.72006
9.456524 | 33.71923
9.477614 | 33.72096
9.498571 | 33.72422
9.519477 | 33.72647
9.540291 | 33.72835
9.56121 | 33.72737
9.581819 | 33.72604
9.603085 | 33.72339
9.623681 | 33.72044
9.644155 | 33.71677
9.664277 | 33.71441
9.684722 | 33.71367
9.705421 | 33.71473
9.726455 | 33.71682
9.748047 | 33.718
9.769236 | 33.71888
9.790462 | 33.71832
9.811333 | 33.7185
9.832417 | 33.71902
9.853101 | 33.71981
9.873842 | 33.71981
9.894457 | 33.71785
9.91472 | 33.71386
9.935318 | 33.70873
9.956073 | 33.7054
9.977145 | 33.70378
9.998036 | 33.70527
10.01959 | 33.70832
10.04095 | 33.71067
10.06214 | 33.71069
10.08291 | 33.70731
10.10338 | 33.70081
10.12358 | 33.69241
10.14368 | 33.68616
10.16453 | 33.682
10.18502 | 33.68218
10.20592 | 33.68227
10.22657 | 33.68309
10.24762 | 33.68292
10.2686 | 33.68294
10.29004 | 33.68353
10.31151 | 33.68322
10.33242 | 33.68208
10.35301 | 33.68032
10.37325 | 33.67892
10.39389 | 33.67825
10.41441 | 33.67924
10.43567 | 33.67862
10.45658 | 33.67815
10.47761 | 33.67597
10.49846 | 33.67353
10.51952 | 33.67315
10.5405 | 33.67378
10.56138 | 33.67492
10.58245 | 33.6746
10.60307 | 33.67182
10.62371 | 33.66723
10.64426 | 33.66204
10.66508 | 33.65679
10.68568 | 33.6532
10.70654 | 33.65193
10.72759 | 33.65212
10.74849 | 33.65283
10.76929 | 33.65076
10.78984 | 33.64606
10.81043 | 33.63995
10.83078 | 33.63525
10.85187 | 33.63204
10.87304 | 33.63197
10.89425 | 33.63227
10.91514 | 33.63255
10.93598 | 33.63206
10.95691 | 33.62973
10.97784 | 33.62681
10.99911 | 33.62269
11.01973 | 33.61856
11.04027 | 33.61429
11.06043 | 33.61154
11.08114 | 33.60971
11.10183 | 33.61024
11.12324 | 33.61012
11.14457 | 33.60943
11.16566 | 33.60765
11.18669 | 33.60457
11.20757 | 33.60233
11.22837 | 33.59984
11.24874 | 33.59758
11.26942 | 33.59384
11.28962 | 33.5892
11.31 | 33.58322
11.33048 | 33.57843
11.35143 | 33.57491
11.37243 | 33.57378
11.39345 | 33.57515
11.41518 | 33.57862
11.43653 | 33.58215
11.45769 | 33.58236
11.47835 | 33.57892
11.49888 | 33.57189
11.51905 | 33.56486
11.5396 | 33.55801
11.56048 | 33.55484
11.58129 | 33.55452
11.60223 | 33.55512
11.62305 | 33.55659
11.64423 | 33.5562
11.66527 | 33.55575
11.68686 | 33.55349
11.70793 | 33.54949
11.72862 | 33.54374
11.74872 | 33.53739
11.76904 | 33.53198
11.78949 | 33.5278
11.81013 | 33.52392
11.83124 | 33.52013
11.85191 | 33.51599
11.87291 | 33.51142
11.89363 | 33.50888
11.91484 | 33.50755
11.93569 | 33.50801
11.95671 | 33.50767
11.97756 | 33.50544
11.99828 | 33.50173
12.019 | 33.49756
12.03977 | 33.49296
12.06075 | 33.48989
12.08148 | 33.48855
12.10273 | 33.48831
12.12378 | 33.48915
12.14481 | 33.48823
12.16555 | 33.48544
12.1862 | 33.48018
12.20667 | 33.47341
12.22722 | 33.46746
12.24844 | 33.46345
12.26939 | 33.46265
12.29044 | 33.46175
12.31114 | 33.46075
12.3321 | 33.45741
12.35273 | 33.45373
12.37378 | 33.44838
12.39472 | 33.44238
12.4152 | 33.43683
12.43548 | 33.43094
12.45569 | 33.42782
12.4764 | 33.42607
12.49715 | 33.42615
12.51865 | 33.42553
12.53993 | 33.42448
12.56112 | 33.42183
12.58212 | 33.41915
12.60317 | 33.41633
12.62404 | 33.41422
12.64469 | 33.41167
12.66547 | 33.40795
12.68569 | 33.40306
12.70628 | 33.39688
12.72684 | 33.39175
12.74793 | 33.38763
12.76888 | 33.38613
12.79016 | 33.38755
12.81174 | 33.38922
12.83288 | 33.39072
12.85387 | 33.38817
12.87438 | 33.38283
12.88122 | 33.38028
12.90142 | 33.37137
12.92151 | 33.36384
12.94233 | 33.35787
12.96283 | 33.35548
12.98372 | 33.35369
13.05352 | 33.35102
13.12407 | 33.34085
13.19227 | 33.33022
13.26238 | 33.3163
13.33216 | 33.30999
13.40144 | 33.29747
13.47029 | 33.28085
13.5401 | 33.2769
13.60855 | 33.25962
13.67892 | 33.25731
13.74862 | 33.25322
13.81811 | 33.23939
13.88673 | 33.23611
13.95754 | 33.23264
14.02655 | 33.22088
14.09462 | 33.20465
14.16408 | 33.19539
14.23538 | 33.20091
14.30361 | 33.18046
14.37307 | 33.1714
14.44304 | 33.16838
14.51323 | 33.1575
14.58111 | 33.14593
14.65085 | 33.1335
14.72046 | 33.13106
14.78997 | 33.12433
14.85916 | 33.11177
14.92959 | 33.11112
14.99809 | 33.09322
15.06823 | 33.08902
15.13741 | 33.08108
15.20661 | 33.06348
15.27482 | 33.05622
15.34595 | 33.05512
15.41556 | 33.05323
15.48411 | 33.03919
15.55361 | 33.02932
15.62472 | 33.03553
15.69253 | 33.01414
15.76151 | 33.00106
15.83119 | 33.00025
15.90183 | 32.99305
15.96995 | 32.9819
16.04014 | 32.97218
16.10994 | 32.96778
16.17928 | 32.95912
16.24806 | 32.94467
16.31793 | 32.9439
16.38637 | 32.93171
16.45676 | 32.93312
16.5264 | 32.92882
16.5959 | 32.91517
16.66441 | 32.91135
16.73531 | 32.90596
16.8043 | 32.89731
16.87239 | 32.88365
16.94187 | 32.87507
17.01322 | 32.88374
17.08146 | 32.86581
17.15087 | 32.85994
17.22088 | 32.8609
17.29106 | 32.84936
17.35882 | 32.83762
17.4285 | 32.82761
17.49819 | 32.82578
17.56764 | 32.81899
17.63697 | 32.80888
17.7073 | 32.81215
17.77585 | 32.79868
17.84596 | 32.79545
17.91526 | 32.7913
17.98438 | 32.77721
18.05266 | 32.77152
18.12374 | 32.77023
18.19338 | 32.76423
18.2619 | 32.75292
18.33138 | 32.74792
18.40246 | 32.75448
18.47039 | 32.73541
18.53925 | 32.72465
18.60903 | 32.72268
18.67966 | 32.71681
18.74778 | 32.71064
18.81793 | 32.70435
18.88774 | 32.70242
18.95704 | 32.69402
19.02589 | 32.67821
19.0957 | 32.67713
19.16412 | 32.6619
19.2345 | 32.66187
19.30412 | 32.65925
19.37374 | 32.64502
19.44211 | 32.63898
19.5131 | 32.63516
19.58212 | 32.62965
19.65025 | 32.61532
19.71968 | 32.60625
19.79104 | 32.61352
19.85922 | 32.59606
19.92873 | 32.59079
19.99863 | 32.59232
20.06888 | 32.5838
20.13651 | 32.57247
20.20638 | 32.56268
20.27589 | 32.56014
20.34559 | 32.557
20.41468 | 32.54579
20.48523 | 32.55169
20.55363 | 32.5363
20.6239 | 32.53549
20.69294 | 32.52908
20.76224 | 32.5152
20.83021 | 32.51336
20.90158 | 32.51588
20.97099 | 32.51135
21.03962 | 32.50049
21.10902 | 32.49204
21.18034 | 32.49952
21.24805 | 32.4818
21.31706 | 32.47299
21.38677 | 32.473
21.45743 | 32.46746
21.52551 | 32.4621
21.59571 | 32.45565
21.66552 | 32.45402
21.73486 | 32.4499
21.80358 | 32.43867
21.87347 | 32.44086
21.94188 | 32.42877
22.01228 | 32.42946
22.08191 | 32.42709
22.15155 | 32.41694
22.21993 | 32.41454
22.29092 | 32.41433
22.35996 | 32.40809
22.42803 | 32.39604
22.49735 | 32.39067
22.5687 | 32.40195
22.63692 | 32.38868
22.70636 | 32.38494
22.77632 | 32.38792
22.84667 | 32.38112
22.91435 | 32.37274
22.98407 | 32.36737
23.05379 | 32.36734
23.12327 | 32.36376
23.19252 | 32.35304
23.26289 | 32.35864
23.33141 | 32.34905
23.40156 | 32.3493
23.47073 | 32.34736
23.53997 | 32.33899
23.60815 | 32.33686
23.67927 | 32.33808
23.74888 | 32.33713
23.81746 | 32.328
23.88689 | 32.32311
23.95806 | 32.33051
24.02599 | 32.31274
24.09482 | 32.30576
24.16458 | 32.30839
24.23518 | 32.30599
24.30329 | 32.30084
24.37346 | 32.29548
24.44323 | 32.29792
24.51263 | 32.29598
24.58142 | 32.28575
24.65122 | 32.28924
24.71978 | 32.27991
24.79002 | 32.28026
24.85971 | 32.27927
24.92928 | 32.26958
24.99773 | 32.2684
25.06854 | 32.27056
25.13764 | 32.27032
25.20571 | 32.26446
25.27514 | 32.26017
25.34659 | 32.2728
25.41476 | 32.25895
25.48419 | 32.25719
25.55419 | 32.26016
25.6244 | 32.25688
25.69215 | 32.25002
25.76185 | 32.24656
25.83151 | 32.2523
25.901 | 32.25391
25.9703 | 32.24842
26.04058 | 32.25501
26.10921 | 32.24754
26.17931 | 32.2499
26.24855 | 32.25036
26.31775 | 32.2409
26.38593 | 32.24048
26.45709 | 32.24543
26.52665 | 32.24656
26.59524 | 32.24079
26.66469 | 32.239
26.73571 | 32.25032
26.80372 | 32.2377
26.87248 | 32.23441
26.94229 | 32.24036
27.01293 | 32.23931
27.0811 | 32.23754
27.15118 | 32.23832
27.22105 | 32.24328
27.29032 | 32.24574
27.35918 | 32.23927
27.429 | 32.24569
27.4976 | 32.23966
27.56776 | 32.24515
27.63739 | 32.25122
27.70699 | 32.24561
27.77551 | 32.24961
27.84634 | 32.25432
27.91549 | 32.25544
27.98353 | 32.25114
28.05295 | 32.25403
28.12427 | 32.26826
28.19261 | 32.25947
28.26194 | 32.2589
28.33185 | 32.26475
28.40206 | 32.2634
28.46992 | 32.26041
28.53959 | 32.25812
28.6092 | 32.26312
28.67872 | 32.2665
28.74807 | 32.26632
28.81836 | 32.27595
28.88697 | 32.27173
28.95706 | 32.27722
29.02634 | 32.27982
29.0955 | 32.27179
29.16374 | 32.27343
29.23475 | 32.27977
29.30438 | 32.28439
29.37292 | 32.28077
29.44242 | 32.27907
29.51355 | 32.2917
29.58159 | 32.28309
29.65039 | 32.28223
29.72012 | 32.28986
29.79074 | 32.29203
29.85889 | 32.29337
29.92894 | 32.29196
29.99883 | 32.2965
30.06808 | 32.29808
30.13693 | 32.29542
30.20659 | 32.30614
30.27523 | 32.30336
30.34548 | 32.31024
30.4152 | 32.31718
30.48475 | 32.31309
30.55327 | 32.31741
30.62414 | 32.32366
30.69329 | 32.32379
30.7613 | 32.31652
30.83072 | 32.31239
30.90201 | 32.32372
30.9703 | 32.31626
31.03968 | 32.31802
31.10959 | 32.32681
31.1799 | 32.32961
31.24772 | 32.32893
31.31743 | 32.32892
31.38707 | 32.3356
31.45661 | 32.34043
31.52582 | 32.33937
31.59625 | 32.34989
31.6648 | 32.3457
31.73491 | 32.35281
31.80399 | 32.35684
31.87322 | 32.35229
31.94144 | 32.35757
32.01255 | 32.36495
32.08221 | 32.37048
32.15073 | 32.37058
32.22025 | 32.37413
32.29138 | 32.39058
32.35924 | 32.38281
32.4281 | 32.38257
32.49782 | 32.39265
32.56839 | 32.39663
32.63643 | 32.3996
32.7066 | 32.4039
32.77652 | 32.41288
32.84589 | 32.41589
32.91472 | 32.41413
32.98453 | 32.42421
33.05303 | 32.42353
33.12329 | 32.43396
33.193 | 32.44359
33.26257 | 32.44155
33.33104 | 32.44742
33.40188 | 32.45259
33.47102 | 32.45637
33.53902 | 32.45469
33.6085 | 32.45906
33.6798 | 32.47727
33.74814 | 32.47135
33.81745 | 32.47524
33.88751 | 32.48588
33.95774 | 32.48607
34.02553 | 32.48482
34.09518 | 32.48366
34.16484 | 32.4878
34.23434 | 32.49096
34.30358 | 32.48899
34.37387 | 32.50442
34.44252 | 32.50327
34.51256 | 32.51309
34.58184 | 32.51912
34.65102 | 32.51478
34.71931 | 32.5187
34.79038 | 32.52694
34.86001 | 32.53122
34.92848 | 32.52759
34.99795 | 32.52909
35.06907 | 32.54387
35.13702 | 32.53461
35.20582 | 32.5332
35.27563 | 32.54279
35.34621 | 32.54784
35.41449 | 32.55066
35.48458 | 32.55437
35.55438 | 32.56105
35.6237 | 32.56457
35.69252 | 32.56218
35.76234 | 32.5721
35.83079 | 32.56882
35.90108 | 32.57541
35.97076 | 32.58032
36.04031 | 32.57669
36.10875 | 32.58132
36.17968 | 32.58831
36.24878 | 32.59117
36.31686 | 32.5874
36.38627 | 32.58758
36.45761 | 32.60499
36.52583 | 32.59921
36.59528 | 32.60195
36.66519 | 32.61151
36.73546 | 32.61228
36.8032 | 32.61205
36.87293 | 32.61318
36.94261 | 32.61954
37.0121 | 32.62331
37.08139 | 32.62101
37.15174 | 32.63051
37.22033 | 32.62439
37.29047 | 32.62779
37.35967 | 32.633
37.42878 | 32.62838
37.497 | 32.63274
37.56811 | 32.63897
37.63769 | 32.64242
37.70622 | 32.63858
37.77579 | 32.6383
37.84686 | 32.65088
37.91483 | 32.64311
37.98368 | 32.64237
38.05344 | 32.65136
38.12402 | 32.654
38.19215 | 32.65752
38.26227 | 32.66015
38.33211 | 32.66653
38.40134 | 32.66694
38.47023 | 32.66191
38.53999 | 32.66827
38.60856 | 32.66294
38.67884 | 32.66981
38.74863 | 32.67586
38.81806 | 32.66955
38.88663 | 32.67157
38.95752 | 32.67443
39.02657 | 32.67548
39.09457 | 32.66905
39.1641 | 32.6681
39.23538 | 32.68064
39.30367 | 32.66996
39.37302 | 32.66757
39.44307 | 32.67438
39.51324 | 32.67037
39.5811 | 32.66493
39.65076 | 32.65986
39.72044 | 32.66034
39.78995 | 32.66131
39.85924 | 32.65678
39.92952 | 32.6615
39.99804 | 32.64982
40.06818 | 32.65082
40.13742 | 32.64919
40.20653 | 32.63976
40.27479 | 32.63649
40.3459 | 32.63728
40.41558 | 32.63604
40.48407 | 32.63146
40.55365 | 32.62692
40.62474 | 32.63566
40.69258 | 32.622
40.7615 | 32.61622
40.83122 | 32.61846
40.90183 | 32.6149
40.9699 | 32.60957
41.04015 | 32.60592
41.10987 | 32.60638
41.1793 | 32.60344
41.24801 | 32.59318
41.31802 | 32.59465
41.38637 | 32.58141
41.4568 | 32.5801
41.52634 | 32.57746
41.59594 | 32.56397
41.66429 | 32.55857
41.73535 | 32.55443
41.80429 | 32.54462
41.87241 | 32.53058
41.94179 | 32.52092
42.01328 | 32.52348
42.08139 | 32.50219
42.15091 | 32.48739
42.22089 | 32.47822
42.2911 | 32.45762
42.35888 | 32.43355
42.42864 | 32.40185
42.49832 | 32.36784
42.5679 | 32.31409
42.63721 | 32.22581
42.70771 | 32.10106

## 226
226 | 226
Dehnung | Standardkraft
% | N/mm²
0 | 0.2407748
0.0001126382 | 0.2001342
0.0002303995 | 0.1653488
0.0002965005 | 0.1361594
0.0003708142 | 0.1117656
0.0004525612 | 0.0893165
0.0006146231 | 0.069759
0.001701178 | 0.05735612
0.003309513 | 0.05358245
0.004972123 | 0.05318378
0.006677402 | 0.05260282
0.008302254 | 0.05507889
0.009980469 | 0.06219791
0.01162663 | 0.06385255
0.01333954 | 0.06516911
0.01490925 | 0.06379382
0.0166046 | 0.06737627
0.01829288 | 0.07158643
0.01995275 | 0.0748624
0.02173808 | 0.08681838
0.02332643 | 0.09645991
0.0249562 | 0.1018818
0.0266475 | 0.1086843
0.02829265 | 0.1159099
0.02997668 | 0.1230423
0.03162438 | 0.1305928
0.03329993 | 0.139139
0.03495238 | 0.1465368
0.03659944 | 0.1524429
0.03822987 | 0.1531849
0.03992689 | 0.1593465
0.04156576 | 0.1675638
0.04326306 | 0.1761382
0.04491835 | 0.1862928
0.04653821 | 0.2054337
0.04823364 | 0.2052645
0.04983887 | 0.2131146
0.05157262 | 0.2229329
0.05320451 | 0.2322978
0.0549019 | 0.2422405
0.05657769 | 0.2515948
0.05825808 | 0.261032
0.05991651 | 0.2707844
0.06156462 | 0.281086
0.06324647 | 0.2912251
0.06490905 | 0.3013932
0.06659294 | 0.3111636
0.06826271 | 0.3216181
0.069938 | 0.3321925
0.07159577 | 0.34247
0.073295 | 0.3524943
0.07497952 | 0.3624936
0.07662736 | 0.3725451
0.07828113 | 0.3836222
0.07992822 | 0.3939295
0.08163025 | 0.4056861
0.08327853 | 0.4151061
0.08491854 | 0.4263979
0.08662218 | 0.4366213
0.088279 | 0.4477797
0.08993866 | 0.4584392
0.09159279 | 0.4682741
0.0932789 | 0.4790652
0.09496832 | 0.4903653
0.0966199 | 0.5002916
0.09827376 | 0.5111457
0.09993392 | 0.5214481
0.1016117 | 0.5328409
0.1033004 | 0.5435823
0.1049759 | 0.5544124
0.1066579 | 0.5659666
0.1083147 | 0.5763515
0.1099963 | 0.5882518
0.1116948 | 0.5980672
0.1133898 | 0.6084978
0.1150377 | 0.6198065
0.1167054 | 0.6307235
0.1183486 | 0.6414712
0.1200274 | 0.651979
0.1216994 | 0.6629177
0.1233337 | 0.6723647
0.1250437 | 0.6851638
0.1267034 | 0.6948494
0.1283458 | 0.7068865
0.1300231 | 0.717107
0.1316929 | 0.7285233
0.1333164 | 0.7397516
0.1350043 | 0.7502235
0.1366652 | 0.760551
0.1383298 | 0.772257
0.1400067 | 0.783862
0.1416446 | 0.795077
0.1433196 | 0.8064699
0.1449752 | 0.8169342
0.1466537 | 0.8277843
0.148301 | 0.8391972
0.1499928 | 0.8500634
0.1516682 | 0.8618847
0.1533448 | 0.8729569
0.1549943 | 0.8852895
0.1566631 | 0.8955886
0.1583561 | 0.9076726
0.1600127 | 0.9181913
0.1616646 | 0.9294518
0.1633635 | 0.9406278
0.1650212 | 0.9522574
0.1666807 | 0.9629649
0.1683599 | 0.9745456
0.1700232 | 0.9849469
0.171705 | 0.9947216
0.1733466 | 1.003126
0.1750454 | 1.021203
0.1767152 | 1.03426
0.1783167 | 1.043628
0.1799572 | 1.05182
0.1816886 | 1.062192
0.183284 | 1.07277
0.184966 | 1.092271
0.1866047 | 1.10286
0.1882851 | 1.114528
0.1899835 | 1.124638
0.1916266 | 1.136922
0.1932958 | 1.147257
0.1949798 | 1.158044
0.1966487 | 1.167522
0.1983486 | 1.175771
0.199945 | 1.18231
0.201623 | 1.194136
0.2033241 | 1.203286
0.2050262 | 1.226336
0.2066291 | 1.238899
0.2083249 | 1.248672
0.2102204 | 1.257341
0.2115808 | 1.261718
0.2129101 | 1.277002
0.2149723 | 1.295587
0.2166303 | 1.306752
0.2185236 | 1.310908
0.2198737 | 1.317159
0.2215862 | 1.329986
0.2232891 | 1.341638
0.2249548 | 1.35347
0.2266005 | 1.365402
0.2282882 | 1.376664
0.2299455 | 1.38734
0.2315974 | 1.398986
0.2332679 | 1.41089
0.2349325 | 1.422288
0.2365971 | 1.4335
0.2382649 | 1.445281
0.2399097 | 1.455597
0.2416092 | 1.467615
0.2432887 | 1.480755
0.2449217 | 1.492087
0.2466204 | 1.502289
0.2482924 | 1.515268
0.2499624 | 1.526543
0.2504819 | 1.530231
0.2521369 | 1.542425
0.2537991 | 1.553993
0.2554816 | 1.565546
0.2570989 | 1.579402
0.2762723 | 1.77919
0.2943123 | 1.955574
0.3158291 | 2.159634
0.3333059 | 2.325183
0.3521441 | 2.500428
0.3714636 | 2.68372
0.3915173 | 2.87512
0.4123287 | 3.070084
0.4330456 | 3.26553
0.4536775 | 3.456424
0.4739678 | 3.641311
0.4941932 | 3.822058
0.5141876 | 4.002034
0.5348299 | 4.184217
0.5555841 | 4.368899
0.5764239 | 4.555033
0.5972173 | 4.741762
0.6181455 | 4.927713
0.6392973 | 5.112112
0.6605847 | 5.295461
0.6820997 | 5.475713
0.7029585 | 5.642357
0.723512 | 5.80183
0.74359 | 5.96232
0.7641128 | 6.127226
0.7844919 | 6.306517
0.8055486 | 6.483576
0.8263528 | 6.659807
0.8471732 | 6.834502
0.8679648 | 7.009388
0.8889702 | 7.186096
0.9099908 | 7.364018
0.9309152 | 7.54278
0.9519055 | 7.719821
0.9725474 | 7.894042
0.9933398 | 8.065795
1.013982 | 8.236834
1.034922 | 8.407401
1.055668 | 8.580278
1.076892 | 8.755471
1.098035 | 8.931536
1.11905 | 9.106664
1.139847 | 9.277121
1.160505 | 9.444902
1.180934 | 9.609082
1.201527 | 9.774158
1.22277 | 9.941335
1.243639 | 10.1125
1.264751 | 10.2837
1.285434 | 10.4546
1.306334 | 10.62135
1.327021 | 10.78714
1.348198 | 10.95015
1.369032 | 11.1124
1.389465 | 11.27264
1.409645 | 11.4331
1.429922 | 11.59606
1.450559 | 11.76134
1.47157 | 11.92875
1.493241 | 12.09424
1.5144 | 12.25693
1.53568 | 12.41703
1.556586 | 12.5771
1.577708 | 12.73793
1.598362 | 12.89782
1.619159 | 13.05538
1.639644 | 13.21067
1.660026 | 13.36317
1.680583 | 13.51422
1.701438 | 13.66554
1.722454 | 13.81903
1.743463 | 13.97615
1.765094 | 14.1353
1.786352 | 14.29455
1.807527 | 14.44982
1.828063 | 14.60027
1.848511 | 14.74487
1.868556 | 14.88736
1.889039 | 15.0302
1.909723 | 15.17629
1.930405 | 15.32707
1.951171 | 15.47863
1.97201 | 15.63062
1.993125 | 15.77988
2.014252 | 15.92784
2.035894 | 16.07383
2.057026 | 16.2191
2.077779 | 16.36156
2.097991 | 16.50346
2.118571 | 16.64437
2.139036 | 16.78716
2.160084 | 16.92915
2.181227 | 17.07041
2.202119 | 17.21008
2.223143 | 17.34918
2.244066 | 17.48822
2.265136 | 17.62971
2.286019 | 17.77184
2.30717 | 17.91203
2.327708 | 18.04845
2.348407 | 18.18065
2.368909 | 18.31281
2.389703 | 18.44349
2.410306 | 18.57502
2.431139 | 18.70895
2.452231 | 18.8425
2.473133 | 18.97608
2.493947 | 19.10483
2.514542 | 19.23009
2.535048 | 19.35247
2.555521 | 19.47519
2.576713 | 19.59991
2.597811 | 19.72858
2.618983 | 19.85828
2.639857 | 19.98689
2.660829 | 20.11234
2.681729 | 20.2351
2.702792 | 20.35625
2.724022 | 20.47539
2.744605 | 20.59352
2.765013 | 20.71158
2.785257 | 20.83019
2.806007 | 20.95022
2.826794 | 21.07155
2.84835 | 21.19277
2.86951 | 21.31308
2.890712 | 21.43016
2.911588 | 21.54549
2.932456 | 21.65954
2.953086 | 21.77359
2.973591 | 21.88659
2.994064 | 21.99789
3.014221 | 22.10699
3.034759 | 22.21427
3.055342 | 22.32281
3.076447 | 22.43305
3.097313 | 22.54567
3.118852 | 22.66118
3.140385 | 22.77753
3.161702 | 22.89123
3.182618 | 22.99975
3.203192 | 23.10295
3.223506 | 23.20217
3.243777 | 23.30205
3.264766 | 23.40317
3.285487 | 23.50749
3.306521 | 23.61257
3.3273 | 23.71693
3.348434 | 23.81905
3.36953 | 23.91985
3.390991 | 24.01841
3.412289 | 24.1158
3.433048 | 24.21071
3.453292 | 24.30522
3.473477 | 24.39998
3.493966 | 24.49485
3.514474 | 24.58912
3.53563 | 24.68201
3.556347 | 24.7745
3.577127 | 24.86631
3.5983 | 24.9585
3.619131 | 25.0531
3.640034 | 25.1474
3.661019 | 25.24222
3.681943 | 25.33383
3.702657 | 25.42349
3.723465 | 25.51021
3.744149 | 25.59628
3.765095 | 25.68255
3.785778 | 25.7707
3.807075 | 25.86016
3.828114 | 25.95022
3.849224 | 26.03862
3.869975 | 26.12303
3.890647 | 26.20355
3.911072 | 26.28172
3.931748 | 26.36065
3.952973 | 26.44215
3.973938 | 26.52572
3.994992 | 26.60886
4.015633 | 26.69065
4.036551 | 26.76845
4.057216 | 26.84569
4.078388 | 26.92012
4.099132 | 26.99377
4.119615 | 27.06537
4.139821 | 27.13696
4.160156 | 27.20996
4.180892 | 27.28452
4.201779 | 27.36024
4.223358 | 27.43525
4.244556 | 27.50911
4.265861 | 27.5807
4.286742 | 27.65177
4.307804 | 27.72171
4.328514 | 27.79303
4.349317 | 27.86202
4.369881 | 27.92864
4.3902 | 27.99368
4.41075 | 28.05709
4.431476 | 28.12169
4.452556 | 28.18793
4.473543 | 28.25706
4.495148 | 28.32883
4.51657 | 28.40005
4.537788 | 28.46813
4.558406 | 28.53107
4.578868 | 28.58896
4.59895 | 28.64384
4.619175 | 28.69989
4.639929 | 28.75864
4.660584 | 28.82129
4.68151 | 28.88356
4.702147 | 28.94631
4.723284 | 29.00686
4.744287 | 29.06666
4.765806 | 29.12488
4.787125 | 29.18196
4.808062 | 29.23698
4.828514 | 29.29026
4.848801 | 29.34381
4.869429 | 29.39695
4.890045 | 29.45157
4.911402 | 29.50406
4.932222 | 29.55546
4.953258 | 29.60546
4.97412 | 29.6556
4.995241 | 29.70625
5.016155 | 29.75829
5.037186 | 29.80972
5.058037 | 29.85855
5.078634 | 29.90484
5.099238 | 29.9491
5.119859 | 29.9929
5.140703 | 30.03688
5.161271 | 30.0833
5.182344 | 30.13166
5.203236 | 30.18038
5.224161 | 30.22727
5.244838 | 30.27128
5.265418 | 30.31329
5.285841 | 30.35422
5.306464 | 30.39658
5.327729 | 30.44128
5.348784 | 30.48911
5.370027 | 30.53726
5.390798 | 30.58411
5.411846 | 30.62729
5.43265 | 30.66945
5.453891 | 30.70846
5.474896 | 30.7471
5.495502 | 30.78445
5.515811 | 30.82242
5.536128 | 30.86178
5.556918 | 30.90169
5.57777 | 30.94323
5.599405 | 30.98374
5.620521 | 31.02254
5.641678 | 31.05977
5.662555 | 31.09608
5.683457 | 31.13185
5.703979 | 31.16748
5.724501 | 31.2018
5.744966 | 31.23454
5.765145 | 31.26597
5.785663 | 31.2955
5.806345 | 31.32573
5.827398 | 31.35665
5.848308 | 31.38991
5.869789 | 31.42703
5.891312 | 31.46449
5.912622 | 31.49944
5.933517 | 31.52973
5.954118 | 31.55602
5.974438 | 31.57934
5.994631 | 31.60407
6.015546 | 31.63029
6.036272 | 31.66095
6.05729 | 31.69223
6.078066 | 31.72336
6.099172 | 31.75376
6.120323 | 31.78357
6.141647 | 31.81284
6.163061 | 31.84084
6.183796 | 31.8674
6.204215 | 31.89206
6.224388 | 31.91755
6.24492 | 31.94344
6.265328 | 31.97051
6.286475 | 31.99627
6.307235 | 32.02112
6.328084 | 32.04484
6.348876 | 32.06911
6.369929 | 32.09467
6.390889 | 32.12172
6.411803 | 32.14819
6.43283 | 32.17286
6.453504 | 32.19547
6.474243 | 32.21574
6.494898 | 32.23582
6.515907 | 32.25633
6.5366 | 32.27736
6.557635 | 32.30181
6.57896 | 32.32639
6.599928 | 32.35012
6.620814 | 32.37127
6.641464 | 32.38878
6.662022 | 32.40378
6.682456 | 32.4201
6.703578 | 32.43753
6.724593 | 32.45856
6.745669 | 32.47952
6.76645 | 32.50033
6.787202 | 32.51892
6.807978 | 32.53642
6.828773 | 32.55251
6.849932 | 32.56756
6.870457 | 32.5818
6.89086 | 32.59517
6.911004 | 32.6112
6.931615 | 32.62779
6.952278 | 32.6466
6.973661 | 32.66561
6.995077 | 32.68309
7.016305 | 32.69956
7.037349 | 32.71574
7.058362 | 32.73169
7.079284 | 32.74908
7.099925 | 32.76493
7.12077 | 32.77898
7.141074 | 32.79147
7.161601 | 32.80209
7.182146 | 32.81319
7.203117 | 32.82599
7.224114 | 32.83955
7.245223 | 32.85614
7.266843 | 32.87372
7.288115 | 32.89148
7.3092 | 32.90572
7.329719 | 32.91585
7.350172 | 32.92238
7.370223 | 32.92853
7.390667 | 32.93579
7.411386 | 32.94571
7.432022 | 32.95845
7.452826 | 32.97136
7.473533 | 32.98498
7.494682 | 32.99703
7.515705 | 33.00906
7.537359 | 33.01922
7.558483 | 33.02935
7.579388 | 33.0368
7.599685 | 33.04607
7.620201 | 33.05515
7.640708 | 33.0661
7.661604 | 33.07635
7.682817 | 33.08544
7.703617 | 33.09343
7.724604 | 33.10096
7.745462 | 33.1094
7.766586 | 33.12024
7.787423 | 33.13151
7.808465 | 33.14204
7.829241 | 33.15114
7.849886 | 33.15812
7.870467 | 33.16278
7.89119 | 33.16925
7.911989 | 33.1754
7.932534 | 33.18407
7.953758 | 33.19421
7.974592 | 33.20392
7.995513 | 33.21203
8.016061 | 33.21839
8.036698 | 33.22143
8.057056 | 33.2253
8.077727 | 33.22924
8.099052 | 33.23621
8.120142 | 33.24658
8.141302 | 33.25626
8.162086 | 33.26617
8.183169 | 33.27267
8.203941 | 33.27894
8.225198 | 33.28361
8.246134 | 33.28706
8.266702 | 33.28908
8.287021 | 33.29158
8.307402 | 33.29543
8.328193 | 33.30066
8.349075 | 33.30785
8.370686 | 33.31315
8.391781648 | 33.31777
8.412953 | 33.32085
8.433703 | 33.32367
8.454676 | 33.32778
8.47518 | 33.33255
8.495637 | 33.33621
8.516134 | 33.3386
8.53633 | 33.33905
8.556869 | 33.33892
8.577465 | 33.3398
8.598584 | 33.34205
8.619451 | 33.34672
8.640891 | 33.35516
8.662449 | 33.36443
8.683774 | 33.37227
8.704631 | 33.37646
8.725347 | 33.37624
8.745711 | 33.37384
8.765896 | 33.37271
8.786786 | 33.37302
8.807524 | 33.37693
8.82854 | 33.38147
8.849303 | 33.38693
8.870379 | 33.39207
8.89148 | 33.39683
8.912806 | 33.40027
8.934252 | 33.40282
8.954993 | 33.40354
8.975439 | 33.40347
8.995601 | 33.40446
9.016094 | 33.40455
9.036468 | 33.4073
9.057571 | 33.40866
9.07839 | 33.40985
9.09915 | 33.41029
9.120032 | 33.40983
9.141031 | 33.4109
9.162035 | 33.41422
9.182908 | 33.41742
9.203956 | 33.42018
9.2246 | 33.42072
9.24536 | 33.41902
9.265981 | 33.41738
9.286936 | 33.41605
9.307731 | 33.41631
9.328667 | 33.42034
9.349957 | 33.42417
9.370818 | 33.42834
9.391839 | 33.42992
9.41248 | 33.42798
9.433119 | 33.42483
9.453559 | 33.42208
9.474551 | 33.42112
9.495573 | 33.42315
9.516562 | 33.42523
9.537449 | 33.4276
9.558254 | 33.42861
9.579131 | 33.42782
9.599825 | 33.42732
9.621084 | 33.42493
9.641567 | 33.42175
9.662051 | 33.41838
9.682138 | 33.416
9.702706 | 33.41591
9.723359 | 33.41816
9.744525 | 33.42093
9.76611 | 33.42365
9.787232 | 33.42503
9.808422 | 33.42491
9.82933 | 33.42466
9.850377 | 33.42508
9.871001 | 33.42575
9.891798 | 33.42412
9.912233 | 33.42158
9.932659 | 33.4167
9.953201 | 33.41232
9.974073 | 33.40975
9.995078 | 33.40782
10.01608 | 33.40953
10.0377 | 33.41237
10.05902 | 33.41533
10.08013 | 33.41623
10.10078 | 33.41284
10.12127 | 33.40675
10.14137 | 33.39928
10.16162 | 33.39263
10.18242 | 33.38858
10.20301 | 33.38843
10.22387 | 33.38867
10.24446 | 33.39025
10.26563 | 33.38981
10.28658 | 33.38999
10.30811 | 33.39006
10.32948 | 33.38926
10.3504 | 33.38744
10.37086 | 33.38462
10.39119 | 33.38224
10.41181 | 33.38085
10.43237 | 33.38065
10.45371 | 33.37914
10.47454 | 33.37806
10.49559 | 33.37489
10.51641 | 33.37327
10.53756 | 33.37298
10.55848 | 33.37364
10.57945 | 33.37436
10.60038 | 33.37355
10.62096 | 33.37038
10.6416 | 33.36602
10.66221 | 33.36111
10.68302 | 33.35644
10.70354 | 33.35386
10.72455 | 33.35365
10.74558 | 33.35419
10.76651 | 33.35404
10.78718 | 33.35053
10.80779 | 33.34438
10.82827 | 33.33731
10.84871 | 33.33215
10.86992 | 33.32996
10.89098 | 33.33147
10.91223 | 33.33264
10.93309 | 33.33316
10.95398 | 33.3317
10.97484 | 33.32831
10.99589 | 33.32497
11.01711 | 33.31925
11.03764 | 33.31401
11.05815 | 33.30892
11.07836 | 33.30634
11.09907 | 33.30518
11.11984 | 33.30582
11.14132 | 33.30559
11.16255 | 33.3052
11.1837 | 33.3026
11.20464 | 33.29839
11.22554 | 33.29478
11.24625 | 33.29214
11.26666 | 33.28946
11.28729 | 33.28672
11.30744 | 33.28256
11.32793 | 33.27709
11.3484 | 33.27272
11.36946 | 33.2689
11.39038 | 33.26774
11.41158 | 33.26983
11.43325 | 33.27284
11.45456 | 33.27604
11.47565 | 33.2751
11.49626 | 33.27005
11.51672 | 33.26339
11.53687 | 33.25605
11.55757 | 33.25109
11.57842 | 33.24829
11.59927 | 33.24758
11.62015 | 33.24723
11.64102 | 33.24705
11.66223 | 33.24605
11.68335 | 33.24556
11.70494 | 33.24366
11.72584 | 33.23985
11.74653 | 33.23461
11.76656 | 33.22936
11.78693 | 33.22464
11.80731 | 33.22138
11.82815 | 33.21852
11.84923 | 33.21526
11.86985 | 33.21162
11.89084 | 33.20674
11.91163 | 33.20401
11.93283 | 33.20189
11.95365 | 33.20172
11.97476 | 33.20048
11.99551 | 33.19807
12.01621 | 33.19459
12.03693 | 33.18949
12.0578 | 33.18514
12.07868 | 33.18158
12.09943 | 33.18047
12.12078 | 33.18085
12.14173 | 33.18107
12.16279 | 33.18006
12.18347 | 33.17591
12.20411 | 33.17005
12.22454 | 33.16474
12.2452 | 33.16057
12.26641 | 33.1591
12.28735 | 33.15979
12.30842 | 33.15903
12.3291 | 33.15862
12.35006 | 33.15436
12.37069 | 33.15022
12.39182 | 33.14468
12.41264 | 33.13831
12.43307 | 33.13265
12.4533 | 33.12802
12.47362 | 33.12494
12.49429 | 33.12389
12.51517 | 33.1238
12.53671 | 33.12311
12.55792 | 33.1219
12.57914 | 33.11836
12.6001 | 33.11531
12.62118 | 33.11288
12.64197 | 33.11079
12.6627 | 33.10903
12.68335 | 33.10487
12.70358 | 33.09853
12.72418 | 33.0926
12.74482 | 33.08755
12.76593 | 33.08441
12.78687 | 33.08476
12.80825 | 33.08634
12.82968 | 33.08979
12.85088 | 33.0916
12.86488 | 33.09052
12.88546 | 33.08548
12.90592 | 33.07784
12.92589 | 33.07005
12.94639 | 33.06387
12.96707 | 33.06108
13.03641 | 33.05978
13.10731 | 33.05472
13.17597 | 33.04099
13.24545 | 33.03015
13.31532 | 33.02073
13.385 | 33.01639
13.45388 | 32.99649
13.52326 | 32.98982
13.59241 | 32.97859
13.66173 | 32.9678
13.73179 | 32.96804
13.80173 | 32.95904
13.86998 | 32.94916
13.94042 | 32.95139
14.01036 | 32.94261
14.07851 | 32.93449
14.14712 | 32.91796
14.21799 | 32.92394
14.28771 | 32.91792
14.35619 | 32.89919
14.42587 | 32.89898
14.49671 | 32.89447
14.5649 | 32.88298
14.63405 | 32.87747
14.70363 | 32.87117
14.77331 | 32.87128
14.84253 | 32.85861
14.91254 | 32.85729
14.9819 | 32.84945
15.05118 | 32.83919
15.12082 | 32.84014
15.19041 | 32.8294
15.25824 | 32.819
15.32862 | 32.81898
15.39894 | 32.81319
15.46791 | 32.80805
15.53651 | 32.79574
15.60744 | 32.80197
15.67686 | 32.79561
15.74482 | 32.77822
15.81408 | 32.78131
15.88505 | 32.77865
15.95356 | 32.76877
16.02314 | 32.7644
16.09309 | 32.75801
16.16279 | 32.75906
16.23162 | 32.74725
16.30115 | 32.74495
16.3702 | 32.74158
16.43955 | 32.73594
16.50961 | 32.74
16.57956 | 32.73067
16.64772 | 32.72178
16.71813 | 32.72141
16.78802 | 32.71585
16.85632 | 32.70852
16.92488 | 32.69561
16.99579 | 32.70501
17.06554 | 32.7028
17.13405 | 32.69053
17.20376 | 32.69052
17.27454 | 32.68893
17.34263 | 32.67937
17.41174 | 32.67347
17.48134 | 32.66753
17.55103 | 32.67067
17.62028 | 32.66216
17.6903 | 32.66203
17.75967 | 32.65812
17.82896 | 32.64884
17.89864 | 32.65052
17.9682 | 32.64085
18.03604 | 32.62956
18.1064 | 32.63305
18.17673 | 32.62909
18.24572 | 32.62375
18.31442 | 32.60924
18.38521 | 32.61371
18.45472 | 32.60679
18.52259 | 32.59071
18.59186 | 32.59331
18.66257 | 32.59201
18.73142 | 32.58462
18.80099 | 32.57983
18.87082 | 32.57303
18.94065 | 32.57492
19.00944 | 32.56162
19.07885 | 32.5589
19.14791 | 32.55227
19.21729 | 32.54398
19.28727 | 32.54609
19.35732 | 32.53534
19.42541 | 32.52434
19.49587 | 32.52493
19.56586 | 32.51968
19.63418 | 32.51152
19.70272 | 32.4955
19.77365 | 32.49976
19.84334 | 32.4966
19.9118 | 32.48266
19.98143 | 32.48526
20.05233 | 32.48429
20.12033 | 32.47411
20.18955 | 32.46486
20.25904 | 32.46144
20.32886 | 32.46402
20.39797 | 32.45499
20.46816 | 32.45506
20.53741 | 32.44929
20.60677 | 32.44218
20.67635 | 32.44282
20.74598 | 32.43185
20.81368 | 32.42013
20.88417 | 32.42154
20.95438 | 32.41613
21.02342 | 32.41205
21.09202 | 32.40106
21.16296 | 32.40648
21.23235 | 32.40274
21.30039 | 32.38535
21.36961 | 32.38628
21.44064 | 32.3857
21.50914 | 32.37781
21.57874 | 32.37367
21.64852 | 32.36968
21.71844 | 32.37248
21.78703 | 32.35833
21.85662 | 32.35506
21.92567 | 32.35082
21.99507 | 32.34241
22.06498 | 32.34794
22.13518 | 32.34711
22.20323 | 32.34284
22.2737 | 32.35098
22.34365 | 32.34886
22.41199 | 32.34373
22.48047 | 32.331
22.55135 | 32.33779
22.62103 | 32.33593
22.68953 | 32.3238
22.75913 | 32.32924
22.83007 | 32.32883
22.89818 | 32.32284
22.96736 | 32.31911
23.03693 | 32.31564
23.10667 | 32.31939
23.17545 | 32.31116
23.24584 | 32.31477
23.31521 | 32.31589
23.38451 | 32.30928
23.45411 | 32.31429
23.52372 | 32.3098
23.59155 | 32.30121
23.66194 | 32.30795
23.73224 | 32.30754
23.80127 | 32.3053
23.86993 | 32.29577
23.94071 | 32.30441
24.01025 | 32.30361
24.07822 | 32.28914
24.14747 | 32.29302
24.2184 | 32.29622
24.28694 | 32.29411
24.35648 | 32.29631
24.42625 | 32.29758
24.4961 | 32.30264
24.56495 | 32.29385
24.63439 | 32.29466
24.70359 | 32.29361
24.7729 | 32.28791
24.84286 | 32.29568
24.91286 | 32.2921
24.98106 | 32.2897
25.0514 | 32.29455
25.12134 | 32.29171
25.18969 | 32.28852
25.25818 | 32.27641
25.32917 | 32.28722
25.3989 | 32.28804
25.46732 | 32.27773
25.53699 | 32.28595
25.60781 | 32.28905
25.67597 | 32.2834
25.74512 | 32.28177
25.81467 | 32.27895
25.88437 | 32.28499
25.95358 | 32.27836
26.02363 | 32.28137
26.09295 | 32.28106
26.16224 | 32.2749
26.23192 | 32.28089
26.30154 | 32.27352
26.36938 | 32.26591
26.43977 | 32.27183
26.51003 | 32.27484
26.57902 | 32.27568
26.64771 | 32.26892
26.71857 | 32.27715
26.788 | 32.27709
26.85589 | 32.26234
26.92512 | 32.2693
26.99613 | 32.27333
27.06477 | 32.27098
27.13435 | 32.27019
27.20415 | 32.26616
27.27395 | 32.27174
27.34269 | 32.26383
27.41217 | 32.26284
27.48133 | 32.25834
27.55059 | 32.25372
27.62061 | 32.25853
27.69056 | 32.25277
27.75883 | 32.24621
27.82922 | 32.24951
27.89921 | 32.24549
27.96745 | 32.2427
28.03608 | 32.2337
28.10694 | 32.24003
28.17669 | 32.23663
28.24514 | 32.22198
28.31467 | 32.22525
28.38547 | 32.22334
28.45377 | 32.21619
28.5229 | 32.21103
28.59232 | 32.20871
28.66216 | 32.2113
28.73141 | 32.20443
28.80145 | 32.20677
28.87081 | 32.20638
28.94003 | 32.19861
29.00974 | 32.20081
29.07935 | 32.1923
29.14719 | 32.18578
29.21757 | 32.1887
29.28778 | 32.18627
29.35675 | 32.18461
29.42544 | 32.17359
29.4963 | 32.18061
29.56589 | 32.17742
29.6338 | 32.16432
29.70307 | 32.16889
29.77397 | 32.16998
29.84256 | 32.16562
29.91209 | 32.16211
29.98192 | 32.15924
30.0517 | 32.16283
30.12043 | 32.15226
30.18991 | 32.15243
30.25905 | 32.15111
30.32835 | 32.14752
30.39837 | 32.1566
30.46845 | 32.15349
30.53662 | 32.14654
30.60703 | 32.14849
30.67701 | 32.14745
30.74526 | 32.14335
30.81383 | 32.13278
30.88463 | 32.13805
30.95445 | 32.13733
31.02284 | 32.12491
31.09246 | 32.13066
31.16336 | 32.131
31.23155 | 32.12584
31.3007 | 32.12239
31.37027 | 32.11986
31.43999 | 32.12343
31.50924 | 32.11792
31.57929 | 32.11962
31.64861 | 32.12012
31.71784 | 32.1156
31.78738 | 32.12051
31.85704 | 32.11375
31.92489 | 32.10724
31.99529 | 32.11274
32.06559 | 32.11382
32.13463 | 32.11129
32.20329 | 32.09978
32.27414 | 32.10598
32.3436 | 32.1018
32.4115 | 32.08635
32.48073 | 32.0868
32.55156 | 32.08839
32.62018 | 32.08276
32.68971 | 32.07907
32.75959 | 32.07456
32.82948 | 32.07801
32.89827 | 32.07038
32.96773 | 32.0708
33.0369 | 32.06641
33.10611 | 32.05866
33.1762 | 32.06114
33.24623 | 32.05471
33.31444 | 32.04544
33.38478 | 32.045
33.4547 | 32.03597
33.52304 | 32.02731
33.59161 | 32.01568
33.66245 | 32.02204
33.7323 | 32.01776
33.80066 | 32.00295
33.87034 | 32.0069
33.94088 | 32.00409
34.00941 | 31.99338
34.07852 | 31.98409
34.14803 | 31.97438
34.21777 | 31.96921
34.28701 | 31.95433
34.35694 | 31.94758
34.42637 | 31.93697
34.4956 | 31.91703
34.56529 | 31.90665
34.63496 | 31.86127
34.70291 | 31.80395
34.77327 | 31.75636
34.84356 | 31.70086
34.91261 | 31.63688
34.98119 | 31.55928
35.05203 | 31.4907
35.12163 | 31.40249
35.18965 | 31.2812
35.25895 | 31.13139
35.33013 | 30.92188
35.39913 | 30.60403
35.45819 | 29.16135

## 227
227 | 227
Dehnung | Standardkraft
% | N/mm²
0 | 0.2234391
6.136493e-05 | 0.1979636
9.065523e-05 | 0.176855
0.0001598977 | 0.158333
0.000241603 | 0.1403725
0.0008636842 | 0.1286036
0.002377179 | 0.126753
0.004042179 | 0.129001
0.005737353 | 0.13149
0.007421192 | 0.1342098
0.009024209 | 0.1379674
0.01073716 | 0.1415427
0.01237181 | 0.1463637
0.01403256 | 0.1526258
0.01569703 | 0.1582562
0.0173496 | 0.1631145
0.01904518 | 0.1699974
0.02070077 | 0.1750759
0.02235693 | 0.1818486
0.02402675 | 0.1887239
0.02567624 | 0.1962283
0.02737664 | 0.2039637
0.02902779 | 0.2122496
0.03066838 | 0.2211251
0.03234584 | 0.22938
0.03403776 | 0.2366631
0.03571409 | 0.2449351
0.03738873 | 0.2528311
0.0390235 | 0.2626025
0.04071081 | 0.2716479
0.04236056 | 0.2806356
0.04404249 | 0.2896292
0.04568018 | 0.2990823
0.04735994 | 0.3076185
0.04902541 | 0.3167961
0.05069463 | 0.3255722
0.05235549 | 0.3358831
0.05401862 | 0.3443432
0.05565672 | 0.3533379
0.05731876 | 0.364508
0.059009 | 0.3746971
0.06066867 | 0.3834892
0.06231997 | 0.3926396
0.06401843 | 0.4025267
0.06567389 | 0.4126165
0.06736313 | 0.4215045
0.06898436 | 0.4317141
0.07067272 | 0.4412632
0.07235181 | 0.4512663
0.07402481 | 0.4624014
0.07568315 | 0.4721558
0.07742102 | 0.4860318
0.07904544 | 0.4985451
0.08072099 | 0.5056682
0.08248549 | 0.515108
0.08401976 | 0.5225593
0.08569632 | 0.5313316
0.08744769 | 0.5410255
0.08906877 | 0.5505535
0.09077761 | 0.5703266
0.09239299 | 0.5788167
0.09405469 | 0.5889069
0.09573389 | 0.5988446
0.0974051 | 0.6096959
0.09906989 | 0.61957
0.1007178 | 0.6313607
0.1024052 | 0.6424045
0.1040787 | 0.6536794
0.1057502 | 0.664806
0.1073982 | 0.6757988
0.1089953 | 0.6796164
0.1107095 | 0.6889787
0.1123952 | 0.7000597
0.1140507 | 0.714887
0.1157449 | 0.7335657
0.1174184 | 0.7435699
0.1191407 | 0.7472587
0.1206545 | 0.7550464
0.1223919 | 0.7672863
0.1240576 | 0.7799946
0.1257385 | 0.7907111
0.1274326 | 0.8028756
0.1290715 | 0.8153928
0.1307499 | 0.8274406
0.1324121 | 0.8385966
0.1340954 | 0.8504519
0.135732 | 0.8629567
0.1374013 | 0.8750946
0.1390794 | 0.8874509
0.1407248 | 0.8990709
0.142407 | 0.910257
0.1440752 | 0.9217724
0.1456903 | 0.9330073
0.14738 | 0.9453843
0.1490378 | 0.9561197
0.1507073 | 0.9668585
0.1523636 | 0.9786372
0.1540229 | 0.9902688
0.1556925 | 1.00271
0.1573624 | 1.014114
0.1590215 | 1.026651
0.1606974 | 1.037989
0.1623827 | 1.049916
0.1640473 | 1.061383
0.1657015 | 1.073136
0.167375 | 1.083828
0.1690395 | 1.094609
0.1707443 | 1.105637
0.1723962 | 1.116703
0.1741063 | 1.12919
0.1757605 | 1.138964
0.1774117 | 1.150372
0.1791087 | 1.162833
0.1807417 | 1.173672
0.1824223 | 1.185044
0.1840857 | 1.196424
0.1857313 | 1.207979
0.1874017 | 1.218143
0.1890833 | 1.228175
0.1907415 | 1.240706
0.1923728 | 1.250847
0.194052 | 1.26378
0.1957255 | 1.274161
0.1973967 | 1.284896
0.1990469 | 1.296212
0.2007134 | 1.307934
0.2023846 | 1.318943
0.2040561 | 1.32959
0.2057141 | 1.341192
0.2073934 | 1.352405
0.2090935 | 1.362274
0.2107362 | 1.373176
0.2124071 | 1.383689
0.2140841 | 1.395765
0.2157571 | 1.406469
0.2174271 | 1.417021
0.2191247 | 1.428314
0.2207707 | 1.438602
0.2224375 | 1.44924
0.2240941 | 1.460755
0.2257983 | 1.471503
0.2274299 | 1.482127
0.2290648 | 1.493553
0.2307752 | 1.505126
0.2324371 | 1.514587
0.2340867 | 1.524678
0.2357799 | 1.534501
0.237431 | 1.545924
0.2390892 | 1.556328
0.2407686 | 1.565403
0.2423754 | 1.576548
0.2440807 | 1.585746
0.2457167 | 1.595742
0.2474947 | 1.609915
0.2490589 | 1.625315
0.2507071 | 1.635458
0.2517182 | 1.641363
0.2533424 | 1.646575
0.2550241 | 1.6559
0.2566809 | 1.666443
0.2589593 | 1.700266
0.2788056 | 1.889961
0.2972734 | 2.072967
0.319054 | 2.285879
0.3369761 | 2.459244
0.3560029 | 2.63933
0.3760691 | 2.822679
0.3960303 | 3.00822
0.4162389 | 3.193192
0.4367125 | 3.377548
0.4572344 | 3.560822
0.4773588 | 3.742776
0.4976899 | 3.92422
0.5179223 | 4.104567
0.5380342 | 4.281807
0.5585128 | 4.457242
0.5790683 | 4.635071
0.6002339 | 4.812994
0.6209861 | 4.995489
0.6426297 | 5.178554
0.6641201 | 5.364159
0.6854219 | 5.546148
0.7061587 | 5.72074
0.7266793 | 5.888494
0.7468594 | 6.053081
0.7673386 | 6.21895
0.7882897 | 6.388502
0.8090801 | 6.56136
0.8300959 | 6.733463
0.8508207 | 6.903501
0.8720664 | 7.068383
0.8932204 | 7.229557
0.9148637 | 7.388351
0.9358584 | 7.546656
0.956561 | 7.70506
0.9767142 | 7.865149
0.9970504 | 8.025731
1.01749 | 8.18825
1.038298 | 8.350261
1.059286 | 8.511369
1.080024 | 8.670588
1.100976 | 8.828429
1.121781 | 8.987527
1.142912 | 9.148091
1.16375 | 9.309669
1.18489 | 9.468854
1.205565 | 9.62508
1.226375 | 9.777898
1.246955 | 9.929601
1.267854 | 10.08027
1.28864 | 10.23268
1.309551 | 10.38746
1.330934 | 10.54359
1.351894 | 10.70045
1.372893 | 10.85386
1.393488 | 11.00358
1.414051 | 11.15045
1.434457 | 11.29655
1.455487 | 11.44394
1.476541 | 11.59518
1.497654 | 11.7473
1.518448 | 11.90008
1.539242 | 12.04958
1.560031 | 12.19644
1.58091 | 12.3417
1.602137 | 12.48427
1.622565 | 12.6261
1.642952 | 12.76673
1.663031 | 12.90816
1.683611 | 13.05069
1.70435 | 13.19476
1.725833 | 13.33848
1.747224 | 13.47995
1.768511 | 13.619
1.78943 | 13.75706
1.810576 | 13.89636
1.831459 | 14.03803
1.852071 | 14.1788
1.872849 | 14.31816
1.893083 | 14.45466
1.913698 | 14.58929
1.93421 | 14.72471
1.955271 | 14.86111
1.976212 | 15.00047
1.997549 | 15.14251
2.019099 | 15.28623
2.0403 | 15.42861
2.061164 | 15.56615
2.081655 | 15.69729
2.101928 | 15.8239
2.121957 | 15.95097
2.142785 | 16.08044
2.163304 | 16.21453
2.184166 | 16.35009
2.204789 | 16.48628
2.225858 | 16.6208
2.246874 | 16.75395
2.268338 | 16.88601
2.289812 | 17.01739
2.310733 | 17.14723
2.331262 | 17.27569
2.351526 | 17.40457
2.372132 | 17.53446
2.392674 | 17.66553
2.414048 | 17.79407
2.434909 | 17.92154
2.455939 | 18.04703
2.476815 | 18.17358
2.497901 | 18.30064
2.51883 | 18.42898
2.539864 | 18.55668
2.560776 | 18.68148
2.581335 | 18.8026
2.60198 | 18.92032
2.622554 | 19.03803
2.64334 | 19.15557
2.663905 | 19.27532
2.685018 | 19.39667
2.705948 | 19.51825
2.726874 | 19.63742
2.747561 | 19.75215
2.768176 | 19.86249
2.788576 | 19.97174
2.809161 | 20.08333
2.830517 | 20.19802
2.851573 | 20.3155
2.872737 | 20.43185
2.893555 | 20.54686
2.914581 | 20.65834
2.935364 | 20.76911
2.956686 | 20.8776
2.977547 | 20.98545
2.998157 | 21.09233
3.018429 | 21.19972
3.038854 | 21.30784
3.059569 | 21.41841
3.080608 | 21.52996
3.102204 | 21.63993
3.123249 | 21.74797
3.144441 | 21.85257
3.165215 | 21.95698
3.186168 | 22.06047
3.20658 | 22.16411
3.227232 | 22.26559
3.247502 | 22.3651
3.267804 | 22.46239
3.28831 | 22.55938
3.309124 | 22.65738
3.330158 | 22.75645
3.351065 | 22.86013
3.372808 | 22.965
3.394185 | 23.0713
3.415472 | 23.17295
3.43614 | 23.26956
3.456704 | 23.36059
3.476966 | 23.44866
3.497417 | 23.53782
3.518368 | 23.62931
3.539146 | 23.7239
3.560167 | 23.81733
3.580956 | 23.91082
3.60217 | 24.00169
3.623271 | 24.0915
3.644884 | 24.17833
3.665897 | 24.26329
3.686592 | 24.34644
3.706756 | 24.43033
3.727014 | 24.51402
3.747517 | 24.59852
3.768196 | 24.6828
3.789311 | 24.7653
3.810021 | 24.84813
3.83071 | 24.9283
3.85164 | 25.01043
3.872809 | 25.09364
3.893652 | 25.17937
3.914715 | 25.26421
3.935494 | 25.3477
3.956299 | 25.42729
3.976988 | 25.50429
3.99782 | 25.58032
4.01871 | 25.6572
4.039448 | 25.73733
4.060808 | 25.81938
4.081746 | 25.90177
4.102868 | 25.98091
4.123503 | 26.05656
4.144169 | 26.12808
4.164594 | 26.19974
4.185429 | 26.27182
4.20666 | 26.34585
4.227593 | 26.42108
4.248562 | 26.49568
4.269225 | 26.56881
4.290176 | 26.63869
4.310822 | 26.70684
4.332064 | 26.77311
4.352692 | 26.83835
4.37311 | 26.90261
4.393264 | 26.96708
4.413773 | 27.03284
4.434435 | 27.09891
4.455483 | 27.1659
4.477052 | 27.23138
4.498218 | 27.29638
4.519497 | 27.3594
4.540379 | 27.42215
4.561409 | 27.48528
4.582095 | 27.54845
4.60293 | 27.6098
4.623356 | 27.66828
4.643722 | 27.72473
4.664283 | 27.78056
4.685116 | 27.83783
4.706077 | 27.89719
4.727228 | 27.96017
4.748898 | 28.0241
4.770157 | 28.0885
4.791392 | 28.1489
4.81191 | 28.20476
4.832383 | 28.25618
4.852424 | 28.30474
4.872726 | 28.35479
4.893478 | 28.40669
4.914157 | 28.46243
4.935038 | 28.5176
4.955709 | 28.57335
4.976874 | 28.62727
4.99787 | 28.6813
5.019484 | 28.73402
5.040708 | 28.78583
5.061595 | 28.83568
5.081961 | 28.88467
5.102338 | 28.93353
5.122914 | 28.98264
5.143678 | 29.03237
5.165009 | 29.07947
5.185742 | 29.1255
5.206842 | 29.16964
5.227687 | 29.21424
5.248819 | 29.25988
5.269706 | 29.30635
5.290789 | 29.35213
5.311576 | 29.39641
5.332147 | 29.43756
5.352798 | 29.47647
5.373448 | 29.51506
5.39422 | 29.55378
5.414817 | 29.59528
5.435946 | 29.63877
5.456806 | 29.68255
5.477736 | 29.72414
5.49832 | 29.76342
5.518958 | 29.79935
5.539326 | 29.83569
5.560445 | 29.87265
5.581316 | 29.91265
5.602415 | 29.95451
5.62357 | 29.99646
5.644332 | 30.03698
5.665395 | 30.0744
5.686206 | 30.11101
5.707496 | 30.1463
5.72838 | 30.18119
5.748999 | 30.21347
5.769277 | 30.24589
5.789673 | 30.27914
5.81044 | 30.3145
5.831376 | 30.35102
5.852978 | 30.38658
5.874077 | 30.42178
5.895293 | 30.45434
5.9161 | 30.48623
5.936977 | 30.51685
5.957458 | 30.54786
5.978029 | 30.57759
5.998405 | 30.60598
6.018631 | 30.63242
6.03918 | 30.65786
6.059891 | 30.68374
6.080978 | 30.71074
6.10187 | 30.74005
6.123418 | 30.77267
6.14492 | 30.80562
6.166215 | 30.83775
6.187026 | 30.865
6.207587 | 30.88844
6.227867 | 30.90871
6.248138 | 30.92965
6.26909 | 30.95309
6.289754 | 30.98025
6.310828 | 31.00811
6.331563 | 31.03716
6.352752 | 31.06459
6.373811 | 31.0915
6.395238 | 31.11686
6.416239 | 31.14078
6.437253 | 31.16304
6.457639 | 31.18513
6.477896 | 31.207
6.498422 | 31.22903
6.518839 | 31.25152
6.54002 | 31.27211
6.56075 | 31.29289
6.581634 | 31.31222
6.602398 | 31.33281
6.623446 | 31.35443
6.644436 | 31.37755
6.665347 | 31.40037
6.686382 | 31.42106
6.706958 | 31.44026
6.72777 | 31.45745
6.748419 | 31.47424
6.76939 | 31.49173
6.790126 | 31.51093
6.811208 | 31.53199
6.832433 | 31.55399
6.853458 | 31.57514
6.8743 | 31.59349
6.894974 | 31.60878
6.915519 | 31.62087
6.935945 | 31.63453
6.957104 | 31.65033
6.978079 | 31.66846
6.999186 | 31.68669
7.019965 | 31.70426
7.040733 | 31.72188
7.061461 | 31.73807
7.082298 | 31.75127
7.103446 | 31.76238
7.123936 | 31.77436
7.144332 | 31.78593
7.164482 | 31.79964
7.185147 | 31.81431
7.205831 | 31.83198
7.227167 | 31.84892
7.248582 | 31.86492
7.269804 | 31.87945
7.290882 | 31.89308
7.311819 | 31.90729
7.332777 | 31.92194
7.353427 | 31.93616
7.374226 | 31.94817
7.394538 | 31.9581
7.415079 | 31.96638
7.435638 | 31.97581
7.45662 | 31.9865
7.477578 | 31.99896
7.498735 | 32.01439
7.520353 | 32.0312
7.541619 | 32.04728
7.562675 | 32.05985
7.583212 | 32.06854
7.603669 | 32.07403
7.623674 | 32.07794
7.644189 | 32.08294
7.664827 | 32.09096
7.685511 | 32.10225
7.706287 | 32.11324
7.727036 | 32.12326
7.748133 | 32.13211
7.769246 | 32.14133
7.790885 | 32.14984
7.81198 | 32.15704
7.832835 | 32.1643
7.853156 | 32.17325
7.873639 | 32.18145
7.894192 | 32.1898
7.915082 | 32.19718
7.936291 | 32.20455
7.957073 | 32.21172
7.978112 | 32.21702
7.998941 | 32.22404
8.020073 | 32.2328
8.040901 | 32.24262
8.062057 | 32.2506
8.082731 | 32.2566
8.103369 | 32.26017
8.123955 | 32.26351
8.14469 | 32.26688
8.16546 | 32.27186
8.186041 | 32.2796
8.207309 | 32.28773
8.228057 | 32.29708
8.248942 | 32.30384
8.269513 | 32.30888
8.290167 | 32.31041
8.310567 | 32.31225
8.33122 | 32.31569
8.352503 | 32.32215
8.373586 | 32.33139
8.394797 | 32.33981
8.415572 | 32.34635
8.436665 | 32.35083
8.457446 | 32.35423
8.478696 | 32.35645
8.499582 | 32.35868
8.52017 | 32.35956
8.540443 | 32.36143
8.56088 | 32.36394
8.581658 | 32.36757
8.602594 | 32.3726
8.624186 | 32.37641
8.64527 | 32.37999
8.666286 | 32.38122
8.687312 | 32.38177
8.708158 | 32.38309
8.728652 | 32.38524
8.749157 | 32.38721
8.769609 | 32.38845
8.789776 | 32.38836
8.810316 | 32.3875
8.830916 | 32.38816
8.852022 | 32.39053
8.872941 | 32.39527
8.894395 | 32.40269
8.915948 | 32.41116
8.937213 | 32.41797
8.958149 | 32.42129
8.978801 | 32.42077
8.999158 | 32.41784
9.019416 | 32.41509
9.040309 | 32.41424
9.060976 | 32.4163
9.082004 | 32.42047
9.10274 | 32.42459
9.123907 | 32.42784
9.144964 | 32.43111
9.16633 | 32.43291
9.187708 | 32.43419
9.208469 | 32.43442
9.228927 | 32.43329
9.249072 | 32.43264
9.269542 | 32.43222
9.289942 | 32.43316
9.311074 | 32.43303
9.331874 | 32.43262
9.352681 | 32.43047
9.373485 | 32.4289
9.394497 | 32.42872
9.415534 | 32.43141
9.436413 | 32.43458
9.457414 | 32.43665
9.478032 | 32.43649
9.498792 | 32.43413
9.519493 | 32.43229
9.540285 | 32.42975
9.561127 | 32.42929
9.582146 | 32.43142
9.603422 | 32.43488
9.624315 | 32.43797
9.645314 | 32.43768
9.665973 | 32.43558
9.686598 | 32.43162
9.706973 | 32.42903
9.728006 | 32.42782
9.749066 | 32.42933
9.77007 | 32.43225
9.790897 | 32.43451
9.811718 | 32.43568
9.832588 | 32.43436
9.853294 | 32.43317
9.874529 | 32.43005
9.895016 | 32.427
9.915482 | 32.42323
9.935567 | 32.42205
9.956137 | 32.42134
9.976806 | 32.42304
9.998017 | 32.42396
10.01959 | 32.42457
10.04073 | 32.42467
10.06195 | 32.42282
10.08279 | 32.422
10.10387 | 32.42199
10.12446 | 32.42275
10.14525 | 32.42109
10.16567 | 32.41792
10.1861 | 32.41331
10.20667 | 32.40851
10.22754 | 32.40349
10.2486 | 32.40049
10.26953 | 32.40171
10.29118 | 32.40472
10.3125 | 32.40797
10.33362 | 32.40844
10.35426 | 32.40548
10.37472 | 32.39909
10.39483 | 32.39192
10.4151 | 32.38641
10.43585 | 32.3827
10.45645 | 32.38207
10.47735 | 32.38081
10.498 | 32.38086
10.51906 | 32.38075
10.54007 | 32.38069
10.56161 | 32.37997
10.58295 | 32.37872
10.60387 | 32.37669
10.62428 | 32.3745
10.64466 | 32.37207
10.66524 | 32.36983
10.68585 | 32.36865
10.70716 | 32.36648
10.72803 | 32.36511
10.74908 | 32.36221
10.7699 | 32.36004
10.79105 | 32.35855
10.81192 | 32.3594
10.8329 | 32.36034
10.85383 | 32.36007
10.8744 | 32.3574
10.89507 | 32.35234
10.91564 | 32.34715
10.93649 | 32.34221
10.95704 | 32.33973
10.97806 | 32.33924
10.99905 | 32.33847
11.01992 | 32.33725
11.04064 | 32.33367
11.06127 | 32.32843
11.08173 | 32.32215
11.10218 | 32.31735
11.12336 | 32.31484
11.14446 | 32.31577
11.16574 | 32.31757
11.18654 | 32.31922
11.20749 | 32.31875
11.22832 | 32.3164
11.24933 | 32.31276
11.27054 | 32.30809
11.2911 | 32.30363
11.31158 | 32.29946
11.33179 | 32.29736
11.35254 | 32.29544
11.37327 | 32.29634
11.39477 | 32.2965
11.41607 | 32.29615
11.43717 | 32.29441
11.45809 | 32.2921
11.47899 | 32.28972
11.4997 | 32.28801
11.52009 | 32.28596
11.54077 | 32.28264
11.56087 | 32.27792
11.58138 | 32.27167
11.60183 | 32.2666
11.62288 | 32.26325
11.6438 | 32.26196
11.66508 | 32.26419
11.68673 | 32.26737
11.70806 | 32.27048
11.72911 | 32.26991
11.74974 | 32.26561
11.77016 | 32.25785
11.7904 | 32.25033
11.81107 | 32.24504
11.83186 | 32.2427
11.85273 | 32.24301
11.87358 | 32.24307
11.8945 | 32.24438
11.91567 | 32.24434
11.93685 | 32.24384
11.95838 | 32.24152
11.97926 | 32.23718
11.99991 | 32.2317
12.02003 | 32.22658
12.04038 | 32.22226
12.06078 | 32.21931
12.0816 | 32.21596
12.10268 | 32.2113
12.12333 | 32.20729
12.1443 | 32.20309
12.1651 | 32.20075
12.18626 | 32.19988
12.20709 | 32.20085
12.22822 | 32.20029
12.24898 | 32.19948
12.26968 | 32.19585
12.29037 | 32.19168
12.31125 | 32.1877
12.33217 | 32.18414
12.35292 | 32.18351
12.37424 | 32.18372
12.39521 | 32.18451
12.41626 | 32.18327
12.43689 | 32.17964
12.45758 | 32.17381
12.47802 | 32.16749
12.49865 | 32.16241
12.51987 | 32.15962
12.54086 | 32.16025
12.56187 | 32.1606
12.58257 | 32.16015
12.60352 | 32.15724
12.62416 | 32.1534
12.64533 | 32.14864
12.66606 | 32.14386
12.68656 | 32.13744
12.70676 | 32.13221
12.72709 | 32.12838
12.74777 | 32.12699
12.76861 | 32.12721
12.79022 | 32.12627
12.81138 | 32.12505
12.83262 | 32.12232
12.85353 | 32.12031
12.87461 | 32.11897
12.8954 | 32.11722
12.91616 | 32.11397
12.93681 | 32.10918
12.95703 | 32.10319
12.97763 | 32.09678
12.99829 | 32.09171
13.01943 | 32.08845
13.04031 | 32.08748
13.05452 | 32.08856
13.07612 | 32.09083
13.09733 | 32.09282
13.11834 | 32.09145
13.13891 | 32.08644
13.15934 | 32.07807
13.22734 | 32.05609
13.29697 | 32.0529
13.36773 | 32.04548
13.43628 | 32.03356
13.50579 | 32.02137
13.5758 | 32.01144
13.64527 | 32.00576
13.71421 | 31.9847
13.78364 | 31.97759
13.85273 | 31.96246
13.92216 | 31.9526
13.99226 | 31.95315
14.06241 | 31.94178
14.13042 | 31.92935
14.20088 | 31.92813
14.27072 | 31.91915
14.33865 | 31.90886
14.40767 | 31.89158
14.47859 | 31.89568
14.54797 | 31.88457
14.61655 | 31.86628
14.68644 | 31.86388
14.75704 | 31.85797
14.82522 | 31.84565
14.8944 | 31.83643
14.96419 | 31.82873
15.03367 | 31.82453
15.10295 | 31.80772
15.17297 | 31.80479
15.24219 | 31.79218
15.31159 | 31.78056
15.38124 | 31.77476
15.45064 | 31.76039
15.51859 | 31.7453
15.58914 | 31.74378
15.65943 | 31.73892
15.72806 | 31.73123
15.79712 | 31.71452
15.86797 | 31.71835
15.9371 | 31.70392
16.00514 | 31.6863
16.07463 | 31.68143
16.14549 | 31.67748
16.21392 | 31.66599
16.28352 | 31.65915
16.35355 | 31.65346
16.42311 | 31.65029
16.49203 | 31.63445
16.56152 | 31.6324
16.63058 | 31.62293
16.70005 | 31.61515
16.77007 | 31.61504
16.83981 | 31.60322
16.90811 | 31.59246
16.97857 | 31.59124
17.04841 | 31.5834
17.11644 | 31.57255
17.18537 | 31.55685
17.2564 | 31.56418
17.32581 | 31.55802
17.39437 | 31.54704
17.46426 | 31.54826
17.53491 | 31.54577
17.60292 | 31.53699
17.67209 | 31.53029
17.74188 | 31.52219
17.81129 | 31.52109
17.88072 | 31.51068
17.9507 | 31.51323
18.01997 | 31.50586
18.08934 | 31.49828
18.15908 | 31.49734
18.2284 | 31.485
18.29639 | 31.47477
18.36693 | 31.47608
18.4372 | 31.47075
18.50587 | 31.46325
18.5749 | 31.45212
18.64574 | 31.45931
18.71492 | 31.45031
18.78288 | 31.4341
18.85241 | 31.43713
18.92325 | 31.4357
18.99179 | 31.42937
19.06138 | 31.42518
19.1313 | 31.42131
19.20094 | 31.42165
19.2698 | 31.40818
19.33926 | 31.40474
19.40824 | 31.39622
19.47774 | 31.38957
19.54781 | 31.39281
19.61757 | 31.38549
19.68582 | 31.37655
19.75633 | 31.38063
19.82625 | 31.37677
19.89429 | 31.37041
19.96322 | 31.35752
20.03423 | 31.36549
20.10358 | 31.35736
20.17218 | 31.3449
20.24195 | 31.34765
20.31275 | 31.34901
20.38059 | 31.34233
20.44991 | 31.33669
20.51954 | 31.33048
20.58921 | 31.33162
20.65843 | 31.32056
20.7286 | 31.32461
20.79769 | 31.31579
20.86722 | 31.30982
20.93676 | 31.31295
21.00624 | 31.30325
21.07408 | 31.29414
21.14469 | 31.29955
21.21483 | 31.29687
21.2836 | 31.2922
21.35246 | 31.28141
21.42351 | 31.28992
21.49255 | 31.28298
21.56066 | 31.26899
21.63017 | 31.26908
21.70112 | 31.26728
21.76947 | 31.25993
21.83912 | 31.25864
21.90907 | 31.2573
21.97869 | 31.25884
22.04749 | 31.24793
22.11704 | 31.24675
22.186 | 31.24085
22.25553 | 31.23531
22.32554 | 31.23967
22.39545 | 31.23518
22.46362 | 31.23184
22.53419 | 31.2393
22.604 | 31.23722
22.6721 | 31.23227
22.74092 | 31.2215
22.81188 | 31.23373
22.88129 | 31.23052
22.94985 | 31.22122
23.01968 | 31.22736
23.09045 | 31.22807
23.1585 | 31.22373
23.22769 | 31.22236
23.29743 | 31.21999
23.367 | 31.22576
23.43627 | 31.21704
23.50627 | 31.22033
23.57555 | 31.21489
23.64495 | 31.20905
23.71454 | 31.21148
23.78397 | 31.20273
23.85191 | 31.19501
23.92247 | 31.20017
23.99271 | 31.19959
24.06143 | 31.19858
24.13041 | 31.18976
24.20132 | 31.1993
24.27049 | 31.19168
24.33851 | 31.17999
24.40802 | 31.18538
24.47879 | 31.18668
24.54729 | 31.18212
24.61687 | 31.18066
24.68679 | 31.1775
24.75641 | 31.17944
24.82532 | 31.17019
24.89476 | 31.17614
24.96392 | 31.17375
25.03331 | 31.17267
25.10336 | 31.17955
25.1732 | 31.17565
25.24147 | 31.17134
25.31183 | 31.17695
25.38174 | 31.17488
25.44981 | 31.16936
25.51868 | 31.161
25.58972 | 31.17099
25.65915 | 31.16891
25.72768 | 31.16093
25.79755 | 31.16607
25.8682 | 31.16519
25.93632 | 31.15794
26.00538 | 31.15578
26.07518 | 31.15498
26.14465 | 31.15855
26.21402 | 31.15133
26.28402 | 31.15802
26.35328 | 31.15411
26.42266 | 31.15039
26.49241 | 31.15332
26.56184 | 31.14531
26.62976 | 31.13891
26.7003 | 31.14468
26.77054 | 31.14281
26.83919 | 31.14154
26.9082 | 31.1333
26.97902 | 31.14342
27.04828 | 31.13738
27.11619 | 31.12709
27.18573 | 31.13101
27.25657 | 31.13407
27.32514 | 31.13237
27.3947 | 31.13291
27.46469 | 31.1363
27.53423 | 31.14449
27.60313 | 31.13724
27.67253 | 31.14009
27.74167 | 31.13842
27.81105 | 31.13651
27.88106 | 31.14324
27.95085 | 31.14011
28.0192 | 31.13745
28.08965 | 31.1416
28.15958 | 31.14268
28.22762 | 31.14049
28.29659 | 31.13563
28.36748 | 31.1481
28.43697 | 31.14675
28.50546 | 31.13772
28.57521 | 31.14272
28.64588 | 31.14163
28.71406 | 31.13605
28.7832 | 31.13397
28.85287 | 31.13243
28.92243 | 31.13988
28.99185 | 31.13499
29.06185 | 31.14271
29.13109 | 31.14119
29.20049 | 31.14076
29.27021 | 31.1452
29.33958 | 31.13911
29.40755 | 31.13456
29.47803 | 31.14049
29.54826 | 31.14114
29.61694 | 31.13944
29.68593 | 31.13521
29.7568 | 31.14761
29.82613 | 31.14558
29.89411 | 31.13823
29.96361 | 31.14605
30.0344 | 31.1501
30.10295 | 31.14711
30.17245 | 31.14524
30.24246 | 31.14633
30.31198 | 31.15122
30.38085 | 31.14535
30.45024 | 31.15087
30.51934 | 31.15235
30.58878 | 31.15392
30.65886 | 31.16437
30.72867 | 31.16516
30.79701 | 31.16518
30.8675 | 31.17262
30.93738 | 31.17326
31.00539 | 31.17131
31.0743 | 31.16394
31.14519 | 31.17512
31.21471 | 31.1738
31.28317 | 31.16802
31.353 | 31.17739
31.42373 | 31.18055
31.49183 | 31.17678
31.56104 | 31.17555
31.63077 | 31.17644
31.7003 | 31.18719
31.76966 | 31.18529
31.83966 | 31.19395
31.90893 | 31.19273
31.97827 | 31.19092
32.04788 | 31.19363
32.1173 | 31.18774
32.18524 | 31.18319
32.25577 | 31.18998
32.32605 | 31.19144
32.39477 | 31.19485
32.46382 | 31.19109
32.53467 | 31.2028
32.6038 | 31.19989
32.67176 | 31.19215
32.74126 | 31.19833
32.81208 | 31.2009
32.8805 | 31.19958
32.95005 | 31.20124
33.0201 | 31.20179
33.08973 | 31.20794
33.15866 | 31.20073
33.22813 | 31.20483
33.29715 | 31.20194
33.36659 | 31.20114
33.43668 | 31.20823
33.50648 | 31.20494
33.57485 | 31.20211
33.64518 | 31.20636
33.71512 | 31.2044
33.78315 | 31.19818
33.8521 | 31.19031
33.92298 | 31.20168
33.99251 | 31.20254
34.06096 | 31.19544
34.13087 | 31.20308
34.20161 | 31.20511
34.26973 | 31.19995
34.33878 | 31.19757
34.40857 | 31.19394
34.47806 | 31.19531
34.54742 | 31.18909
34.6173 | 31.1941
34.68666 | 31.19196
34.75599 | 31.18833
34.8257 | 31.19399
34.89511 | 31.18847
34.96313 | 31.18205
35.03364 | 31.18612
35.10388 | 31.18632
35.1725 | 31.18391
35.2415 | 31.17676
35.31234 | 31.18517
35.38158 | 31.18147
35.44954 | 31.17149
35.51906 | 31.17752
35.58977 | 31.18042
35.65845 | 31.1792
35.72805 | 31.18181
35.79801 | 31.1825
35.86758 | 31.18684
35.93648 | 31.17767
36.00588 | 31.18058
36.07492 | 31.17644
36.14435 | 31.17318
36.21444 | 31.17935
36.28424 | 31.17544
36.35255 | 31.1741
36.42296 | 31.17864
36.49294 | 31.17807
36.56099 | 31.17497
36.62986 | 31.17222
36.70078 | 31.18731
36.77026 | 31.18677
36.83878 | 31.17909
36.90864 | 31.18622
36.97929 | 31.1868
37.04737 | 31.18095
37.11653 | 31.18008
37.1863 | 31.18028
37.25582 | 31.18543
37.32518 | 31.18136
37.39521 | 31.18713
37.46443 | 31.18433
37.53389 | 31.182
37.60354 | 31.18815
37.67289 | 31.18538
37.74083 | 31.18202
37.81132 | 31.18936
37.88158 | 31.19018
37.95025 | 31.18989
38.01926 | 31.18465
38.09019 | 31.19552
38.15939 | 31.19361
38.22738 | 31.18581
38.29691 | 31.19186
38.36767 | 31.19737
38.43621 | 31.19805
38.50571 | 31.20232
38.57572 | 31.20578
38.64519 | 31.20971
38.71422 | 31.20366
38.78363 | 31.20803
38.85275 | 31.20761
38.92212 | 31.20792
38.99229 | 31.21661
39.06208 | 31.21446
39.13034 | 31.21272
39.20079 | 31.21882
39.27074 | 31.21934
39.3387 | 31.21669
39.40769 | 31.21355
39.47852 | 31.22623
39.54808 | 31.22564
39.61653 | 31.21919
39.68641 | 31.22496
39.75708 | 31.22812
39.82518 | 31.22537
39.89431 | 31.22522
39.9641 | 31.22501
40.03362 | 31.22878
40.10322 | 31.2247
40.17294 | 31.22872
40.24219 | 31.22808
40.31155 | 31.22481
40.38123 | 31.23119
40.45066 | 31.22763
40.51859 | 31.22476
40.5891 | 31.23193
40.6594 | 31.23445
40.72806 | 31.23775
40.79707 | 31.23311
40.86801 | 31.24699
40.93717 | 31.24685
41.00513 | 31.24208
41.07464 | 31.24846
41.14546 | 31.25207
41.21393 | 31.25227
41.2835 | 31.25515
41.35346 | 31.2574
41.42305 | 31.26387
41.49191 | 31.25916
41.56148 | 31.26536
41.63047 | 31.26543
41.69999 | 31.26793
41.76999 | 31.27485
41.83981 | 31.27366
41.90801 | 31.27209
41.97857 | 31.27962
42.04837 | 31.27993
42.11642 | 31.28128
42.18531 | 31.27892
42.2563 | 31.29322
42.3257 | 31.29246
42.3943 | 31.29049
42.46413 | 31.29855
42.53486 | 31.30108
42.6029 | 31.29948
42.67206 | 31.29993
42.74185 | 31.30184
42.81139 | 31.30935
42.88064 | 31.30484
42.95072 | 31.31331
43.01994 | 31.31342
43.08932 | 31.31319
43.15901 | 31.32217
43.22837 | 31.32145
43.29639 | 31.31993
43.36696 | 31.3316
43.43721 | 31.3356
43.50587 | 31.3379
43.5749 | 31.33321
43.6457 | 31.34179
43.71491 | 31.33955
43.78291 | 31.33105
43.85238 | 31.33827
43.92323 | 31.33988
43.99176 | 31.33847
44.0613 | 31.34134
44.13137 | 31.34269
44.20085 | 31.34655
44.26977 | 31.34088
44.33918 | 31.34578
44.40827 | 31.34419
44.47767 | 31.34487
44.54774 | 31.3497
44.61753 | 31.34742
44.68591 | 31.34466
44.75633 | 31.34886
44.82623 | 31.34639
44.89427 | 31.3427
44.96321 | 31.33625
45.03416 | 31.34703
45.10363 | 31.34472
45.17211 | 31.33901
45.24202 | 31.34483
45.31269 | 31.34515
45.38074 | 31.33832
45.44986 | 31.33354
45.51959 | 31.33257
45.5892 | 31.33589
45.65851 | 31.32738
45.72847 | 31.33082
45.79785 | 31.32564
45.86718 | 31.32161
45.93688 | 31.32517
46.00622 | 31.31562
46.07426 | 31.30654
46.14461 | 31.3076
46.21496 | 31.30594
46.28358 | 31.30221
46.35265 | 31.29487
46.42355 | 31.3
46.49271 | 31.29255
46.56063 | 31.27799
46.63026 | 31.27843
46.701 | 31.27516
46.76959 | 31.26677
46.83909 | 31.2612
46.90913 | 31.25584
46.97858 | 31.25063
47.04759 | 31.23498
47.11697 | 31.23163
47.18606 | 31.22344
47.25543 | 31.21531
47.3256 | 31.21521
47.3954 | 31.20562
47.46372 | 31.19454
47.53411 | 31.19309
47.60411 | 31.18151
47.67208 | 31.1672
47.74106 | 31.15062
47.81191 | 31.15039
47.88145 | 31.13704
47.94985 | 31.11955
48.01979 | 31.11524
48.09044 | 31.10407
48.15861 | 31.08668
48.22766 | 31.07204
48.29755 | 31.05862
48.36702 | 31.04861
48.43639 | 31.02855
48.50633 | 31.01801
48.57566 | 31.00181
48.64494 | 30.98416
48.71467 | 30.97467
48.78399 | 30.95498
48.85205 | 30.93517
48.92249 | 30.9237
48.99281 | 30.90466
49.06145 | 30.8846
49.13052 | 30.85603
49.2013 | 30.84494
49.27065 | 30.8198
49.33856 | 30.78517
49.40801 | 30.76498
49.47878 | 30.74309
49.54749 | 30.71298
49.61693 | 30.68685
49.68691 | 30.6588
49.75646 | 30.63052
49.82551 | 30.58916
49.89494 | 30.55277
49.96401 | 30.50484
50.03337 | 30.45094
50.10357 | 30.3955
50.17347 | 30.31409
50.24179 | 30.21258
50.3123 | 30.08697
50.38249 | 29.85791
50.41121 | 29.24991

## 228
228 | 228
Dehnung | Standardkraft
% | N/mm²
0 | 0.1843872
0.0001215094 | 0.1410747
0.00023703 | 0.1041474
0.0003306025 | 0.07220517
0.0004239545 | 0.04311533
0.000592377 | 0.01842279
0.001693068 | 0.001761766
0.003285123 | -0.007908068
0.004947875 | -0.0133966
0.006626067 | -0.01869161
0.008289439 | -0.02139282
0.00996557 | -0.02283676
0.01163598 | -0.02520784
0.01329569 | -0.02555947
0.01493002 | -0.02510717
0.01658926 | -0.02373143
0.01830034 | -0.02270359
0.01991803 | -0.01953489
0.02158835 | -0.01846863
0.023273 | -0.01397628
0.02492078 | -0.01048058
0.02662437 | -0.005711154
0.02827759 | -0.001924313
0.02994712 | 0.00353432
0.03158772 | 0.007632567
0.03328496 | 0.01243367
0.03494153 | 0.018397
0.03664842 | 0.02394753
0.03829484 | 0.03022976
0.03996954 | 0.03586102
0.04167069 | 0.04283942
0.04333536 | 0.04839363
0.04500416 | 0.0565658
0.04668541 | 0.06223176
0.04833378 | 0.06992331
0.04998448 | 0.07676754
0.05167434 | 0.08375993
0.05334606 | 0.09023498
0.05499456 | 0.09832757
0.05666633 | 0.1055211
0.0583428 | 0.1119651
0.06000815 | 0.1210861
0.06165248 | 0.1280518
0.06332371 | 0.1377483
0.06499415 | 0.1443164
0.06665795 | 0.1527961
0.06829714 | 0.1607728
0.06998485 | 0.1690058
0.071635 | 0.1768286
0.07330809 | 0.1845899
0.07496971 | 0.1931054
0.07662986 | 0.2007051
0.07830749 | 0.2093949
0.07996759 | 0.2167977
0.08165021 | 0.2255833
0.08331157 | 0.2335554
0.08498106 | 0.2433741
0.08663718 | 0.2506567
0.08830371 | 0.2607723
0.08999465 | 0.2671858
0.09166695 | 0.2774225
0.09333245 | 0.2858146
0.09499725 | 0.2937021
0.09668656 | 0.3027697
0.09830863 | 0.3110895
0.1000016 | 0.3208391
0.101714 | 0.3267464
0.1032961 | 0.3355662
0.1049758 | 0.3451409
0.1066673 | 0.3615613
0.1083194 | 0.3702523
0.1099593 | 0.3787495
0.1116302 | 0.3877125
0.1132503 | 0.3928454
0.1149318 | 0.4011765
0.1165862 | 0.4107927
0.1182939 | 0.4286959
0.1199202 | 0.4370216
0.1216082 | 0.4469592
0.1232694 | 0.4541838
0.1249288 | 0.4643706
0.1266182 | 0.4738011
0.1282851 | 0.4827553
0.1299504 | 0.4860543
0.1315843 | 0.4958292
0.1332679 | 0.503914
0.134814 | 0.520103
0.1366461 | 0.5349985
0.1382949 | 0.5439221
0.1399663 | 0.5527613
0.1415414 | 0.5536298
0.1432487 | 0.5629829
0.1449889 | 0.5842918
0.1466071 | 0.5941151
0.148731 | 0.5984575
0.1498342 | 0.6039483
0.1515662 | 0.6126701
0.1532251 | 0.623514
0.1549261 | 0.6336666
0.1565924 | 0.6430187
0.1582501 | 0.6539038
0.1599095 | 0.6643087
0.1615713 | 0.6738761
0.1632359 | 0.6844321
0.1649016 | 0.6949479
0.1665741 | 0.7041215
0.1682793 | 0.7156741
0.1698944 | 0.7245355
0.1715706 | 0.7366264
0.1732504 | 0.7458583
0.1749003 | 0.7579052
0.1765842 | 0.7669936
0.1782518 | 0.778413
0.1799415 | 0.7888618
0.1815987 | 0.7988286
0.183268 | 0.809908
0.1849197 | 0.8196111
0.1866161 | 0.8298497
0.1882828 | 0.8399467
0.1899331 | 0.8502128
0.191619 | 0.8600186
0.1932352 | 0.871836
0.1949 | 0.8799352
0.1966063 | 0.8910138
0.1982342 | 0.9008396
0.1999207 | 0.9102885
0.2015482 | 0.9207005
0.2032091 | 0.9313705
0.2049086 | 0.9411204
0.2065365 | 0.9515217
0.2082188 | 0.9617872
0.2098913 | 0.9719655
0.2115318 | 0.9826219
0.2132168 | 0.99311
0.2148538 | 1.003858
0.2165119 | 1.012942
0.2182261 | 1.02461
0.219887 | 1.033417
0.2215315 | 1.043933
0.2232076 | 1.05381
0.2248792 | 1.064987
0.2265514 | 1.074455
0.2282303 | 1.085069
0.2299279 | 1.095877
0.2315802 | 1.104458
0.2332462 | 1.115327
0.2349054 | 1.124467
0.2365935 | 1.135066
0.2382584 | 1.145242
0.2399011 | 1.155793
0.2415421 | 1.165517
0.2432188 | 1.176047
0.2448809 | 1.185213
0.2465473 | 1.196257
0.248215 | 1.205328
0.2498693 | 1.217293
0.2508968 | 1.223239
0.2525471 | 1.232891
0.2542132 | 1.243733
0.2558967 | 1.253455
0.2575431 | 1.263738
0.2618872 | 1.321831
0.28196 | 1.505853
0.3012558 | 1.692368
0.3179253 | 1.851158
0.3362448 | 2.0229
0.3552681 | 2.200641
0.3748227 | 2.380998
0.3943709 | 2.560318
0.4140612 | 2.735827
0.4337129 | 2.910016
0.4535705 | 3.085717
0.4741736 | 3.26311
0.4946553 | 3.445404
0.5155628 | 3.627451
0.5361761 | 3.809973
0.5571709 | 3.990447
0.5782831 | 4.168744
0.5997119 | 4.345689
0.6205865 | 4.519489
0.641678 | 4.690435
0.661947 | 4.860375
0.6821244 | 5.028743
0.7026248 | 5.198006
0.7232639 | 5.367152
0.7443833 | 5.533678
0.7650374 | 5.699302
0.7860327 | 5.863403
0.8067334 | 6.028913
0.8279082 | 6.195224
0.8488036 | 6.362943
0.8698766 | 6.527431
0.8906803 | 6.68772
0.9114002 | 6.844169
0.9320963 | 6.99906
0.9528996 | 7.155323
0.9737957 | 7.312841
0.9945551 | 7.473882
1.015951 | 7.637203
1.036903 | 7.801298
1.057948 | 7.962291
1.078583 | 8.118772
1.099236 | 8.271298
1.119649 | 8.423032
1.140559 | 8.576721
1.161644 | 8.733389
1.18269 | 8.893349
1.203602 | 9.052267
1.224321 | 9.209619
1.245166 | 9.362913
1.265933 | 9.514524
1.287225 | 9.663451
1.307731 | 9.812502
1.328131 | 9.960183
1.348229 | 10.1098
1.368732 | 10.26095
1.3894 | 10.41475
1.410717 | 10.56915
1.43223 | 10.72243
1.453464 | 10.87396
1.474593 | 11.02371
1.495529 | 11.17316
1.51649 | 11.32281
1.537116 | 11.47138
1.557988 | 11.61745
1.578251 | 11.76096
1.598781 | 11.90314
1.619324 | 12.04453
1.640384 | 12.18682
1.661342 | 12.33101
1.682539 | 12.4793
1.704122 | 12.62922
1.725378 | 12.77767
1.7463 | 12.92136
1.766798 | 13.05921
1.787114 | 13.19493
1.806767 | 13.32997
1.827732 | 13.46542
1.848427 | 13.6053
1.869252 | 13.746
1.889928 | 13.88886
1.910929 | 14.03055
1.932003 | 14.1706
1.953334 | 14.30988
1.974883 | 14.44772
1.995809 | 14.58505
2.016399 | 14.72069
2.036669 | 14.85723
2.057235 | 14.9931
2.07778 | 15.12972
2.099107 | 15.26486
2.119991 | 15.39942
2.141072 | 15.53267
2.161885 | 15.66718
2.18301 | 15.80273
2.203947 | 15.93915
2.224961 | 16.07448
2.245901 | 16.20735
2.266461 | 16.33762
2.287103 | 16.4647
2.307637 | 16.59126
2.328429 | 16.71739
2.348989 | 16.84579
2.370086 | 16.97517
2.391007 | 17.10465
2.411978 | 17.23219
2.43261 | 17.35598
2.453273 | 17.4765
2.473667 | 17.59531
2.494299 | 17.71641
2.515617 | 17.83928
2.53665 | 17.96484
2.557813 | 18.08935
2.578622 | 18.21325
2.599693 | 18.33361
2.620494 | 18.45321
2.641784 | 18.57015
2.662637 | 18.68748
2.683247 | 18.80385
2.703501 | 18.92137
2.723935 | 19.04043
2.744669 | 19.1611
2.765745 | 19.28221
2.787284 | 19.40159
2.808323 | 19.51885
2.829506 | 19.63366
2.850311 | 19.74776
2.871204 | 19.86202
2.891622 | 19.97634
2.912273 | 20.08901
2.932534 | 20.19949
2.952891 | 20.30826
2.973379 | 20.41597
2.994238 | 20.52481
3.015283 | 20.63566
3.036203 | 20.75004
3.057908 | 20.86577
3.079307 | 20.98102
3.100557 | 21.09228
3.121256 | 21.19791
3.141817 | 21.29865
3.161968 | 21.39831
3.182538 | 21.49915
3.203468 | 21.60272
3.224287 | 21.70869
3.24522 | 21.81428
3.266073 | 21.91882
3.287294 | 22.0218
3.308395 | 22.12383
3.330054 | 22.2236
3.350975 | 22.32099
3.371646 | 22.41563
3.391801 | 22.51073
3.41213 | 22.60583
3.432519 | 22.70146
3.453341 | 22.79647
3.474395 | 22.89067
3.495109 | 22.98444
3.516025 | 23.07857
3.53682 | 23.17466
3.557911 | 23.27218
3.578683 | 23.37003
3.599836 | 23.46625
3.620578 | 23.56066
3.641374 | 23.65108
3.662044 | 23.74025
3.682978 | 23.82807
3.703747 | 23.91694
3.724625 | 24.00796
3.74595 | 24.09982
3.766927 | 24.1924
3.787952 | 24.28167
3.808636 | 24.36747
3.829201 | 24.44993
3.849671 | 24.53208
3.870633 | 24.61536
3.891753 | 24.70095
3.912834 | 24.78782
3.933665 | 24.87349
3.954361 | 24.95637
3.975237 | 25.0357
3.99596 | 25.11457
4.017262 | 25.19188
4.037713 | 25.26936
4.058164 | 25.34446
4.078215 | 25.42051
4.098829 | 25.49714
4.119514 | 25.57541
4.140819 | 25.65354
4.162259 | 25.73094
4.183473 | 25.80668
4.204659 | 25.88092
4.225527 | 25.95554
4.246527 | 26.03039
4.267145 | 26.10524
4.288031 | 26.17802
4.308278 | 26.24977
4.328824 | 26.31857
4.34933 | 26.38695
4.370326 | 26.45602
4.391313 | 26.52653
4.412528 | 26.60041
4.434229 | 26.67475
4.455468 | 26.74775
4.476489 | 26.81695
4.496983 | 26.88097
4.517319 | 26.94143
4.537333 | 27.00116
4.557888 | 27.06249
4.578563 | 27.12655
4.599347 | 27.19266
4.620091 | 27.25869
4.640939 | 27.32394
4.662055 | 27.38793
4.683202 | 27.4517
4.704888 | 27.51358
4.725915 | 27.57444
4.746724 | 27.63284
4.76692 | 27.69128
4.787468 | 27.74971
4.807942 | 27.80942
4.82902 | 27.86837
4.850128 | 27.92567
4.870995 | 27.98126
4.891948 | 28.03564
4.912943 | 28.0909
4.934055 | 28.14698
4.954875 | 28.20324
4.976009 | 28.25786
4.996623 | 28.31038
5.017305 | 28.35936
5.037813 | 28.40758
5.058635 | 28.4552
5.079282 | 28.50434
5.100012 | 28.55591
5.121166 | 28.60945
5.141994 | 28.66271
5.162864 | 28.71333
5.183396 | 28.76107
5.203993 | 28.80591
5.224409 | 28.85113
5.24537 | 28.89867
5.266558 | 28.94885
5.287723 | 29.00052
5.30876 | 29.05066
5.329585 | 29.09951
5.350602 | 29.14585
5.371483 | 29.19205
5.392796 | 29.23621
5.41349 | 29.27968
5.434072 | 29.3213
5.454229 | 29.36401
5.474805 | 29.40792
5.495532 | 29.45377
5.516881 | 29.49948
5.538284 | 29.54297
5.559421 | 29.58419
5.580467 | 29.62307
5.601284 | 29.66176
5.622081 | 29.70075
5.642456 | 29.74072
5.663159 | 29.77897
5.683314 | 29.81508
5.703732 | 29.84927
5.724224 | 29.88341
5.745203 | 29.91909
5.76617 | 29.9563
5.787261 | 29.99633
5.808966 | 30.03739
5.83026 | 30.07807
5.851453 | 30.11487
5.872125 | 30.14765
5.892659 | 30.17686
5.912785 | 30.20566
5.933407 | 30.23556
5.954243 | 30.26823
5.975089 | 30.30301
5.996 | 30.33847
6.016899 | 30.37387
6.038107 | 30.4073
6.059184 | 30.44118
6.080801 | 30.47377
6.101777 | 30.50534
6.12241 | 30.53466
6.142571 | 30.56372
6.163025 | 30.59218
6.183386 | 30.6215
6.204126 | 30.65006
6.225255 | 30.67772
6.245901 | 30.70511
6.266878 | 30.73184
6.287633 | 30.75957
6.308813 | 30.78849
6.329641 | 30.81846
6.350685 | 30.84723
6.371475 | 30.87374
6.392201 | 30.89768
6.412926 | 30.91986
6.433741 | 30.94213
6.454648 | 30.96594
6.475378 | 30.99193
6.496759 | 31.01933
6.517742 | 31.04681
6.538781 | 31.07212
6.559461 | 31.0945
6.580144 | 31.11316
6.600532 | 31.13184
6.621263 | 31.15186
6.642475 | 31.17527
6.663443 | 31.20082
6.684457 | 31.22507
6.705125 | 31.2484
6.726014 | 31.26872
6.746606 | 31.28821
6.767776 | 31.30657
6.788545 | 31.32383
6.809045 | 31.34063
6.829219 | 31.35853
6.849611 | 31.37752
6.870294 | 31.39825
6.891181 | 31.42019
6.912783 | 31.44111
6.934011 | 31.46155
6.95524 | 31.48037
6.976161 | 31.49905
6.997268 | 31.5178
7.01793 | 31.53663
7.038684 | 31.55402
7.05928 | 31.57061
7.079618 | 31.58554
7.100209 | 31.59887
7.120906 | 31.61282
7.142006 | 31.62773
7.16295 | 31.64571
7.184423 | 31.6661
7.205867 | 31.68699
7.227077 | 31.70538
7.247849 | 31.71912
7.268351 | 31.7279
7.288564 | 31.73575
7.308594 | 31.74373
7.329405 | 31.75361
7.34995 | 31.76615
7.370842 | 31.77999
7.391471 | 31.79419
7.41253 | 31.80772
7.433524 | 31.82113
7.454882 | 31.83414
7.476371 | 31.84655
7.49732 | 31.85811
7.517899 | 31.86909
7.538223 | 31.88082
7.55883 | 31.89263
7.579368 | 31.90597
7.60066 | 31.91766
7.621585 | 31.92951
7.642476 | 31.94003
7.663366 | 31.9513
7.684393 | 31.96325
7.705371 | 31.97575
7.726266 | 31.9889
7.747305 | 31.99999
7.767841 | 32.00915
7.788524 | 32.01552
7.80914 | 32.02193
7.830006 | 32.02878
7.85059 | 32.03745
7.871511 | 32.04798
7.892558 | 32.06002
7.913396 | 32.07138
7.93415 | 32.0806
7.954728 | 32.08715
7.975253 | 32.09136
7.995637 | 32.09733
8.016789 | 32.10525
8.037913 | 32.11691
8.059155 | 32.12868
8.079986 | 32.13979
8.101032 | 32.14816
8.121959 | 32.15469
8.142892 | 32.16013
8.164204 | 32.16371
8.184837 | 32.16746
8.205262 | 32.17133
8.225497 | 32.17602
8.246158 | 32.18203
8.266875 | 32.18905
8.288283 | 32.19623
8.30966 | 32.2031
8.330767 | 32.20887
8.351687 | 32.21361
8.372582 | 32.21772
8.393338 | 32.22273
8.413661 | 32.22755
8.434363 | 32.23135
8.454532 | 32.23404
8.474946 | 32.23484
8.495457 | 32.237
8.516463 | 32.24002
8.537379 | 32.24508
8.558441 | 32.25311
8.580168 | 32.26301
8.601512 | 32.27364
8.622695 | 32.28045
8.643327 | 32.28328
8.663908 | 32.28289
8.684082 | 32.28275
8.704709 | 32.2841
8.725594 | 32.28831
8.74638 | 32.29387
8.76726 | 32.29975
8.788205 | 32.30534
8.809364 | 32.31038
8.830459 | 32.31517
8.852028 | 32.31844
8.872959 | 32.3209
8.893614 | 32.32137
8.913786 | 32.32181
8.934217 | 32.32238
8.954676 | 32.32373
8.975371 | 32.32558
8.996459 | 32.32734
9.017073 | 32.32822
9.037994 | 32.32817
9.058837 | 32.33057
9.080014 | 32.3341
9.100784 | 32.33884
9.121877 | 32.34257
9.142641 | 32.3454
9.163302 | 32.34636
9.184048 | 32.34553
9.204844 | 32.34503
9.225714 | 32.34525
9.246482 | 32.34818
9.26776 | 32.35263
9.288708 | 32.35826
9.309798 | 32.36149
9.330485 | 32.36197
9.351234 | 32.35983
9.371634 | 32.35672
9.392297 | 32.35566
9.413505 | 32.35686
9.43444 | 32.36134
9.455465 | 32.36525
9.476201 | 32.36819
9.497097 | 32.36852
9.517756 | 32.3683
9.538869 | 32.36698
9.559735 | 32.36545
9.580147 | 32.36298
9.600418 | 32.36042
9.620699 | 32.35991
9.641368 | 32.36171
9.662233 | 32.36549
9.683794 | 32.36843
9.705041 | 32.37142
9.726328 | 32.37273
9.747258 | 32.37379
9.768313 | 32.37401
9.789093 | 32.37427
9.809755 | 32.37342
9.830422 | 32.37157
9.850738 | 32.36843
9.871319 | 32.36409
9.891929 | 32.36151
9.91301 | 32.35989
9.933939 | 32.36133
9.95529 | 32.36411
9.9768 | 32.36795
9.998015 | 32.36976
10.01884 | 32.36795
10.03942 | 32.36303
10.05968 | 32.35614
10.07973 | 32.3501
10.10044 | 32.34521
10.12103 | 32.3438
10.14184 | 32.34415
10.16252 | 32.34458
10.18345 | 32.34567
10.20452 | 32.34562
10.22573 | 32.34611
10.24734 | 32.34657
10.2683 | 32.34578
10.28903 | 32.34419
10.30929 | 32.34264
10.3299 | 32.34141
10.35039 | 32.34188
10.37147 | 32.34131
10.39255 | 32.34019
10.41346 | 32.33733
10.43433 | 32.33552
10.45537 | 32.33465
10.47645 | 32.33638
10.49724 | 32.33877
10.51839 | 32.33975
10.53903 | 32.33871
10.55969 | 32.33537
10.58018 | 32.33093
10.60103 | 32.32653
10.62166 | 32.32296
10.64233 | 32.32224
10.66355 | 32.32226
10.68436 | 32.3231
10.70529 | 32.32161
10.7258 | 32.31832
10.74647 | 32.31264
10.76679 | 32.30743
10.7877 | 32.30391
10.80891 | 32.30327
10.83001 | 32.30449
10.85107 | 32.30478
10.87185 | 32.30484
10.89285 | 32.30271
10.91372 | 32.30031
10.935 | 32.29625
10.9557 | 32.29241
10.97631 | 32.28804
10.99651 | 32.28502
11.01707 | 32.28337
11.03783 | 32.28316
11.0589 | 32.28378
11.08048 | 32.28346
11.10149 | 32.28203
11.12266 | 32.27951
11.14348 | 32.27664
11.16435 | 32.27408
11.18477 | 32.27182
11.20539 | 32.26823
11.2257 | 32.26409
11.246 | 32.25853
11.26652 | 32.25312
11.28728 | 32.24948
11.30833 | 32.24739
11.32928 | 32.24927
11.35089 | 32.25182
11.37234 | 32.25526
11.3936 | 32.25605
11.41434 | 32.2539
11.43492 | 32.24858
11.45515 | 32.24131
11.47547 | 32.23582
11.49645 | 32.23168
11.51715 | 32.23113
11.53818 | 32.23072
11.5589 | 32.23058
11.58006 | 32.23006
11.60114 | 32.22861
11.62256 | 32.22664
11.64381 | 32.22429
11.66459 | 32.2201
11.68491 | 32.21583
11.70502 | 32.21118
11.72551 | 32.20696
11.74599 | 32.20368
11.76717 | 32.19948
11.78791 | 32.1954
11.8088 | 32.1908
11.82956 | 32.18789
11.8507 | 32.18655
11.87164 | 32.187
11.89255 | 32.18761
11.91356 | 32.18678
11.93419 | 32.185
11.95501 | 32.18061
11.97564 | 32.17639
11.99669 | 32.17248
12.01743 | 32.16985
12.03852 | 32.16993
12.05968 | 32.17122
12.08065 | 32.17219
12.10152 | 32.17003
12.12215 | 32.16621
12.14272 | 32.15964
12.16315 | 32.15448
12.18428 | 32.15058
12.20527 | 32.15037
12.22634 | 32.15144
12.24712 | 32.15214
12.26798 | 32.15133
12.28877 | 32.14763
12.30961 | 32.14394
12.33074 | 32.13867
12.35118 | 32.13403
12.37161 | 32.12836
12.39173 | 32.12465
12.41239 | 32.12229
12.43303 | 32.12133
12.45437 | 32.12129
12.47576 | 32.12085
12.49695 | 32.11956
12.51801 | 32.11755
12.539 | 32.11554
12.56003 | 32.11392
12.58063 | 32.1122
12.6015 | 32.10887
12.62176 | 32.10445
12.64228 | 32.09844
12.6628 | 32.09315
12.68376 | 32.08896
12.70474 | 32.0875
12.72588 | 32.08867
12.74748 | 32.09001
12.76872 | 32.09196
12.78981 | 32.0909
12.81042 | 32.08704
12.83089 | 32.07941
12.85089 | 32.07184
12.87131 | 32.06513
12.89198 | 32.06116
12.9126 | 32.06019
12.93344 | 32.05975
12.95426 | 32.05982
12.97542 | 32.0587
12.99642 | 32.05743
13.01801 | 32.05605
13.03919 | 32.05372
13.06006 | 32.05014
13.0804 | 32.0468
13.10086 | 32.04303
13.11459 | 32.04124
13.13515 | 32.03896
13.15641 | 32.03605
13.17728 | 32.03334
13.19827 | 32.02941
13.21908 | 32.02727
13.28917 | 32.02487
13.358 | 32.0134
13.42711 | 32.00042
13.49668 | 31.99538
13.56542 | 31.97796
13.63573 | 31.97898
13.70569 | 31.97141
13.7744 | 31.95837
13.84396 | 31.95577
13.91432 | 31.94837
13.9832 | 31.93784
14.05108 | 31.91822
14.1213 | 31.91287
14.19209 | 31.91573
14.26023 | 31.89467
14.32974 | 31.8921
14.40035 | 31.89049
14.46945 | 31.87882
14.53806 | 31.87062
14.60756 | 31.85776
14.67736 | 31.85748
14.74653 | 31.84767
14.81615 | 31.84059
14.8862 | 31.83964
14.95488 | 31.82327
15.02492 | 31.8203
15.09441 | 31.8058
15.16278 | 31.79165
15.23201 | 31.78867
15.3028 | 31.78416
15.3723 | 31.7791
15.4406 | 31.76289
15.51078 | 31.75938
15.58133 | 31.76116
15.64906 | 31.73764
15.71809 | 31.73273
15.78851 | 31.72915
15.8582 | 31.7188
15.92692 | 31.70686
15.99684 | 31.69591
16.0669 | 31.69245
16.1358 | 31.67924
16.20493 | 31.66829
16.27451 | 31.66554
16.34322 | 31.65246
16.41359 | 31.6551
16.48345 | 31.64897
16.55218 | 31.63561
16.62161 | 31.63331
16.69207 | 31.62574
16.76092 | 31.61816
16.82889 | 31.60291
16.89906 | 31.60228
16.96991 | 31.60613
17.03808 | 31.5896
17.1076 | 31.58822
17.17816 | 31.5863
17.24727 | 31.57569
17.31572 | 31.56653
17.38519 | 31.55777
17.45513 | 31.55747
17.52427 | 31.54879
17.59392 | 31.54233
17.6639 | 31.54343
17.73264 | 31.53237
17.80271 | 31.5343
17.87221 | 31.52935
17.94059 | 31.51687
18.00984 | 31.51489
18.08056 | 31.50986
18.15012 | 31.50497
18.21844 | 31.49106
18.28854 | 31.48854
18.35913 | 31.49054
18.42683 | 31.47083
18.49587 | 31.4682
18.56622 | 31.4677
18.63598 | 31.46328
18.70473 | 31.46164
18.77465 | 31.45736
18.84466 | 31.46011
18.91359 | 31.45135
18.98264 | 31.44408
19.05227 | 31.44402
19.12084 | 31.43374
19.19128 | 31.44007
19.26112 | 31.43751
19.32991 | 31.42949
19.39932 | 31.4308
19.46981 | 31.42987
19.53873 | 31.42843
19.60671 | 31.41908
19.67679 | 31.42099
19.74775 | 31.42902
19.81576 | 31.41148
19.88544 | 31.4109
19.95584 | 31.41404
20.0251 | 31.40906
20.09338 | 31.40498
20.16305 | 31.40152
20.23282 | 31.40738
20.30217 | 31.40565
20.37164 | 31.40328
20.44186 | 31.40837
20.51041 | 31.39707
20.58059 | 31.39918
20.64989 | 31.39363
20.71839 | 31.38325
20.78751 | 31.38467
20.85838 | 31.38562
20.92777 | 31.38565
20.9961 | 31.37631
21.06623 | 31.37803
21.1369 | 31.38693
21.20485 | 31.37091
21.2737 | 31.37341
21.34405 | 31.3778
21.41376 | 31.37359
21.48252 | 31.37078
21.55247 | 31.36614
21.62249 | 31.36873
21.69131 | 31.36195
21.76043 | 31.35678
21.83006 | 31.35906
21.89866 | 31.34913
21.96906 | 31.3578
22.03893 | 31.36002
22.10781 | 31.35232
22.17716 | 31.35268
22.24765 | 31.35065
22.31651 | 31.34785
22.38446 | 31.33936
22.45449 | 31.34185
22.52545 | 31.35317
22.59348 | 31.34214
22.66308 | 31.34556
22.73362 | 31.35017
22.80287 | 31.34515
22.87124 | 31.34265
22.94085 | 31.33929
23.0107 | 31.34368
23.07989 | 31.3376
23.14942 | 31.33397
23.21952 | 31.34039
23.2882 | 31.3344
23.35823 | 31.33981
23.42764 | 31.33835
23.49614 | 31.3321
23.56529 | 31.33638
23.63611 | 31.34037
23.70566 | 31.34221
23.77392 | 31.33347
23.84407 | 31.33603
23.91469 | 31.34125
23.98238 | 31.32461
24.05146 | 31.32662
24.12185 | 31.33173
24.19153 | 31.33057
24.26022 | 31.33193
24.3302 | 31.331
24.40016 | 31.33702
24.46912 | 31.3333
24.53822 | 31.33028
24.60786 | 31.33518
24.67653 | 31.32583
24.74685 | 31.33198
24.81672 | 31.33155
24.88554 | 31.32638
24.95487 | 31.33039
25.02534 | 31.33046
25.09423 | 31.32883
25.16217 | 31.32151
25.23234 | 31.32588
25.3033 | 31.3374
25.37125 | 31.32503
25.44092 | 31.33088
25.5114 | 31.33683
25.58062 | 31.33327
25.64905 | 31.33083
25.7189 | 31.32877
25.78837 | 31.33624
25.85759 | 31.33423
25.92721 | 31.3335
25.99732 | 31.33942
26.06592 | 31.33278
26.13604 | 31.33902
26.2055 | 31.34097
26.27393 | 31.33409
26.34312 | 31.33954
26.41391 | 31.34483
26.48341 | 31.34862
26.55169 | 31.34259
26.62187 | 31.34687
26.69239 | 31.35429
26.76012 | 31.34075
26.82912 | 31.3424
26.89957 | 31.34804
26.96931 | 31.35035
27.03805 | 31.35476
27.10794 | 31.35603
27.17804 | 31.36561
27.24685 | 31.36279
27.31598 | 31.36049
27.38554 | 31.36437
27.45428 | 31.36008
27.52459 | 31.36965
27.59442 | 31.37067
27.6632 | 31.36868
27.73268 | 31.37662
27.80312 | 31.37938
27.87209 | 31.37948
27.94 | 31.37349
28.01013 | 31.37918
28.08103 | 31.39118
28.14915 | 31.37907
28.21861 | 31.38197
28.28907 | 31.3866
28.35833 | 31.38211
28.42684 | 31.37968
28.49626 | 31.37687
28.56619 | 31.38289
28.63536 | 31.38363
28.70507 | 31.3852
28.77503 | 31.39291
28.84413 | 31.38593
28.91376 | 31.39272
28.98329 | 31.39077
29.05169 | 31.38224
29.12091 | 31.38599
29.19166 | 31.38823
29.26112 | 31.38909
29.32941 | 31.38155
29.39958 | 31.38734
29.47018 | 31.40057
29.53804 | 31.38642
29.60701 | 31.38908
29.67741 | 31.3922
29.74708 | 31.38945
29.81588 | 31.38812
29.88571 | 31.38581
29.95583 | 31.39242
30.02457 | 31.38755
30.09375 | 31.38384
30.16324 | 31.3886
30.23203 | 31.38156
30.30233 | 31.38945
30.37227 | 31.39045
30.44105 | 31.38526
30.51053 | 31.38812
30.58096 | 31.38968
30.64984 | 31.38601
30.71777 | 31.37551
30.78787 | 31.37639
30.85876 | 31.38349
30.92683 | 31.37101
30.99642 | 31.37467
31.06683 | 31.38136
31.13618 | 31.37721
31.20458 | 31.3747
31.27412 | 31.37222
31.34399 | 31.37784
31.41323 | 31.37547
31.48286 | 31.37449
31.55293 | 31.38125
31.62157 | 31.37365
31.69161 | 31.38076
31.76097 | 31.3789
31.82943 | 31.37292
31.89865 | 31.37766
31.96946 | 31.38216
32.03897 | 31.38568
32.10727 | 31.37871
32.17745 | 31.38281
32.24804 | 31.39074
32.31572 | 31.37979
32.38474 | 31.38159
32.45507 | 31.38604
32.52471 | 31.38535
32.59347 | 31.38613
32.66335 | 31.38685
32.73357 | 31.39241
32.80238 | 31.39114
32.87159 | 31.38865
32.94116 | 31.39515
33.00978 | 31.3891
33.08017 | 31.39916
33.15009 | 31.40186
33.21881 | 31.39756
33.28827 | 31.40096
33.35865 | 31.40152
33.42763 | 31.4026
33.49551 | 31.39696
33.56569 | 31.40229
33.63654 | 31.41607
33.70469 | 31.40795
33.77417 | 31.41307
33.84478 | 31.41804
33.91398 | 31.41647
33.98248 | 31.4138
34.05184 | 31.41229
34.12176 | 31.41686
34.19093 | 31.41605
34.26056 | 31.41482
34.33055 | 31.42304
34.39926 | 31.41816
34.46929 | 31.42743
34.53883 | 31.42957
34.60726 | 31.42217
34.67648 | 31.42616
34.74723 | 31.42894
34.81674 | 31.43151
34.88499 | 31.42567
34.95515 | 31.42904
35.02575 | 31.43777
35.09347 | 31.42478
35.16252 | 31.42888
35.23289 | 31.43497
35.3026 | 31.43563
35.37143 | 31.43817
35.44133 | 31.4389
35.51135 | 31.44564
35.58023 | 31.44325
35.64931 | 31.44115
35.7189 | 31.44602
35.78751 | 31.44061
35.85793 | 31.4524
35.92776 | 31.456
35.9966 | 31.45174
36.06596 | 31.45752
36.13647 | 31.45983
36.20534 | 31.46246
36.27335 | 31.45875
36.34343 | 31.46269
36.41436 | 31.47196
36.48243 | 31.45869
36.55197 | 31.464
36.62247 | 31.47059
36.69173 | 31.46902
36.76013 | 31.46839
36.82964 | 31.46621
36.89954 | 31.4763
36.96875 | 31.47764
37.03834 | 31.4785
37.10844 | 31.48535
37.17712 | 31.4795
37.24722 | 31.48547
37.31662 | 31.48371
37.385 | 31.478
37.45418 | 31.48357
37.52494 | 31.48825
37.59449 | 31.49166
37.66274 | 31.48797
37.73293 | 31.49269
37.80355 | 31.50062
37.87129 | 31.48733
37.94032 | 31.48893
38.0107 | 31.4962
38.08038 | 31.49745
38.14914 | 31.5001
38.21902 | 31.50089
38.28909 | 31.50771
38.35787 | 31.50475
38.42708 | 31.50235
38.49661 | 31.50957
38.56534 | 31.50527
38.6357 | 31.51548
38.70564 | 31.5187
38.77436 | 31.51449
38.84383 | 31.51969
38.91426 | 31.52284
38.98321 | 31.52456
39.05107 | 31.52214
39.12125 | 31.52972
39.1921 | 31.54131
39.26021 | 31.53598
39.32975 | 31.5436
39.4003 | 31.55306
39.46943 | 31.55243
39.53793 | 31.55348
39.6077 | 31.55371
39.67736 | 31.55959
39.74652 | 31.5596
39.81615 | 31.5608
39.88611 | 31.56871
39.95486 | 31.56292
40.0249 | 31.57136
40.09434 | 31.57327
40.1627 | 31.57022
40.23197 | 31.57871
40.30272 | 31.58425
40.3723 | 31.59305
40.44054 | 31.58973
40.5108 | 31.59561
40.58134 | 31.60686
40.64902 | 31.59864
40.71812 | 31.6051
40.78845 | 31.61328
40.85814 | 31.61623
40.92685 | 31.62019
40.99685 | 31.62552
41.06685 | 31.63515
41.13576 | 31.63594
41.20481 | 31.63723
41.27452 | 31.64727
41.3431 | 31.64427
41.41358 | 31.65688
41.48337 | 31.66123
41.55217 | 31.65981
41.62155 | 31.66819
41.69204 | 31.6714
41.76087 | 31.67313
41.8288 | 31.66924
41.89904 | 31.67813
41.96988 | 31.69241
42.03797 | 31.68593
42.10752 | 31.69429
42.17813 | 31.70408
42.24721 | 31.704
42.31572 | 31.70597
42.38517 | 31.70587
42.45516 | 31.7145
42.5243 | 31.71403
42.59394 | 31.7158
42.66393 | 31.72345
42.73268 | 31.71793
42.80268 | 31.72668
42.87223 | 31.72747
42.94057 | 31.72167
43.00985 | 31.72831
43.08063 | 31.73361
43.15015 | 31.73549
43.21831 | 31.73012
43.28851 | 31.73392
43.35908 | 31.74174
43.42678 | 31.73198
43.49585 | 31.73738
43.56625 | 31.74528
43.63592 | 31.7443
43.70473 | 31.74702
43.77464 | 31.74578
43.8447 | 31.75202
43.91355 | 31.7475
43.98266 | 31.74572
44.0522 | 31.74982
44.12092 | 31.74606
44.19121 | 31.75393
44.26113 | 31.75525
44.32984 | 31.75122
44.39939 | 31.75757
44.46977 | 31.75812
44.53872 | 31.75868
44.60661 | 31.74994
44.67682 | 31.75468
44.74761 | 31.76267
44.81583 | 31.75112
44.88528 | 31.75395
44.95591 | 31.75681
45.025 | 31.75115
45.09353 | 31.7505
45.16292 | 31.74909
45.23288 | 31.75695
45.30202 | 31.75647
45.37177 | 31.75784
45.44171 | 31.76387
45.51053 | 31.75797
45.58045 | 31.76248
45.65 | 31.76244
45.7183 | 31.75271
45.78755 | 31.75241
45.8583 | 31.7533
45.92788 | 31.75653
45.99605 | 31.75112
46.06632 | 31.75462
46.13687 | 31.76232
46.20456 | 31.74865
46.27364 | 31.75086
46.34405 | 31.75454
46.41369 | 31.75362
46.48254 | 31.75324
46.55231 | 31.75301
46.62242 | 31.75793
46.69125 | 31.75441
46.76049 | 31.75274
46.82995 | 31.75914
46.89866 | 31.75516
46.96898 | 31.76714
47.03895 | 31.77053
47.10766 | 31.76671
47.17721 | 31.77354
47.24798 | 31.77567
47.31651 | 31.7758
47.38439 | 31.76929
47.45466 | 31.77372
47.52535 | 31.78376
47.59357 | 31.77396
47.66299 | 31.7807
47.73368 | 31.78719
47.80272 | 31.78723
47.87133 | 31.78859
47.94069 | 31.78786
48.01075 | 31.79611
48.07978 | 31.7963
48.14957 | 31.79724
48.21951 | 31.80262
48.28835 | 31.79598
48.3582 | 31.80212
48.42768 | 31.80247
48.49606 | 31.79701
48.56543 | 31.8034
48.63604 | 31.80796
48.70563 | 31.81232
48.77389 | 31.80694
48.84413 | 31.80834
48.91469 | 31.81723
48.98241 | 31.80528
49.05136 | 31.80719
49.12174 | 31.81311
49.19142 | 31.81457
49.26035 | 31.81639
49.33015 | 31.8182
49.40017 | 31.82776
49.46901 | 31.82693
49.53831 | 31.82556
49.60772 | 31.82973
49.67643 | 31.82447
49.74678 | 31.83317
49.81678 | 31.83415
49.88545 | 31.82772
49.95505 | 31.83155
50.02535 | 31.83054
50.09424 | 31.82776
50.16216 | 31.81968
50.23236 | 31.82434
50.30318 | 31.83451
50.37149 | 31.82317
50.44088 | 31.82557
50.51152 | 31.82632
50.58055 | 31.81896
50.64914 | 31.81179
50.71857 | 31.79789
50.78859 | 31.77778
50.85762 | 31.75683
50.92738 | 31.74019
50.99721 | 31.72861
51.06608 | 31.70369
51.136 | 31.69146
51.20556 | 31.67235
51.27389 | 31.64413
51.34329 | 31.62413
51.41397 | 31.60035
51.48353 | 31.56939
51.55182 | 31.52074
51.62214 | 31.43283

## 229
229 | 229
Dehnung | Standardkraft
% | N/mm²
0 | 0.2020917
0.0001059588 | 0.1650659
0.0001875675 | 0.1333617
0.0002713076 | 0.105365
0.0003726169 | 0.07948735
0.0009362101 | 0.06032914
0.002388292 | 0.05040281
0.004061714 | 0.04497178
0.005763806 | 0.04309087
0.007384939 | 0.04112299
0.009076516 | 0.03969226
0.01073747 | 0.03935703
0.01241862 | 0.03905587
0.0140708 | 0.04011548
0.01574161 | 0.04071736
0.01742474 | 0.04215892
0.01908647 | 0.04516902
0.02074473 | 0.04787328
0.02243813 | 0.05120731
0.02409375 | 0.05569119
0.02576072 | 0.05925325
0.02744247 | 0.06416778
0.02912229 | 0.06845091
0.03078045 | 0.07418396
0.0324422 | 0.07961937
0.03412987 | 0.08532225
0.03579133 | 0.09081883
0.03744928 | 0.09648742
0.03914755 | 0.1006364
0.040779 | 0.1091714
0.04245669 | 0.1149801
0.04408628 | 0.1214493
0.04580074 | 0.127949
0.04743734 | 0.1344831
0.04909137 | 0.1411575
0.0507528 | 0.14876
0.05244118 | 0.1558379
0.05405693 | 0.1627341
0.05573321 | 0.1697723
0.05738658 | 0.177722
0.05907251 | 0.1855352
0.06071095 | 0.1941428
0.06239289 | 0.2074239
0.06404185 | 0.2151552
0.06568248 | 0.2227313
0.06735724 | 0.2276265
0.06901866 | 0.2346365
0.07070694 | 0.2421703
0.07238972 | 0.2501001
0.07383414 | 0.2628167
0.075715 | 0.2761748
0.07741533 | 0.2857981
0.07902589 | 0.2934011
0.08073619 | 0.3022425
0.08236386 | 0.3111532
0.08406586 | 0.3196505
0.08570099 | 0.3293099
0.08737834 | 0.3394363
0.08903265 | 0.3466027
0.09066836 | 0.3487806
0.09232576 | 0.3564146
0.09400483 | 0.3674921
0.0956612 | 0.3740312
0.09734692 | 0.3825706
0.09902332 | 0.3977725
0.1006471 | 0.4131714
0.1025705 | 0.4200455
0.1039175 | 0.4217843
0.1056387 | 0.430934
0.1073073 | 0.4413012
0.1089898 | 0.4511448
0.1106487 | 0.4605333
0.1123141 | 0.4722501
0.1139958 | 0.4814862
0.1156723 | 0.4924025
0.1173593 | 0.5020363
0.1190121 | 0.5114804
0.1206897 | 0.5219345
0.1223668 | 0.5312017
0.1240227 | 0.5422462
0.1256758 | 0.5528783
0.1274066 | 0.5617284
0.1290599 | 0.570715
0.1307162 | 0.5820708
0.1323911 | 0.592682
0.1340318 | 0.602984
0.1356981 | 0.6123921
0.1374041 | 0.622731
0.1390527 | 0.6325089
0.1407112 | 0.6426831
0.1423448 | 0.6518445
0.1440249 | 0.6625174
0.1456712 | 0.6724267
0.1473566 | 0.6834636
0.1490269 | 0.6921544
0.1506887 | 0.7031429
0.1523615 | 0.7127839
0.1540359 | 0.7220146
0.1557374 | 0.7326305
0.157374 | 0.7427809
0.1590842 | 0.7518035
0.1607447 | 0.7627255
0.1623888 | 0.7732532
0.1641135 | 0.7832907
0.1657376 | 0.7928672
0.1674374 | 0.8034157
0.1691304 | 0.8140109
0.1707866 | 0.8239707
0.172463 | 0.833675
0.1741386 | 0.8432383
0.1757444 | 0.8523921
0.1774688 | 0.8618049
0.1791373 | 0.8724665
0.1807901 | 0.8826152
0.1824088 | 0.8923227
0.1841046 | 0.9035959
0.1857673 | 0.9129529
0.187412 | 0.9222542
0.189083 | 0.9309942
0.1907583 | 0.940705
0.1923998 | 0.9505874
0.194094 | 0.9599622
0.1957909 | 0.9705728
0.1974041 | 0.9810577
0.1990813 | 0.9915828
0.2007731 | 1.001034
0.2024188 | 1.010482
0.2040981 | 1.020768
0.2057632 | 1.031198
0.2074463 | 1.040371
0.2090722 | 1.051431
0.2107643 | 1.061619
0.2124331 | 1.071596
0.2140882 | 1.081617
0.2157767 | 1.091894
0.2174338 | 1.101276
0.2191198 | 1.109878
0.22077 | 1.120864
0.2224301 | 1.129461
0.2240886 | 1.140184
0.2257658 | 1.149822
0.2274539 | 1.160032
0.2291116 | 1.169312
0.2307433 | 1.179688
0.2324188 | 1.195092
0.2340513 | 1.205247
0.2357192 | 1.213046
0.2374495 | 1.220657
0.2390104 | 1.228156
0.2407137 | 1.237882
0.2424177 | 1.246126
0.2440227 | 1.257816
0.2457244 | 1.275745
0.2473854 | 1.285365
0.2490729 | 1.295658
0.2507639 | 1.305934
0.2517323 | 1.31304
0.2533889 | 1.322538
0.2550635 | 1.332934
0.2577416 | 1.372992
0.2749323 | 1.525138
0.2929472 | 1.694158
0.3145771 | 1.893046
0.3319508 | 2.053182
0.3500478 | 2.216795
0.3690378 | 2.3826
0.3884154 | 2.554771
0.4083468 | 2.729751
0.4289393 | 2.90802
0.4499716 | 3.089451
0.4712559 | 3.270788
0.4923955 | 3.45279
0.5131547 | 3.629528
0.5335806 | 3.800733
0.553831 | 3.966704
0.5740858 | 4.1334
0.5949143 | 4.301345
0.6156466 | 4.472916
0.6366467 | 4.644411
0.6573428 | 4.816826
0.6784454 | 4.987376
0.6995585 | 5.158699
0.7210507 | 5.327373
0.7423343 | 5.493271
0.7631142 | 5.656202
0.7834682 | 5.817966
0.8035827 | 5.980819
0.8241042 | 6.143047
0.8446834 | 6.305243
0.8657928 | 6.465359
0.8865187 | 6.62495
0.9074783 | 6.782558
0.9281962 | 6.940672
0.949309 | 7.100174
0.9702306 | 7.262448
0.9913367 | 7.423842
1.012144 | 7.583079
1.032848 | 7.739049
1.053549 | 7.892029
1.074309 | 8.044262
1.095556 | 8.195749
1.115957 | 8.351094
1.137338 | 8.506937
1.158348 | 8.665936
1.179417 | 8.821445
1.200062 | 8.97274
1.22068 | 9.119552
1.24108 | 9.265761
1.261891 | 9.414498
1.283043 | 9.566614
1.304028 | 9.721409
1.325021 | 9.874622
1.345703 | 10.02624
1.366617 | 10.17378
1.387313 | 10.31959
1.408609 | 10.4634
1.429183 | 10.60604
1.449647 | 10.74629
1.469744 | 10.88873
1.490173 | 11.03311
1.510881 | 11.1799
1.532054 | 11.32696
1.553597 | 11.47231
1.574805 | 11.61647
1.595978 | 11.75868
1.616937 | 11.8997
1.638006 | 12.04129
1.658601 | 12.18249
1.679445 | 12.32226
1.699785 | 12.45792
1.720282 | 12.59115
1.740775 | 12.72438
1.761735 | 12.85956
1.782748 | 12.99725
1.803882 | 13.13683
1.825505 | 13.27713
1.846713 | 13.41817
1.86779 | 13.55415
1.888279 | 13.68506
1.908713 | 13.81068
1.928702 | 13.93646
1.949327 | 14.0634
1.969936 | 14.19385
1.990722 | 14.32686
2.011427 | 14.46071
2.032272 | 14.59556
2.053389 | 14.72801
2.07458 | 14.8613
2.096279 | 14.99291
2.117241 | 15.12397
2.137936 | 15.25199
2.15817 | 15.38113
2.178745 | 15.51006
2.199241 | 15.64049
2.220431 | 15.76854
2.241448 | 15.89396
2.26242 | 16.01822
2.283636 | 16.14241
2.304379 | 16.26735
2.325376 | 16.3945
2.346277 | 16.52163
2.367354 | 16.64765
2.387922 | 16.77013
2.408595 | 16.8893
2.429131 | 17.00663
2.449946 | 17.12384
2.470499 | 17.24247
2.49143 | 17.36337
2.512456 | 17.48505
2.533388 | 17.60572
2.554105 | 17.72316
2.574744 | 17.83708
2.595254 | 17.9488
2.615686 | 18.06196
2.636908 | 18.17756
2.657958 | 18.29631
2.679234 | 18.41429
2.700063 | 18.53105
2.721031 | 18.64518
2.741934 | 18.75769
2.763054 | 18.86847
2.784154 | 18.97819
2.804712 | 19.08715
2.825122 | 19.19642
2.845445 | 19.30627
2.866215 | 19.41705
2.887011 | 19.52937
2.908548 | 19.64
2.929675 | 19.74994
2.950916 | 19.8574
2.971769 | 19.96369
2.992685 | 20.06857
3.013237 | 20.1743
3.033734 | 20.27872
3.054223 | 20.38088
3.074402 | 20.48076
3.094953 | 20.57888
3.115576 | 20.67867
3.136584 | 20.77939
3.15752 | 20.88338
3.179031 | 20.99027
3.200608 | 21.09707
3.221913 | 21.20114
3.242777 | 21.29986
3.263336 | 21.39393
3.283624 | 21.4856
3.303955 | 21.57827
3.324949 | 21.67205
3.345648 | 21.77
3.366676 | 21.86755
3.387424 | 21.96542
3.408587 | 22.06056
3.42968 | 22.15481
3.451192 | 22.24758
3.472414 | 22.33855
3.493183 | 22.42712
3.513445 | 22.5137
3.533662 | 22.59996
3.55415 | 22.6863
3.574658 | 22.77384
3.595804 | 22.86002
3.616534 | 22.94572
3.637489 | 23.03055
3.658237 | 23.11641
3.679278 | 23.2039
3.700156 | 23.29384
3.721179 | 23.38279
3.742099 | 23.47007
3.762771 | 23.55434
3.783531 | 23.63597
3.804269 | 23.71711
3.825236 | 23.79777
3.845932 | 23.88041
3.867232 | 23.96469
3.888234 | 24.04964
3.909347 | 24.13272
3.930108 | 24.21176
3.950765 | 24.28726
3.971225 | 24.36049
3.991855 | 24.43534
4.013139 | 24.51259
4.034065 | 24.59315
4.05513 | 24.67292
4.075771 | 24.75107
4.096686 | 24.82503
4.117343 | 24.89799
4.138472 | 24.96882
4.159271 | 25.03868
4.179757 | 25.10605
4.199931 | 25.17377
4.220295 | 25.24291
4.240985 | 25.31365
4.261867 | 25.38596
4.283461 | 25.45776
4.304607 | 25.52821
4.325929 | 25.59666
4.346826 | 25.66458
4.367939 | 25.73234
4.388661 | 25.80029
4.409436 | 25.86694
4.429956 | 25.9316
4.450236 | 25.99389
4.470866 | 26.05496
4.491567 | 26.11717
4.512666 | 26.18014
4.533628 | 26.24606
4.555245 | 26.31307
4.576645 | 26.38046
4.597912 | 26.44507
4.618566 | 26.50446
4.63898 | 26.55977
4.659089 | 26.61223
4.679265 | 26.66557
4.700084 | 26.72164
4.720651 | 26.78113
4.741566 | 26.841
4.762217 | 26.90114
4.783347 | 26.95906
4.804347 | 27.01757
4.825851 | 27.07439
4.847218 | 27.13024
4.868166 | 27.18376
4.888557 | 27.23662
4.908876 | 27.28982
4.929498 | 27.34364
4.950139 | 27.3979
4.971453 | 27.45026
4.992294 | 27.50134
5.013373 | 27.5495
5.034173 | 27.59842
5.055343 | 27.64817
5.076248 | 27.70013
5.097259 | 27.75047
5.118147 | 27.7988
5.138678 | 27.8437
5.159341 | 27.8862
5.179964 | 27.92928
5.200801 | 27.97196
5.22131 | 28.01744
5.242412 | 28.06382
5.263326 | 28.11182
5.284283 | 28.15811
5.304916 | 28.20153
5.325495 | 28.24295
5.345924 | 28.28323
5.366505 | 28.32504
5.387785 | 28.36884
5.408882 | 28.41498
5.430077 | 28.46019
5.45089 | 28.50488
5.471923 | 28.54731
5.492723 | 28.58796
5.513924 | 28.62736
5.534957 | 28.6651
5.55555 | 28.70227
5.575899 | 28.73916
5.596217 | 28.77727
5.616955 | 28.81668
5.637843 | 28.8578
5.659464 | 28.89694
5.680602 | 28.93489
5.701801 | 28.97071
5.722615 | 29.00695
5.74354 | 29.04231
5.764058 | 29.07809
5.784531 | 29.11262
5.805064 | 29.14533
5.825238 | 29.17603
5.84577 | 29.206
5.866376 | 29.23659
5.88749 | 29.26751
5.908391 | 29.30106
5.929805 | 29.33677
5.951383 | 29.37401
5.97268 | 29.40919
5.993581 | 29.4414
6.014199 | 29.46938
6.034514 | 29.49475
6.054681 | 29.51988
6.07564 | 29.54647
6.096356 | 29.5762
6.117377 | 29.6072
6.138126 | 29.63991
6.159241 | 29.67124
6.180332 | 29.70204
6.2017 | 29.73111
6.223132 | 29.7598
6.243894 | 29.78634
6.264308 | 29.81156
6.284467 | 29.83696
6.304979 | 29.86274
6.325365 | 29.88991
6.346517 | 29.91547
6.367319 | 29.94053
6.388157 | 29.96419
6.408962 | 29.98782
6.429942 | 30.01266
6.450967 | 30.03959
6.471815 | 30.06649
6.492888 | 30.09173
6.513486 | 30.11534
6.534323 | 30.1366
6.554946 | 30.15725
6.575936 | 30.17777
6.596658 | 30.19947
6.617706 | 30.22328
6.639001 | 30.24817
6.659991 | 30.27251
6.680912 | 30.29344
6.701537 | 30.31221
6.722093 | 30.32767
6.742499 | 30.34456
6.763651 | 30.36211
6.784658 | 30.38271
6.805749 | 30.40484
6.826516 | 30.42599
6.847274 | 30.4454
6.868066 | 30.46256
6.888847 | 30.47884
6.909995 | 30.49401
6.930484 | 30.50941
6.950963 | 30.52368
6.97107 | 30.54061
6.991652 | 30.55779
7.012321 | 30.5774
7.033659 | 30.59709
7.055083 | 30.61604
7.076288 | 30.63376
7.097391 | 30.65014
7.118365 | 30.66707
7.139385 | 30.68444
7.159998 | 30.70175
7.180818 | 30.71732
7.201124 | 30.73085
7.221667 | 30.74232
7.242179 | 30.75424
7.263149 | 30.7671
7.284178 | 30.78202
7.30526 | 30.80007
7.326928 | 30.81881
7.348148 | 30.83747
7.369251 | 30.85245
7.389793 | 30.86348
7.410222 | 30.87111
7.430266 | 30.87845
7.450704 | 30.88687
7.471416 | 30.89817
7.492074 | 30.91201
7.512896 | 30.92583
7.53359 | 30.94016
7.554678 | 30.95305
7.575736 | 30.96661
7.597418 | 30.97888
7.618561 | 30.99003
7.639407 | 30.9991
7.659764 | 31.00821
7.680211 | 31.01759
7.700792 | 31.02878
7.721611 | 31.04017
7.74288 | 31.05009
7.763652 | 31.05887
7.78472 | 31.06627
7.805554 | 31.07496
7.826645 | 31.08538
7.847479 | 31.09694
7.868572 | 31.10777
7.889319 | 31.11735
7.909953 | 31.12462
7.930535 | 31.13042
7.951235 | 31.13602
7.972053 | 31.14267
7.992603 | 31.15221
8.013798 | 31.16272
8.034653 | 31.1738
8.055517 | 31.18316
8.076122 | 31.1901
8.096783 | 31.19506
8.117142 | 31.19915
8.137757 | 31.20493
8.15906 | 31.21302
8.180144 | 31.22376
8.20133 | 31.23408
8.222165 | 31.24349
8.243222 | 31.25101
8.264015 | 31.25681
8.285276 | 31.26208
8.306027 | 31.26518
8.326698 | 31.26869
8.347098 | 31.2719
8.367469 | 31.27705
8.388213 | 31.28312
8.409126 | 31.29131
8.430727 | 31.29786
8.45184 | 31.30415
8.472962 | 31.30844
8.493776 | 31.31276
8.514725 | 31.31757
8.535247 | 31.32273
8.555727 | 31.32746
8.5762 | 31.3301
8.596416 | 31.33137
8.616935 | 31.33222
8.637508 | 31.33419
8.658638 | 31.33786
8.679491 | 31.34398
8.700906 | 31.35278
8.722515 | 31.36296
8.743869 | 31.37166
8.764721 | 31.37624
8.785366 | 31.37786
8.805768 | 31.37687
8.825957 | 31.37701
8.846867 | 31.3778
8.867595 | 31.38268
8.888575 | 31.38798
8.909339 | 31.39402
8.930443 | 31.39893
8.951531 | 31.40308
8.972897 | 31.40663
8.99431 | 31.40919
9.015071 | 31.41097
9.0355 | 31.41183
9.055665 | 31.41241
9.07614 | 31.41419
9.096564 | 31.41681
9.1176 | 31.41839
9.138469 | 31.41965
9.159239 | 31.42041
9.180049 | 31.42195
9.201046 | 31.42459
9.2221 | 31.42808
9.242963 | 31.43194
9.264015 | 31.43519
9.284589 | 31.4363
9.305393 | 31.43641
9.326074 | 31.43583
9.347006 | 31.4356
9.367766 | 31.43684
9.388715 | 31.44053
9.410031 | 31.44531
9.430899 | 31.45041
9.451895 | 31.453
9.472527 | 31.45246
9.493163 | 31.44974
9.513581 | 31.44693
9.53462 | 31.44644
9.55563 | 31.4484
9.576662 | 31.45171
9.597527 | 31.45466
9.618255 | 31.45615
9.639154 | 31.45654
9.659877 | 31.4569
9.681089 | 31.45588
9.701612 | 31.45453
9.72208 | 31.45239
9.742179 | 31.45171
9.762748 | 31.45201
9.783403 | 31.45503
9.804602 | 31.45823
9.826151 | 31.46116
9.847302 | 31.46286
9.868451 | 31.46291
9.889388 | 31.46328
9.910457 | 31.46369
9.93107 | 31.46431
9.951889 | 31.46358
9.972307 | 31.46216
9.992682 | 31.4595
10.01326 | 31.45671
10.03409 | 31.45479
10.05515 | 31.45382
10.07611 | 31.45626
10.09773 | 31.46057
10.11903 | 31.46467
10.1402 | 31.46585
10.16086 | 31.46332
10.18137 | 31.45746
10.20141 | 31.45104
10.2217 | 31.44548
10.24244 | 31.44315
10.26305 | 31.44355
10.28394 | 31.4443
10.30452 | 31.44588
10.32567 | 31.44641
10.34663 | 31.44693
10.36816 | 31.4465
10.38956 | 31.44638
10.41045 | 31.44527
10.4309 | 31.44349
10.45127 | 31.44163
10.47184 | 31.44053
10.49249 | 31.44093
10.51377 | 31.43972
10.53459 | 31.43852
10.55563 | 31.43747
10.57652 | 31.43741
10.59762 | 31.43821
10.61849 | 31.44077
10.63947 | 31.4421
10.66042 | 31.44236
10.68099 | 31.44007
10.70169 | 31.43672
10.72224 | 31.43267
10.74308 | 31.42872
10.7636 | 31.42699
10.78459 | 31.42679
10.80562 | 31.42738
10.82652 | 31.428
10.84721 | 31.4261
10.86783 | 31.42213
10.88833 | 31.41695
10.90877 | 31.41329
10.92995 | 31.4119
10.95105 | 31.41321
10.97227 | 31.41502
10.99312 | 31.41676
11.01405 | 31.41652
11.03489 | 31.41543
11.05595 | 31.41398
11.07714 | 31.41144
11.09768 | 31.40798
11.11818 | 31.40473
11.1384 | 31.40289
11.15915 | 31.40249
11.17991 | 31.40341
11.20141 | 31.40373
11.22264 | 31.40386
11.24377 | 31.4012
11.26469 | 31.39913
11.28558 | 31.397
11.30634 | 31.39625
11.32671 | 31.39426
11.34735 | 31.3917
11.3675 | 31.38775
11.38799 | 31.38289
11.40842 | 31.37863
11.4294 | 31.37606
11.45047 | 31.37617
11.47162 | 31.37863
11.4933 | 31.3813
11.5146 | 31.38453
11.5357 | 31.3846
11.55632 | 31.38073
11.57679 | 31.37429
11.59696 | 31.36745
11.61764 | 31.36241
11.63845 | 31.36049
11.65935 | 31.36084
11.68018 | 31.36236
11.70111 | 31.3635
11.72225 | 31.36313
11.74339 | 31.36292
11.76496 | 31.36082
11.78588 | 31.35773
11.80655 | 31.35346
11.82663 | 31.34948
11.84701 | 31.34616
11.8674 | 31.34371
11.88819 | 31.34131
11.90921 | 31.33854
11.92989 | 31.33577
11.95089 | 31.33264
11.97171 | 31.33101
11.99286 | 31.33064
12.01371 | 31.33135
12.03479 | 31.33224
12.05561 | 31.33135
12.07625 | 31.3289
12.097 | 31.32468
12.11785 | 31.32043
12.13875 | 31.31686
12.15954 | 31.31597
12.18081 | 31.31689
12.20179 | 31.31872
12.22283 | 31.31884
12.24349 | 31.31669
12.2642 | 31.31244
12.28459 | 31.30713
12.30525 | 31.30331
12.32646 | 31.30167
12.34744 | 31.30232
12.36849 | 31.30192
12.38915 | 31.3016
12.41011 | 31.29878
12.43073 | 31.29584
12.45188 | 31.29172
12.47266 | 31.28779
12.49313 | 31.28332
12.51337 | 31.27851
12.53362 | 31.27553
12.55438 | 31.27403
12.57524 | 31.27473
12.59681 | 31.27455
12.61798 | 31.27483
12.63916 | 31.27293
12.66015 | 31.27152
12.68124 | 31.26963
12.702 | 31.26841
12.72273 | 31.26693
12.74335 | 31.26355
12.76361 | 31.25893
12.78424 | 31.25343
12.80487 | 31.2495
12.826 | 31.24729
12.84693 | 31.2472
12.86833 | 31.24939
12.88978 | 31.25162
12.91098 | 31.25304
12.93183 | 31.25079
12.95237 | 31.24534
12.97265 | 31.23667
12.99263 | 31.22981
13.01339 | 31.22444
13.0339 | 31.22292
13.05475 | 31.22328
13.07546 | 31.22385
13.09645 | 31.22323
13.11756 | 31.22153
13.13883 | 31.21966
13.16033 | 31.21762
13.18134 | 31.21536
13.20204 | 31.21175
13.22226 | 31.20861
13.24288 | 31.20514
13.26337 | 31.20309
13.28449 | 31.20108
13.30552 | 31.19827
13.32635 | 31.19532
13.34728 | 31.19194
13.36829 | 31.19007
13.38937 | 31.18974
13.41021 | 31.18934
13.43127 | 31.18746
13.45185 | 31.18347
13.47255 | 31.17791
13.49308 | 31.17162
13.5139 | 31.16625
13.53454 | 31.16164
13.55527 | 31.1598
13.57642 | 31.15847
13.59721 | 31.15777
13.61809 | 31.1555
13.63868 | 31.15143
13.65929 | 31.14606
13.67972 | 31.14157
13.7005 | 31.13823
13.71473 | 31.13788
13.73576 | 31.13868
13.75695 | 31.14033
13.77778 | 31.14119
13.79888 | 31.14065
13.81968 | 31.13974
13.88925 | 31.12874
13.95776 | 31.12479
14.02861 | 31.12175
14.09769 | 31.11438
14.16571 | 31.10131
14.23512 | 31.09552
14.30641 | 31.10406
14.37474 | 31.08806
14.4441 | 31.08103
14.5141 | 31.08034
14.58436 | 31.07114
14.65221 | 31.06136
14.72191 | 31.0525
14.79154 | 31.05005
14.86104 | 31.04573
14.93024 | 31.03416
15.0006 | 31.03529
15.06919 | 31.02211
15.13927 | 31.01667
15.20845 | 31.01347
15.27772 | 30.99659
15.34587 | 30.98882
15.41701 | 30.98695
15.48666 | 30.98087
15.55522 | 30.96916
15.62466 | 30.96001
15.69581 | 30.96391
15.76372 | 30.9452
15.83258 | 30.93423
15.90226 | 30.93209
15.97292 | 30.92598
16.04101 | 30.91837
16.11118 | 30.91078
16.181 | 30.9072
16.25036 | 30.90126
16.31916 | 30.88837
16.389 | 30.88536
16.45752 | 30.87193
16.52783 | 30.87071
16.59748 | 30.87062
16.66706 | 30.85914
16.73542 | 30.85543
16.80634 | 30.85266
16.87543 | 30.84406
16.94352 | 30.83157
17.0129 | 30.82336
17.08422 | 30.83224
17.15259 | 30.81753
17.22191 | 30.81242
17.29193 | 30.81255
17.36217 | 30.80362
17.42994 | 30.79092
17.49956 | 30.77943
17.56926 | 30.77978
17.63871 | 30.7773
17.70806 | 30.76842
17.77833 | 30.7707
17.84702 | 30.75503
17.91704 | 30.75128
17.98634 | 30.7468
18.05549 | 30.73275
18.12373 | 30.72525
18.19481 | 30.72352
18.26447 | 30.71719
18.33297 | 30.70519
18.40245 | 30.69478
18.47352 | 30.70021
18.54154 | 30.68215
18.6103 | 30.67205
18.68003 | 30.67197
18.75073 | 30.66557
18.81887 | 30.65921
18.88897 | 30.65228
18.95883 | 30.648
19.02819 | 30.64281
19.09697 | 30.62963
19.16674 | 30.62868
19.23523 | 30.61627
19.30552 | 30.61627
19.3752 | 30.61563
19.44483 | 30.60527
19.51316 | 30.60129
19.58412 | 30.60021
19.65323 | 30.59669
19.72133 | 30.58523
19.79071 | 30.57732
19.86211 | 30.58461
19.93035 | 30.5687
19.99979 | 30.5617
20.06964 | 30.56361
20.14006 | 30.55772
20.20763 | 30.55049
20.27742 | 30.54352
20.34694 | 30.54087
20.41665 | 30.53637
20.4858 | 30.52345
20.55632 | 30.52742
20.62472 | 30.51365
20.695 | 30.51094
20.76403 | 30.50615
20.83336 | 30.49361
20.90132 | 30.48857
20.97263 | 30.48852
21.0421 | 30.48442
21.11073 | 30.47523
21.18002 | 30.46938
21.25139 | 30.4785
21.31925 | 30.46257
21.38815 | 30.45266
21.45779 | 30.45185
21.52857 | 30.44656
21.59659 | 30.44017
21.6667 | 30.4355
21.73653 | 30.43423
21.80596 | 30.43082
21.87465 | 30.41901
21.94452 | 30.42153
22.01295 | 30.41223
22.0833 | 30.41383
22.15299 | 30.41389
22.22269 | 30.40731
22.29101 | 30.40411
22.36196 | 30.40411
22.43107 | 30.39888
22.49916 | 30.3888
22.56845 | 30.38122
22.63975 | 30.39141
22.70811 | 30.379
22.77742 | 30.37406
22.84738 | 30.37813
22.91776 | 30.37408
22.98545 | 30.36895
23.0552 | 30.36436
23.12486 | 30.36557
23.19439 | 30.36384
23.26358 | 30.35522
23.33393 | 30.35825
23.40257 | 30.35003
23.47256 | 30.34926
23.54181 | 30.34755
23.6111 | 30.33407
23.6792 | 30.33156
23.7503 | 30.33467
23.82 | 30.33646
23.88855 | 30.32855
23.95798 | 30.32294
24.02907 | 30.33151
24.09712 | 30.31596
24.1659 | 30.30805
24.23559 | 30.30925
24.30632 | 30.30723
24.37439 | 30.30431
24.44446 | 30.30114
24.51427 | 30.3036
24.5837 | 30.30126
24.65253 | 30.29409
24.72231 | 30.29737
24.7909 | 30.2901
24.8611 | 30.29295
24.93077 | 30.2945
25.00038 | 30.28874
25.06882 | 30.29006
25.13962 | 30.29261
25.20881 | 30.2905
25.2768 | 30.2829
25.34621 | 30.27904
25.41764 | 30.28987
25.48594 | 30.2779
25.55527 | 30.27361
25.62518 | 30.2773
25.69552 | 30.27491
25.76326 | 30.26855
25.83288 | 30.26459
25.90261 | 30.26748
25.97207 | 30.26782
26.04137 | 30.25886
26.11165 | 30.26466
26.18027 | 30.25631
26.25033 | 30.25544
26.31961 | 30.25556
26.3889 | 30.24638
26.457 | 30.24532
26.52815 | 30.25134
26.59776 | 30.25383
26.6663 | 30.24861
26.73577 | 30.24762
26.80681 | 30.2574
26.87493 | 30.24645
26.9435 | 30.24243
27.01334 | 30.24833
27.08404 | 30.25199
27.15221 | 30.25294
27.22221 | 30.25531
27.29216 | 30.26192
27.36144 | 30.26324
27.43029 | 30.25824
27.50008 | 30.26276
27.56861 | 30.25722
27.63881 | 30.26121
27.70849 | 30.26557
27.7781 | 30.26231
27.84653 | 30.26519
27.91738 | 30.27079
27.98659 | 30.27182
28.05465 | 30.26461
28.12406 | 30.26321
28.19535 | 30.27617
28.26378 | 30.26551
28.33296 | 30.26088
28.4029 | 30.26535
28.4732 | 30.26312
28.54107 | 30.25996
28.61065 | 30.2565
28.6803 | 30.26018
28.74983 | 30.26132
28.81921 | 30.25645
28.88944 | 30.26506
28.95807 | 30.25872
29.02816 | 30.2603
29.0974 | 30.25952
29.16667 | 30.25001
29.23478 | 30.24705
29.30583 | 30.25016
29.37555 | 30.25022
29.44403 | 30.24314
29.51346 | 30.24041
29.58462 | 30.25205
29.65279 | 30.24172
29.72143 | 30.23778
29.79114 | 30.24131
29.86189 | 30.24197
29.92999 | 30.2408
30 | 30.23891
30.0699 | 30.24243
30.13919 | 30.2406
30.20801 | 30.23124
30.27774 | 30.23668
30.34634 | 30.23017
30.41655 | 30.23396
30.48632 | 30.23825
30.5559 | 30.23248
30.62436 | 30.23385
30.69524 | 30.23741
30.76442 | 30.23762
30.8324 | 30.22914
30.90177 | 30.22485
30.97311 | 30.23451
31.04148 | 30.22471
31.11074 | 30.22321
31.18065 | 30.23145
31.25103 | 30.22892
31.31887 | 30.22533
31.38849 | 30.22261
31.45818 | 30.22647
31.5277 | 30.22652
31.59702 | 30.22162
31.6673 | 30.22849
31.73597 | 30.22357
31.80595 | 30.22629
31.87509 | 30.22745
31.94438 | 30.22127
32.01251 | 30.22156
32.08363 | 30.22652
32.15332 | 30.23149
32.22183 | 30.22768
32.29131 | 30.22542
32.36245 | 30.23829
32.43049 | 30.22999
32.49916 | 30.22619
32.56885 | 30.23259
32.63954 | 30.23527
32.7076 | 30.23533
32.77764 | 30.23586
32.84758 | 30.24116
32.91695 | 30.24232
32.98588 | 30.23715
33.05559 | 30.24205
33.12417 | 30.23892
33.19434 | 30.2451
33.2641 | 30.2508
33.33371 | 30.24878
33.40215 | 30.25144
33.47293 | 30.25537
33.54218 | 30.25509
33.61015 | 30.25194
33.6796 | 30.24979
33.75084 | 30.26421
33.81931 | 30.25806
33.88849 | 30.25946
33.95855 | 30.26746
34.02889 | 30.26875
34.09669 | 30.26627
34.16626 | 30.26493
34.23595 | 30.26832
34.30538 | 30.26813
34.37462 | 30.26653
34.44494 | 30.2761
34.51363 | 30.27126
34.58366 | 30.27464
34.65294 | 30.27549
34.72218 | 30.26898
34.79038 | 30.27083
34.86141 | 30.27979
34.93111 | 30.28641
34.99959 | 30.28303
35.06907 | 30.27854
35.1401 | 30.29093
35.2082 | 30.28346
35.27689 | 30.28315
35.34666 | 30.29029
35.41733 | 30.29033
35.48555 | 30.29247
35.55562 | 30.29512
35.62547 | 30.30098
35.69482 | 30.30246
35.76361 | 30.29878
35.83337 | 30.30697
35.9019 | 30.30436
35.97215 | 30.30722
36.04182 | 30.31157
36.11148 | 30.30482
36.17985 | 30.30503
36.25071 | 30.30709
36.31996 | 30.30674
36.38798 | 30.30222
36.45734 | 30.3003
36.52868 | 30.31383
36.597 | 30.30608
36.66629 | 30.30496
36.73625 | 30.31079
36.80656 | 30.30964
36.87434 | 30.30587
36.94396 | 30.30408
37.01374 | 30.30693
37.08321 | 30.31021
37.15249 | 30.30833
37.2228 | 30.31597
37.29146 | 30.31074
37.36151 | 30.31602
37.43077 | 30.32003
37.49995 | 30.31541
37.56806 | 30.31844
37.63915 | 30.32492
37.70885 | 30.32983
37.77733 | 30.32749
37.8468 | 30.32629
37.91794 | 30.33885
37.98605 | 30.3312
38.05473 | 30.32886
38.12449 | 30.33752
38.19515 | 30.3412
38.26327 | 30.34407
38.33327 | 30.34688
38.40319 | 30.35347
38.47245 | 30.35434
38.54136 | 30.34939
38.61112 | 30.35562
38.67967 | 30.35049
38.74988 | 30.3533
38.8197 | 30.357
38.88923 | 30.35026
38.95767 | 30.35111
39.02853 | 30.3537
39.0977 | 30.35573
39.16572 | 30.3525
39.23516 | 30.35085
39.30641 | 30.3643
39.37486 | 30.35839
39.44405 | 30.35755
39.51406 | 30.36601
39.58439 | 30.36598
39.65216 | 30.36454
39.72182 | 30.36342
39.79153 | 30.36716
39.86099 | 30.37016
39.93035 | 30.36809
40.00052 | 30.37448
40.06919 | 30.37169
40.13923 | 30.37522
40.20847 | 30.3779
40.2777 | 30.37285
40.34586 | 30.37259
40.41694 | 30.37974
40.48669 | 30.38386
40.5552 | 30.38092
40.62467 | 30.37904
40.69579 | 30.39054
40.76377 | 30.38422
40.8325 | 30.38468
40.90226 | 30.39181
40.97295 | 30.39259
41.04097 | 30.39238
41.11114 | 30.39221
41.18094 | 30.39644
41.25038 | 30.39826
41.31909 | 30.39378
41.38903 | 30.40092
41.45739 | 30.39838
41.52784 | 30.40465
41.59741 | 30.40824
41.66703 | 30.40563
41.73531 | 30.41005
41.80638 | 30.41607
41.87539 | 30.4178
41.94349 | 30.41433
42.0128 | 30.41501
42.08426 | 30.43016
42.15249 | 30.42435
42.22192 | 30.42775
42.29183 | 30.43712
42.36218 | 30.439
42.4299 | 30.44023
42.49953 | 30.44118
42.56924 | 30.44837
42.63877 | 30.45183
42.70802 | 30.44913
42.77838 | 30.45682
42.84697 | 30.45101
42.91702 | 30.45751
42.98625 | 30.46257
43.05555 | 30.45824
43.12365 | 30.46018
43.19478 | 30.46985
43.26445 | 30.47547
43.33299 | 30.47584
43.40241 | 30.47606
43.47343 | 30.48851
43.54151 | 30.47965
43.61027 | 30.47698
43.68001 | 30.48233
43.75072 | 30.48153
43.81885 | 30.47969
43.88895 | 30.4798
43.95881 | 30.48509
44.0281 | 30.48813
44.09693 | 30.48495
44.1667 | 30.49201
44.23519 | 30.48991
44.30544 | 30.4945
44.37514 | 30.50042
44.44475 | 30.49698
44.51323 | 30.4975
44.58402 | 30.50152
44.65322 | 30.50084
44.72128 | 30.49527
44.79071 | 30.49397
44.862 | 30.50603
44.93036 | 30.4997
44.99967 | 30.50079
45.06969 | 30.50875
45.13993 | 30.50815
45.2077 | 30.50503
45.27733 | 30.50366
45.34702 | 30.50761
45.41655 | 30.50993
45.48587 | 30.50853
45.5561 | 30.51686
45.62481 | 30.51331
45.69483 | 30.51797
45.7641 | 30.52251
45.83327 | 30.51769
45.90147 | 30.5201
45.97251 | 30.52656
46.0422 | 30.53212
46.1106 | 30.53313
46.18016 | 30.5345
46.2513 | 30.54936
46.3193 | 30.54275
46.38801 | 30.54359
46.45781 | 30.55232
46.52844 | 30.55597
46.59664 | 30.56031
46.66665 | 30.56349
46.73653 | 30.56988
46.80581 | 30.57109
46.87474 | 30.56728
46.94446 | 30.57637
47.01298 | 30.57402
47.08317 | 30.58311
47.15294 | 30.59345
47.22253 | 30.59235
47.29102 | 30.59737
47.36187 | 30.60546
47.43102 | 30.6099
47.499 | 30.61016
47.56848 | 30.61212
47.6397 | 30.62815
47.70811 | 30.62591
47.7773 | 30.62997
47.84738 | 30.64017
47.91765 | 30.64467
47.9855 | 30.64945
48.05509 | 30.65134
48.12487 | 30.65956
48.19429 | 30.66411
48.26361 | 30.66909
48.33388 | 30.68039
48.40263 | 30.68087
48.47256 | 30.68987
48.54177 | 30.69853
48.61098 | 30.6996
48.67924 | 30.70616
48.75024 | 30.71441
48.81998 | 30.72222
48.88848 | 30.72106
48.95802 | 30.72339
49.02903 | 30.73618
49.09716 | 30.72995
49.16583 | 30.72894
49.23546 | 30.73693
49.30616 | 30.74209
49.37441 | 30.74799
49.44443 | 30.75147
49.51428 | 30.7589
49.58355 | 30.76326
49.65248 | 30.76243
49.72222 | 30.76982
49.79077 | 30.76698
49.861 | 30.77539
49.93078 | 30.78319
50.00033 | 30.78114
50.0688 | 30.7854
50.13963 | 30.79335
50.20874 | 30.79879
50.27676 | 30.79963
50.3462 | 30.80144
50.41749 | 30.81802
50.48599 | 30.81589
50.55522 | 30.82087
50.62528 | 30.83421
50.69545 | 30.83792
50.76325 | 30.84217
50.83285 | 30.84566
50.90262 | 30.85604
50.97204 | 30.86189
51.04137 | 30.86464
51.11155 | 30.87822
51.18031 | 30.8763
51.25027 | 30.88261
51.31958 | 30.89018
51.38874 | 30.88614
51.45702 | 30.88985
51.5281 | 30.89825
51.59774 | 30.90317
51.66624 | 30.90068
51.73572 | 30.90228
51.80683 | 30.91361
51.87481 | 30.90779
51.9436 | 30.90807
52.01327 | 30.91497
52.08397 | 30.91802
52.15218 | 30.92091
52.2222 | 30.9232
52.29207 | 30.9312
52.36141 | 30.93646
52.43022 | 30.93411
52.5001 | 30.94062
52.56856 | 30.93525
52.63889 | 30.94132
52.70846 | 30.94615
52.77809 | 30.94276
52.84653 | 30.94862
52.91744 | 30.95353
52.98653 | 30.95706
53.05465 | 30.95414
53.12401 | 30.95753
53.19539 | 30.97347
53.26365 | 30.96874
53.333 | 30.97162
53.40294 | 30.98184
53.4732 | 30.98322
53.54085 | 30.9853
53.61055 | 30.98716
53.68034 | 30.99149
53.74983 | 30.99598
53.81917 | 30.99644
53.88947 | 31.00711
53.95805 | 31.00403
54.02815 | 31.00755
54.09743 | 31.00975
54.16661 | 31.00331
54.23482 | 31.00474
54.30582 | 31.00965
54.37552 | 31.01395
54.44398 | 31.01145
54.51351 | 31.0141
54.58463 | 31.02668
54.65262 | 31.0179
54.7214 | 31.01503
54.79118 | 31.0205
54.86188 | 31.01997
54.93001 | 31.01842
55 | 31.01696
55.0699 | 31.02035
55.13915 | 31.0195
55.20803 | 31.01604
55.27777 | 31.02256
55.34628 | 31.01932
55.41657 | 31.02477
55.48629 | 31.02985
55.55588 | 31.02623
55.62442 | 31.03037
55.69528 | 31.035
55.76433 | 31.03638
55.83234 | 31.03157
55.90177 | 31.02986
55.97311 | 31.0418
56.0414 | 31.03415
56.1107 | 31.03455
56.18072 | 31.04149
56.25096 | 31.03935
56.31888 | 31.03634
56.38853 | 31.03261
56.4582 | 31.03424
56.52769 | 31.03522
56.59689 | 31.0325
56.6673 | 31.03673
56.73591 | 31.02726
56.80592 | 31.02665
56.87513 | 31.0271
56.94433 | 31.01988
57.01254 | 31.01926
57.08365 | 31.02086
57.15328 | 31.02046
57.22185 | 31.011
57.2913 | 31.00538
57.36243 | 31.01141
57.4304 | 30.99681
57.49922 | 30.98812
57.5689 | 30.98667
57.63961 | 30.97811
57.70767 | 30.96797
57.77783 | 30.95815
57.84768 | 30.95116
57.917 | 30.93961
57.98583 | 30.9174
58.0557 | 30.90079
58.12427 | 30.87217
58.19453 | 30.84687
58.26428 | 30.81347
58.33384 | 30.76173
58.4023 | 30.69825
58.4733 | 30.59574

## 230
230 | 230
Dehnung | Standardkraft
% | N/mm²
0 | 0.1747463
8.958968e-05 | 0.1377874
0.0002020389 | 0.1044811
0.0002940999 | 0.07505732
0.0003665459 | 0.04865072
0.0004738647 | 0.0244892
0.001347877 | 0.006329979
0.002857703 | -0.002188411
0.004545914 | -0.008249264
0.006230919 | -0.01198051
0.007883131 | -0.01470525
0.009579869 | -0.01714047
0.01122516 | -0.01886437
0.01290534 | -0.02065247
0.01458043 | -0.0191072
0.01626731 | -0.02085059
0.01792723 | -0.02054347
0.01960021 | -0.01893304
0.02124655 | -0.01646961
0.02292471 | -0.01489141
0.0245922 | -0.01230589
0.02625018 | -0.009890514
0.02792345 | -0.006363484
0.02956869 | -0.004392148
0.03122305 | 0.0003855422
0.03292552 | 0.003799576
0.03456888 | 0.00665586
0.03623865 | 0.0109924
0.03789723 | 0.0155431
0.03957847 | 0.0203573
0.04123088 | 0.02550755
0.04293306 | 0.03046281
0.04459453 | 0.03422732
0.04624107 | 0.04018212
0.04792703 | 0.04487153
0.04957302 | 0.04997241
0.05128615 | 0.05664979
0.05293275 | 0.06244904
0.05463644 | 0.06868225
0.05629987 | 0.07349368
0.05795979 | 0.08086176
0.05967272 | 0.08816453
0.06132527 | 0.09321349
0.06296611 | 0.1013476
0.06465483 | 0.1064303
0.06633361 | 0.1132318
0.06797375 | 0.1201007
0.06969845 | 0.1263874
0.07131129 | 0.1339987
0.07297259 | 0.1403952
0.07462329 | 0.1481843
0.07629386 | 0.1555538
0.07797448 | 0.1626671
0.07961928 | 0.1699338
0.08129259 | 0.1774414
0.0829783 | 0.1837491
0.08460484 | 0.1913281
0.08629841 | 0.1983972
0.08798204 | 0.2061208
0.08960367 | 0.2138079
0.0912948 | 0.2207777
0.0929533 | 0.2293199
0.09459602 | 0.2367632
0.09627226 | 0.2442845
0.09794949 | 0.2518809
0.09963959 | 0.2592764
0.1012873 | 0.2661612
0.1029609 | 0.2745949
0.1046327 | 0.2830979
0.1062907 | 0.2910715
0.1079631 | 0.298603
0.109627 | 0.3057035
0.1112881 | 0.3138994
0.1129817 | 0.3212801
0.1146294 | 0.3283624
0.1162741 | 0.3370657
0.1179709 | 0.3454771
0.1196333 | 0.3529372
0.1213009 | 0.3616825
0.1229395 | 0.3693357
0.124646 | 0.3816659
0.1262677 | 0.3907785
0.1279499 | 0.3973609
0.1297419 | 0.4032042
0.1312206 | 0.4085918
0.1328981 | 0.4171672
0.1346586 | 0.4250822
0.1362374 | 0.4327826
0.137919 | 0.4503664
0.1395671 | 0.4577581
0.1412735 | 0.4668916
0.1429311 | 0.4766038
0.1445664 | 0.4852669
0.1462826 | 0.4944963
0.1479618 | 0.5033643
0.1496114 | 0.5123193
0.1512699 | 0.521665
0.1529209 | 0.5303335
0.154604 | 0.5389548
0.1562276 | 0.5409797
0.1578802 | 0.5477396
0.1595843 | 0.5605936
0.1612708 | 0.5772055
0.1633723 | 0.5829119
0.164489 | 0.5842344
0.1661989 | 0.5939227
0.1679054 | 0.6043511
0.1695766 | 0.614232
0.1712313 | 0.6221248
0.1728972 | 0.6312967
0.1745418 | 0.6407901
0.1762233 | 0.6507779
0.1778938 | 0.6601272
0.1795575 | 0.6695977
0.1812176 | 0.6785676
0.1828783 | 0.6874286
0.1845296 | 0.6962497
0.1861927 | 0.7059843
0.1878927 | 0.7147627
0.1895453 | 0.7240512
0.1912336 | 0.7330617
0.1928951 | 0.7419754
0.1945885 | 0.7509098
0.1962626 | 0.7611897
0.1979488 | 0.7699889
0.19958 | 0.778704
0.2012577 | 0.7874219
0.202951 | 0.7975652
0.2045819 | 0.8067425
0.2062561 | 0.8153154
0.2079004 | 0.8246835
0.2095536 | 0.8338235
0.2112447 | 0.8422936
0.2128893 | 0.8516178
0.2145582 | 0.8613125
0.2162312 | 0.8692261
0.21788 | 0.8782446
0.2195134 | 0.8873485
0.2211893 | 0.8955731
0.2228529 | 0.9052799
0.224517 | 0.9150161
0.2261745 | 0.9235991
0.2278553 | 0.9315225
0.2295273 | 0.9400685
0.2311932 | 0.9493246
0.2328435 | 0.9580115
0.2345177 | 0.9666441
0.2362039 | 0.9757163
0.237848 | 0.9853494
0.2395425 | 0.9948259
0.2411901 | 1.004181
0.2428558 | 1.012337
0.2445482 | 1.022046
0.2462184 | 1.031362
0.2479033 | 1.040322
0.2495791 | 1.048796
0.2505368 | 1.054217
0.252209 | 1.062296
0.2538971 | 1.071051
0.2555639 | 1.080663
0.2571913 | 1.089622
0.2594702 | 1.120071
0.2789956 | 1.287831
0.2980156 | 1.452165
0.3199866 | 1.643671
0.3381891 | 1.800192
0.3575881 | 1.964945
0.3772996 | 2.133123
0.3972753 | 2.300925
0.4170905 | 2.465947
0.4370153 | 2.628917
0.4567777 | 2.790776
0.4770628 | 2.953426
0.4976825 | 3.119013
0.5183654 | 3.287809
0.5392608 | 3.45583
0.5599141 | 3.624149
0.5810913 | 3.789646
0.6021784 | 3.955115
0.6237137 | 4.118813
0.6446884 | 4.280697
0.6653757 | 4.43944
0.68549 | 4.59706
0.7058789 | 4.752733
0.726291 | 4.908897
0.7471642 | 5.063522
0.7681733 | 5.215957
0.7888482 | 5.366149
0.8098391 | 5.514871
0.8305846 | 5.664394
0.8517858 | 5.815923
0.87261 | 5.968808
0.8937744 | 6.120906
0.9143775 | 6.271255
0.9351385 | 6.418396
0.955832 | 6.56439
0.9766982 | 6.709521
0.9975068 | 6.856953
1.018469 | 7.007516
1.039815 | 7.15969
1.060757 | 7.311861
1.081737 | 7.459609
1.102346 | 7.603327
1.122935 | 7.743799
1.143367 | 7.885216
1.164419 | 8.02859
1.185436 | 8.176346
1.206526 | 8.324541
1.22736 | 8.471994
1.24811 | 8.616596
1.268895 | 8.758487
1.28983 | 8.898698
1.310982 | 9.036512
1.3314 | 9.172462
1.351815 | 9.307547
1.371872 | 9.444871
1.39253 | 9.585124
1.413194 | 9.727934
1.434674 | 9.870118
1.456072 | 10.01116
1.477297 | 10.14987
1.498339 | 10.2872
1.519373 | 10.42358
1.540271 | 10.56029
1.560914 | 10.69604
1.581703 | 10.82896
1.601963 | 10.95908
1.622509 | 11.0864
1.643118 | 11.21461
1.664146 | 11.34419
1.685106 | 11.47718
1.706469 | 11.61337
1.727975 | 11.7503
1.749207 | 11.88547
1.770047 | 12.01588
1.790523 | 12.14213
1.810792 | 12.26478
1.830849 | 12.38747
1.851635 | 12.51175
1.87219 | 12.63999
1.893034 | 12.77021
1.913669 | 12.90165
1.934702 | 13.03286
1.955749 | 13.16362
1.977211 | 13.29416
1.998387 | 13.4236
2.019447 | 13.55153
2.040095 | 13.67914
2.060372 | 13.80524
2.080946 | 13.93241
2.101555 | 14.06037
2.122879 | 14.1876
2.143752 | 14.31444
2.164784 | 14.44009
2.185608 | 14.56629
2.206734 | 14.69344
2.227648 | 14.82174
2.248717 | 14.94974
2.269587 | 15.07547
2.290171 | 15.19714
2.310753 | 15.31682
2.331359 | 15.43537
2.352156 | 15.55454
2.372688 | 15.67596
2.393819 | 15.79792
2.414724 | 15.92113
2.435703 | 16.04182
2.456275 | 16.15892
2.476943 | 16.27225
2.497347 | 16.38457
2.517992 | 16.49844
2.539307 | 16.61576
2.56033 | 16.73628
2.581526 | 16.85602
2.602323 | 16.97533
2.62338 | 17.09213
2.644171 | 17.20792
2.665453 | 17.32174
2.686312 | 17.43418
2.706907 | 17.54484
2.727197 | 17.65667
2.747637 | 17.76951
2.7684 | 17.88416
2.789437 | 17.99937
2.810992 | 18.11264
2.832006 | 18.22474
2.853192 | 18.3344
2.873991 | 18.44407
2.894898 | 18.55357
2.915285 | 18.66348
2.935924 | 18.77144
2.956223 | 18.87739
2.976546 | 18.98102
2.997024 | 19.08434
3.017902 | 19.18806
3.038866 | 19.29375
3.059831 | 19.40257
3.081618 | 19.51331
3.102983 | 19.62444
3.124199 | 19.73079
3.144898 | 19.8322
3.165434 | 19.92919
3.185667 | 20.02519
3.206221 | 20.12235
3.227173 | 20.22157
3.247965 | 20.3234
3.268838 | 20.42489
3.289718 | 20.52575
3.310938 | 20.62543
3.332021 | 20.72408
3.353729 | 20.82063
3.374639 | 20.91465
3.39531 | 21.00643
3.41543 | 21.09873
3.435748 | 21.19026
3.456177 | 21.28264
3.47697 | 21.37514
3.498055 | 21.46671
3.518767 | 21.55753
3.539745 | 21.64753
3.56044 | 21.7392
3.581543 | 21.83226
3.602358 | 21.92672
3.623459 | 22.0201
3.64428 | 22.11009
3.665004 | 22.19716
3.685696 | 22.28249
3.706554 | 22.36717
3.727397 | 22.45273
3.748221 | 22.54076
3.769588 | 22.63055
3.790522 | 22.72017
3.811575 | 22.80773
3.832216 | 22.89205
3.852884 | 22.97291
3.873325 | 23.05228
3.894215 | 23.1327
3.915346 | 23.21548
3.936417 | 23.29969
3.957299 | 23.38228
3.977968 | 23.46355
3.998874 | 23.54169
4.019556 | 23.61861
4.04084 | 23.69357
4.061286 | 23.76791
4.081809 | 23.84047
4.101916 | 23.91379
4.122466 | 23.98807
4.143195 | 24.06377
4.164283 | 24.141
4.185837 | 24.21574
4.207014 | 24.28967
4.228185 | 24.36239
4.249132 | 24.43556
4.270158 | 24.50942
4.290756 | 24.58314
4.311623 | 24.65498
4.331924 | 24.72453
4.352421 | 24.79094
4.372932 | 24.85708
4.393859 | 24.92409
4.41489 | 24.99274
4.436039 | 25.06487
4.457738 | 25.13806
4.479007 | 25.21029
4.500096 | 25.27834
4.5206 | 25.3419
4.540974 | 25.40093
4.56103 | 25.4595
4.581484 | 25.51985
4.602172 | 25.58293
4.622877 | 25.64861
4.643753 | 25.71438
4.664476 | 25.77961
4.685597 | 25.84341
4.706694 | 25.90675
4.728333 | 25.96874
4.749439 | 26.02896
4.770263 | 26.08786
4.790543 | 26.14665
4.811027 | 26.20599
4.831585 | 26.2656
4.852543 | 26.32475
4.873752 | 26.38106
4.894501 | 26.43655
4.915319 | 26.49061
4.936467 | 26.54608
4.95763 | 26.60237
4.978467 | 26.65902
4.999572 | 26.71469
5.020205 | 26.76769
5.040868 | 26.81787
5.061391 | 26.86676
5.082163 | 26.91474
5.102872 | 26.96355
5.123537 | 27.01579
5.144744 | 27.06863
5.165551 | 27.12197
5.186462 | 27.17259
5.207031 | 27.22121
5.227599 | 27.26732
5.247959 | 27.31346
5.268828 | 27.36067
5.290072 | 27.41138
5.311251 | 27.46308
5.332296 | 27.51377
5.353101 | 27.56381
5.374167 | 27.61094
5.39498 | 27.65746
5.41635 | 27.70131
5.437052 | 27.74474
5.457669 | 27.78738
5.477844 | 27.83091
5.498359 | 27.87478
5.519126 | 27.92085
5.540272 | 27.96689
5.561834 | 28.01225
5.582946 | 28.05507
5.604043 | 28.09554
5.624834 | 28.1356
5.645703 | 28.17575
5.666075 | 28.21595
5.686714 | 28.25508
5.706975 | 28.29164
5.727299 | 28.32632
5.747808 | 28.36085
5.76874 | 28.39659
5.789771 | 28.43348
5.810677 | 28.47467
5.832437 | 28.51615
5.853765 | 28.55887
5.874967 | 28.59805
5.895699 | 28.63258
5.91622 | 28.66374
5.936469 | 28.69408
5.956867 | 28.72554
5.977762 | 28.75974
5.998526 | 28.79719
6.019541 | 28.83506
6.040367 | 28.87279
6.06158 | 28.90856
6.082667 | 28.94434
6.104223 | 28.97785
6.125324 | 29.0098
6.146037 | 29.03978
6.16623 | 29.0694
6.186563 | 29.09878
6.207011 | 29.12917
6.227628 | 29.15927
6.248794 | 29.18889
6.269442 | 29.21735
6.290407 | 29.24477
6.31112 | 29.27482
6.332315 | 29.30555
6.353154 | 29.33789
6.374179 | 29.36923
6.395036 | 29.39906
6.415684 | 29.42621
6.436428 | 29.45182
6.457243 | 29.47711
6.478148 | 29.50276
6.498818 | 29.53086
6.52014 | 29.55941
6.541219 | 29.58876
6.562272 | 29.61589
6.583033 | 29.6395
6.60369 | 29.66015
6.624143 | 29.6796
6.644828 | 29.70092
6.666005 | 29.72348
6.686952 | 29.74853
6.708002 | 29.77465
6.72865 | 29.80036
6.749549 | 29.82267
6.770163 | 29.84499
6.79121 | 29.86503
6.812082 | 29.88518
6.832583 | 29.90491
6.852807 | 29.92514
6.873074 | 29.94693
6.893825 | 29.97003
6.914589 | 29.99494
6.936212 | 30.01771
6.95743 | 30.04111
6.978726 | 30.06143
6.999673 | 30.08248
7.020754 | 30.10305
7.04151 | 30.12399
7.062178 | 30.14421
7.082875 | 30.16268
7.103169 | 30.17959
7.123787 | 30.19526
7.14441 | 30.21097
7.165461 | 30.22788
7.186434 | 30.24727
7.207826 | 30.26871
7.229332 | 30.29119
7.250552 | 30.31186
7.271379 | 30.32867
7.291879 | 30.34207
7.312138 | 30.35306
7.332226 | 30.36471
7.352935 | 30.37729
7.373498 | 30.39257
7.394325 | 30.40822
7.414977 | 30.42461
7.435944 | 30.44068
7.456988 | 30.4561
7.478277 | 30.47179
7.499835 | 30.48651
7.520843 | 30.50063
7.541484 | 30.51387
7.561737 | 30.52719
7.582409 | 30.541
7.602874 | 30.55569
7.624077 | 30.56958
7.645053 | 30.58322
7.665972 | 30.59571
7.68684 | 30.60861
7.707865 | 30.62202
7.728895 | 30.63631
7.749735 | 30.65094
7.770849 | 30.66414
7.791406 | 30.6754
7.812096 | 30.68434
7.83259 | 30.69278
7.85352 | 30.70143
7.874108 | 30.71098
7.894945 | 30.72273
7.916058 | 30.73524
7.936905 | 30.74878
7.957708 | 30.75989
7.978265 | 30.76808
7.998877 | 30.77484
8.019195 | 30.78269
8.040226 | 30.79158
8.061382 | 30.80414
8.08262 | 30.81718
8.103548 | 30.83033
8.124465 | 30.84188
8.145473 | 30.85139
8.166328 | 30.86013
8.187659 | 30.8673
8.208278 | 30.87344
8.228802 | 30.87833
8.249012 | 30.88483
8.269685 | 30.89236
8.290424 | 30.90177
8.311708 | 30.9108
8.333118 | 30.92018
8.354182 | 30.92702
8.375257 | 30.93275
8.396005 | 30.93955
8.416885 | 30.94572
8.437241 | 30.95358
8.45792 | 30.95886
8.478137 | 30.96441
8.498445 | 30.96784
8.518986 | 30.9704
8.539868 | 30.97614
8.560877 | 30.98268
8.581866 | 30.99176
8.603568 | 31.00223
8.624953 | 31.0134
8.646178 | 31.02065
8.666872 | 31.02567
8.687502 | 31.02741
8.707711 | 31.02738
8.728201 | 31.02885
8.749111 | 31.03342
8.769881 | 31.03954
8.790786 | 31.04689
8.811651 | 31.05459
8.832849 | 31.0602
8.853938 | 31.06523
8.875488 | 31.07125
8.896529 | 31.07539
8.917162 | 31.07755
8.937385 | 31.07946
8.957714 | 31.08218
8.978214 | 31.08552
8.998764 | 31.08865
9.019927 | 31.09155
9.040599 | 31.09342
9.061533 | 31.0948
9.08228 | 31.09807
9.103497 | 31.10232
9.124314 | 31.10691
9.145331 | 31.11195
9.166201 | 31.11595
9.186805 | 31.11767
9.207579 | 31.11888
9.228298 | 31.11961
9.249251 | 31.12067
9.269911 | 31.12506
9.291188 | 31.13098
9.312265 | 31.13751
9.333275 | 31.14302
9.354026 | 31.14563
9.374686 | 31.14655
9.395248 | 31.14563
9.415784 | 31.14609
9.436997 | 31.14813
9.457904 | 31.15253
9.478953 | 31.1577
9.49969 | 31.1622
9.520624 | 31.16464
9.541283 | 31.16546
9.562296 | 31.16545
9.583294 | 31.16357
9.603707 | 31.16233
9.624036 | 31.16146
9.644209 | 31.16211
9.664922 | 31.16388
9.685662 | 31.16714
9.707269 | 31.17011
9.728527 | 31.17207
9.749769 | 31.17375
9.770762 | 31.17484
9.791825 | 31.17669
9.812601 | 31.17875
9.833259 | 31.18015
9.854025 | 31.18008
9.874283 | 31.17884
9.894861 | 31.1769
9.915381 | 31.1749
9.936484 | 31.17364
9.957432 | 31.17488
9.97865 | 31.17869
10.00027 | 31.18334
10.02144 | 31.18684
10.04239 | 31.1866
10.06296 | 31.18391
10.08332 | 31.17865
10.10327 | 31.17418
10.12399 | 31.17086
10.14456 | 31.16979
10.16535 | 31.17025
10.18608 | 31.17165
10.20691 | 31.17315
10.22797 | 31.17428
10.24912 | 31.17542
10.27077 | 31.17551
10.29181 | 31.17513
10.3126 | 31.17332
10.33285 | 31.17225
10.35342 | 31.17159
10.37395 | 31.17189
10.39492 | 31.17165
10.41608 | 31.17179
10.43691 | 31.16995
10.45792 | 31.16824
10.47884 | 31.16778
10.49996 | 31.16827
10.52076 | 31.16993
10.54187 | 31.17043
10.56255 | 31.16937
10.58326 | 31.16683
10.60379 | 31.16316
10.62449 | 31.15942
10.64522 | 31.15737
10.66581 | 31.15698
10.68705 | 31.15857
10.70789 | 31.16009
10.72881 | 31.15998
10.74932 | 31.15778
10.76995 | 31.15388
10.79036 | 31.14947
10.81116 | 31.14635
10.83235 | 31.14519
10.8535 | 31.14648
10.87461 | 31.1473
10.89535 | 31.14797
10.91636 | 31.14661
10.93715 | 31.14492
10.95844 | 31.14162
10.97929 | 31.13852
10.99988 | 31.13457
11.0201 | 31.13179
11.04055 | 31.13025
11.06131 | 31.13001
11.08235 | 31.13116
11.10388 | 31.13127
11.12498 | 31.13092
11.14616 | 31.12875
11.16694 | 31.12655
11.18789 | 31.12454
11.20836 | 31.12284
11.22893 | 31.12109
11.24932 | 31.11827
11.26952 | 31.11427
11.29007 | 31.10994
11.3107 | 31.10604
11.33184 | 31.10355
11.35273 | 31.10362
11.37428 | 31.10629
11.3958 | 31.10966
11.41709 | 31.1117
11.43789 | 31.10961
11.45845 | 31.10383
11.47876 | 31.09788
11.49904 | 31.09283
11.51995 | 31.09025
11.54064 | 31.08984
11.56169 | 31.08979
11.58242 | 31.09052
11.60355 | 31.09012
11.62463 | 31.08945
11.64602 | 31.08754
11.66734 | 31.08461
11.6881 | 31.08092
11.70848 | 31.07656
11.7286 | 31.07233
11.74907 | 31.06845
11.76951 | 31.06562
11.79062 | 31.06152
11.8114 | 31.05797
11.83227 | 31.05409
11.85308 | 31.05165
11.87411 | 31.05058
11.89514 | 31.05105
11.91604 | 31.05154
11.93711 | 31.05167
11.9577 | 31.04939
11.97853 | 31.04485
11.99919 | 31.04076
12.02013 | 31.03599
12.04089 | 31.03381
12.06196 | 31.03327
12.0832 | 31.03393
12.10412 | 31.03439
12.12508 | 31.03161
12.1457 | 31.02798
12.1663 | 31.02258
12.18667 | 31.01756
12.20776 | 31.0146
12.22879 | 31.01398
12.24984 | 31.01402
12.27068 | 31.01381
12.29146 | 31.01259
12.31229 | 31.00907
12.33307 | 31.00565
12.35426 | 31.00146
12.37475 | 30.99645
12.39518 | 30.99177
12.4153 | 30.98814
12.43584 | 30.98623
12.45652 | 30.9856
12.47779 | 30.98537
12.49926 | 30.9853
12.52036 | 30.98349
12.54155 | 30.98069
12.56249 | 30.9785
12.58352 | 30.97674
12.60413 | 30.97532
12.62502 | 30.97223
12.64535 | 30.9674
12.66579 | 30.96137
12.68632 | 30.95611
12.70731 | 30.95183
12.72831 | 30.95073
12.74935 | 30.9517
12.77096 | 30.95476
12.79217 | 30.95675
12.81332 | 30.9562
12.83395 | 30.95296
12.85447 | 30.94646
12.87448 | 30.93937
12.89483 | 30.93333
12.91554 | 30.92914
12.9361 | 30.92759
12.957 | 30.92647
12.97772 | 30.92637
12.99889 | 30.92506
13.01991 | 30.9244
13.04145 | 30.92212
13.06271 | 30.92045
13.08361 | 30.91735
13.10401 | 30.9144
13.1244 | 30.91198
13.14496 | 30.90989
13.16562 | 30.90817
13.18694 | 30.90546
13.20771 | 30.90275
13.22874 | 30.89874
13.24951 | 30.89616
13.27072 | 30.89457
13.2916 | 30.89433
13.3126 | 30.89337
13.33346 | 30.89137
13.35404 | 30.88704
13.37469 | 30.88131
13.39531 | 30.87519
13.41612 | 30.86965
13.43663 | 30.86669
13.4577 | 30.86508
13.47865 | 30.86461
13.49951 | 30.86301
13.52021 | 30.8599
13.54087 | 30.85577
13.5613 | 30.85054
13.63117 | 30.84543
13.70112 | 30.84363
13.7708 | 30.83234
13.83924 | 30.8237
13.90984 | 30.8214
13.97941 | 30.8133
14.04732 | 30.80073
14.11651 | 30.78767
14.18764 | 30.79296
14.25653 | 30.77788
14.32539 | 30.76578
14.3954 | 30.76401
14.46589 | 30.756
14.53384 | 30.74504
14.60322 | 30.73406
14.67298 | 30.72722
14.74246 | 30.72114
14.81179 | 30.70363
14.8819 | 30.7049
14.95083 | 30.69081
15.02057 | 30.6826
15.09004 | 30.67775
15.15935 | 30.66115
15.22737 | 30.65041
15.29814 | 30.64915
15.36825 | 30.64405
15.43673 | 30.63386
15.50609 | 30.62183
15.57703 | 30.62834
15.64559 | 30.61237
15.71391 | 30.59697
15.78355 | 30.59474
15.8544 | 30.58882
15.92265 | 30.58
15.9924 | 30.57433
16.06245 | 30.56883
16.13185 | 30.56638
16.20077 | 30.55219
16.27039 | 30.54979
16.33913 | 30.53642
16.40898 | 30.53163
16.47894 | 30.52873
16.54863 | 30.51736
16.61689 | 30.511
16.68758 | 30.50886
16.75713 | 30.50061
16.82505 | 30.48996
16.8943 | 30.48093
16.96546 | 30.48686
17.03439 | 30.47737
17.10323 | 30.46895
17.17326 | 30.46843
17.24374 | 30.46
17.31162 | 30.44737
17.38089 | 30.4383
17.45073 | 30.43254
17.52012 | 30.4319
17.58957 | 30.42045
17.65965 | 30.42298
17.72866 | 30.41398
17.79832 | 30.40827
17.86789 | 30.40784
17.93713 | 30.3958
18.00519 | 30.38719
18.07595 | 30.38833
18.14603 | 30.38311
18.2145 | 30.37561
18.2839 | 30.36409
18.35478 | 30.36893
18.42342 | 30.35741
18.49166 | 30.34622
18.56133 | 30.34751
18.63216 | 30.34912
18.70051 | 30.34177
18.77021 | 30.33614
18.84023 | 30.33323
18.90967 | 30.33275
18.97857 | 30.31938
19.04808 | 30.31875
19.11688 | 30.30979
19.18669 | 30.30716
19.25666 | 30.30801
19.32636 | 30.29908
19.39468 | 30.29322
19.46529 | 30.29316
19.53498 | 30.28787
19.60291 | 30.27845
19.67226 | 30.27067
19.74326 | 30.28386
19.81214 | 30.27261
19.88102 | 30.26287
19.95099 | 30.26494
20.02158 | 30.26167
20.08928 | 30.25201
20.15874 | 30.24558
20.22843 | 30.24201
20.29806 | 30.24211
20.36725 | 30.23154
20.43752 | 30.23635
20.50643 | 30.22528
20.5762 | 30.22108
20.64559 | 30.21942
20.71497 | 30.20869
20.78284 | 30.20098
20.85373 | 30.20445
20.92363 | 30.20192
20.99225 | 30.19471
21.06144 | 30.18507
21.13257 | 30.1958
21.20105 | 30.1861
21.26946 | 30.17827
21.33911 | 30.18314
21.40998 | 30.18228
21.47818 | 30.17627
21.548 | 30.17276
21.61801 | 30.16927
21.68746 | 30.17042
21.75623 | 30.16104
21.82585 | 30.16394
21.89464 | 30.15554
21.96448 | 30.15502
22.03444 | 30.15854
22.10422 | 30.15341
22.17244 | 30.14975
22.24315 | 30.15311
22.31278 | 30.14839
22.3807 | 30.14015
22.44985 | 30.13232
22.52091 | 30.14439
22.58988 | 30.13802
22.65873 | 30.13443
22.72871 | 30.13916
22.79916 | 30.13638
22.86714 | 30.12838
22.9365 | 30.12551
23.0063 | 30.12592
23.07578 | 30.129
23.14508 | 30.12253
23.21517 | 30.12878
23.28419 | 30.123
23.35386 | 30.12294
23.42339 | 30.12529
23.49268 | 30.12044
23.56072 | 30.11456
23.63145 | 30.11981
23.70154 | 30.12131
23.77012 | 30.11846
23.83937 | 30.11232
23.9103 | 30.12187
23.97898 | 30.11375
24.0473 | 30.1052
24.11696 | 30.10934
24.1878 | 30.10994
24.25602 | 30.10633
24.32574 | 30.10488
24.39574 | 30.10492
24.46519 | 30.10831
24.53412 | 30.10049
24.60363 | 30.10643
24.67254 | 30.09986
24.7423 | 30.10179
24.81226 | 30.10889
24.8819 | 30.10635
24.95029 | 30.10415
25.02082 | 30.10842
25.09046 | 30.10705
25.15835 | 30.10273
25.22759 | 30.09806
25.29878 | 30.11148
25.36773 | 30.10669
25.43655 | 30.10491
25.50649 | 30.11226
25.57704 | 30.11422
25.64495 | 30.11036
25.71419 | 30.1072
25.78403 | 30.11122
25.8535 | 30.11783
25.92291 | 30.11415
25.99294 | 30.12134
26.06194 | 30.11701
26.1316 | 30.11766
26.20115 | 30.12262
26.27051 | 30.11922
26.33851 | 30.11639
26.4093 | 30.12226
26.47932 | 30.12411
26.54784 | 30.12139
26.61715 | 30.11732
26.68807 | 30.12904
26.75677 | 30.12196
26.82493 | 30.11616
26.89467 | 30.12345
26.96545 | 30.12849
27.03382 | 30.13023
27.1035 | 30.13257
27.1736 | 30.13597
27.24297 | 30.14116
27.3119 | 30.13688
27.38143 | 30.14235
27.45029 | 30.13888
27.52003 | 30.14062
27.58999 | 30.14649
27.65965 | 30.14365
27.72805 | 30.146
27.79863 | 30.15372
27.86826 | 30.15475
27.9362 | 30.15206
28.00544 | 30.14945
28.07655 | 30.16584
28.14557 | 30.16013
28.21427 | 30.15675
28.28421 | 30.16495
28.35475 | 30.16512
28.42272 | 30.16012
28.49199 | 30.16027
28.56176 | 30.16396
28.6312 | 30.17204
28.70074 | 30.17143
28.77076 | 30.1797
28.83975 | 30.17709
28.90938 | 30.17822
28.97898 | 30.18442
29.04828 | 30.17863
29.11632 | 30.17711
29.18702 | 30.1847
29.25707 | 30.19022
29.32552 | 30.19059
29.39488 | 30.18765
29.46589 | 30.19967
29.53462 | 30.19676
29.60278 | 30.19544
29.67252 | 30.20313
29.74326 | 30.206
29.81163 | 30.20445
29.88131 | 30.2062
29.95138 | 30.21103
30.02066 | 30.21481
30.08962 | 30.21071
30.15907 | 30.21731
30.22804 | 30.21506
30.29774 | 30.21731
30.36779 | 30.22389
30.43745 | 30.22001
30.50582 | 30.22049
30.57644 | 30.22722
30.64608 | 30.22846
30.71396 | 30.22542
30.78323 | 30.21994
30.85429 | 30.23119
30.9233 | 30.22558
30.99202 | 30.22189
31.06197 | 30.23109
31.13253 | 30.23223
31.20056 | 30.23071
31.26981 | 30.23166
31.33963 | 30.23461
31.4091 | 30.23912
31.4785 | 30.23681
31.54859 | 30.24516
31.6176 | 30.24072
31.68723 | 30.24398
31.75668 | 30.24752
31.82597 | 30.24385
31.89406 | 30.24256
31.96476 | 30.25192
32.03489 | 30.25473
32.10339 | 30.25861
32.1727 | 30.25964
32.24368 | 30.27096
32.31232 | 30.26551
32.38054 | 30.26123
32.45022 | 30.26728
32.52097 | 30.26899
32.58921 | 30.26712
32.6589 | 30.26925
32.72901 | 30.2714
32.79845 | 30.27451
32.86748 | 30.26884
32.93695 | 30.27353
33.0058 | 30.26698
33.07557 | 30.26954
33.14561 | 30.27449
33.21526 | 30.27076
33.28367 | 30.26838
33.35415 | 30.27154
33.42383 | 30.26911
33.4917 | 30.26587
33.56111 | 30.26015
33.63209 | 30.27204
33.70105 | 30.26843
33.7698 | 30.26417
33.8399 | 30.2719
33.9104 | 30.27264
33.97835 | 30.26756
34.04753 | 30.26524
34.11742 | 30.26473
34.18681 | 30.26822
34.25621 | 30.2623
34.32621 | 30.27252
34.3953 | 30.26843
34.46489 | 30.27046
34.53449 | 30.27592
34.60377 | 30.27196
34.67191 | 30.27074
34.74259 | 30.27817
34.81268 | 30.27803
34.88112 | 30.2742
34.95047 | 30.26855
35.02138 | 30.27863
35.09005 | 30.27193
35.15827 | 30.26729
35.22799 | 30.27376
35.29874 | 30.27662
35.36719 | 30.27783
35.43688 | 30.27964
35.50692 | 30.28127
35.57628 | 30.28447
35.64523 | 30.2778
35.71473 | 30.28301
35.78357 | 30.27907
35.85334 | 30.27987
35.92331 | 30.2866
35.99299 | 30.28328
36.06131 | 30.28439
36.13196 | 30.2904
36.20163 | 30.29068
36.26957 | 30.28538
36.33876 | 30.28052
36.4099 | 30.29343
36.47881 | 30.28708
36.5476 | 30.28536
36.6176 | 30.29098
36.68801 | 30.29181
36.756 | 30.28839
36.8253 | 30.28748
36.89516 | 30.28659
36.96462 | 30.29092
37.03401 | 30.28995
37.10411 | 30.30112
37.17313 | 30.29744
37.2428 | 30.29736
37.31232 | 30.30269
37.38158 | 30.29837
37.44956 | 30.29863
37.52035 | 30.30435
37.59039 | 30.30669
37.65889 | 30.3047
37.72823 | 30.3012
37.79917 | 30.31294
37.86789 | 30.30908
37.93614 | 30.30315
38.00586 | 30.30728
38.07656 | 30.30903
38.14491 | 30.30755
38.2146 | 30.30953
38.28465 | 30.31248
38.35392 | 30.31761
38.42302 | 30.30917
38.49247 | 30.31355
38.56135 | 30.31027
38.63108 | 30.31295
38.70115 | 30.31949
38.77075 | 30.31732
38.8392 | 30.31668
38.90977 | 30.32152
38.97943 | 30.32088
39.04727 | 30.31703
39.11654 | 30.31109
39.1876 | 30.32443
39.25661 | 30.3205
39.32536 | 30.31775
39.39544 | 30.32613
39.46592 | 30.32779
39.53386 | 30.32552
39.6031 | 30.32595
39.67301 | 30.32893
39.74245 | 30.33383
39.81185 | 30.32938
39.88183 | 30.33584
39.95086 | 30.3329
40.02048 | 30.3316
40.09006 | 30.33547
40.15929 | 30.33144
40.22737 | 30.32976
40.2981 | 30.33502
40.36825 | 30.33561
40.43672 | 30.33123
40.50606 | 30.3285
40.57702 | 30.33923
40.64562 | 30.33368
40.7139 | 30.32964
40.78356 | 30.33587
40.85441 | 30.33865
40.92259 | 30.33704
40.99238 | 30.33889
41.06235 | 30.34309
41.13185 | 30.34679
41.20073 | 30.34085
41.27039 | 30.34767
41.33912 | 30.34447
41.409 | 30.3492
41.47886 | 30.35538
41.54859 | 30.3544
41.61681 | 30.35383
41.68754 | 30.36068
41.75706 | 30.35982
41.82504 | 30.3587
41.89415 | 30.35668
41.96544 | 30.37272
42.03426 | 30.37078
42.10316 | 30.37511
42.17316 | 30.3852
42.24369 | 30.38903
42.31156 | 30.38877
42.38085 | 30.39169
42.45071 | 30.39454
42.52021 | 30.39972
42.58949 | 30.39668
42.65964 | 30.40589
42.72861 | 30.40413
42.7983 | 30.40434
42.86779 | 30.41048
42.93715 | 30.40874
43.00516 | 30.40847
43.07594 | 30.41555
43.14605 | 30.41827
43.2145 | 30.41837
43.28379 | 30.41516
43.35471 | 30.42533
43.42333 | 30.41788
43.49162 | 30.41376
43.56133 | 30.42093
43.63212 | 30.42249
43.70046 | 30.42157
43.77018 | 30.41998
43.84027 | 30.41922
43.90964 | 30.41978
43.97855 | 30.40989
44.04807 | 30.41185
44.11689 | 30.40257
44.18667 | 30.40037
44.25666 | 30.40093
44.32617 | 30.39238
44.39472 | 30.38259
44.46533 | 30.37661
44.53495 | 30.36258
44.60289 | 30.34292
44.67216 | 30.31755
44.74328 | 30.30128
44.81226 | 30.26172
44.88108 | 30.2117
44.9512 | 30.15439
45.02178 | 30.06485
45.08981 | 29.9269
45.15942 | 29.67595
45.18344 | 28.55875

## 231
231 | 231
Dehnung | Standardkraft
% | N/mm²
0 | 0.1182804
2.080009e-05 | 0.08290777
0.0001082872 | 0.05110722
0.0001659985 | 0.0246513
0.0002457684 | 0.0001310659
0.0006863376 | -0.01559378
0.002330893 | -0.02394088
0.004085936 | -0.02848384
0.005868111 | -0.03556041
0.007429638 | -0.03986773
0.009119361 | -0.04313363
0.01081937 | -0.04528454
0.01242582 | -0.04506378
0.01411468 | -0.03699851
0.01577529 | -0.03638978
0.01745062 | -0.03442665
0.01910963 | -0.03326114
0.02080014 | -0.03181646
0.02246319 | -0.03047212
0.02413603 | -0.02824483
0.02579501 | -0.02438219
0.02743808 | -0.01988277
0.02909789 | -0.0153878
0.03079217 | -0.01295539
0.03236633 | -0.01491759
0.03405638 | -0.01141084
0.03573669 | -0.006135918
0.03737356 | 0.0006899325
0.03905135 | 0.005915886
0.04074276 | 0.02059995
0.04239274 | 0.02161923
0.04399681 | 0.02514471
0.04569908 | 0.03251768
0.047366 | 0.03831224
0.04905189 | 0.04556949
0.05069287 | 0.05316781
0.05235951 | 0.06048439
0.05407842 | 0.06673047
0.05571912 | 0.07398489
0.05738752 | 0.08152714
0.05906619 | 0.09052113
0.0607383 | 0.09764495
0.06239414 | 0.1050793
0.06410569 | 0.1130918
0.06578201 | 0.1204621
0.0674041 | 0.1288369
0.06910358 | 0.1362833
0.07074655 | 0.1446703
0.07243562 | 0.1520454
0.07411971 | 0.161498
0.07575165 | 0.1697937
0.07740629 | 0.1781018
0.07908452 | 0.1870104
0.08075537 | 0.1955198
0.08240306 | 0.2043655
0.08410049 | 0.2123525
0.08573189 | 0.2217391
0.08741716 | 0.2308785
0.08907303 | 0.2392748
0.09075236 | 0.248279
0.09242301 | 0.2570809
0.0940958 | 0.2652506
0.09577849 | 0.273629
0.0974432 | 0.2832973
0.09908048 | 0.2932689
0.1008025 | 0.3017639
0.1024642 | 0.3115237
0.1041292 | 0.3198953
0.1058577 | 0.3284957
0.1074954 | 0.3379819
0.1091113 | 0.3465158
0.1108305 | 0.3550055
0.1125084 | 0.3644329
0.114189 | 0.3728936
0.1158386 | 0.3812342
0.1175202 | 0.3895303
0.1191548 | 0.3987737
0.1208176 | 0.4075933
0.122496 | 0.4160548
0.1241512 | 0.4256592
0.1258279 | 0.4351721
0.1274863 | 0.4443313
0.1291454 | 0.4523022
0.1308276 | 0.4617302
0.1324838 | 0.469759
0.1341288 | 0.4786271
0.1358217 | 0.4873947
0.1374622 | 0.4958153
0.1391281 | 0.5045129
0.1407944 | 0.5139816
0.1424687 | 0.5229175
0.1441385 | 0.5318759
0.1458027 | 0.5418105
0.1474918 | 0.5515126
0.1491612 | 0.5614136
0.1508031 | 0.5702904
0.152474 | 0.5788548
0.1541344 | 0.587439
0.1558291 | 0.5960999
0.1574925 | 0.6059299
0.1591366 | 0.6165319
0.1608011 | 0.6250652
0.1625243 | 0.6355659
0.1641638 | 0.6443286
0.1658276 | 0.6526467
0.167495 | 0.6619418
0.1691317 | 0.6711901
0.1706105 | 0.683766
0.172498 | 0.6968655
0.1741076 | 0.7038764
0.1760688 | 0.7119099
0.1774071 | 0.7179589
0.1790926 | 0.7261057
0.1807939 | 0.7377541
0.1824467 | 0.7544833
0.184112 | 0.762915
0.1857561 | 0.7730316
0.1874361 | 0.7827135
0.1891286 | 0.7919652
0.190797 | 0.8012897
0.1924449 | 0.8086936
0.1940887 | 0.8135839
0.1957771 | 0.8230579
0.1974146 | 0.8323486
0.198965 | 0.8468016
0.2008001 | 0.8632738
0.2024696 | 0.8730041
0.2042369 | 0.8795799
0.2057145 | 0.882096
0.2074177 | 0.8904108
0.2091637 | 0.9106228
0.2107822 | 0.9203325
0.2127075 | 0.9245468
0.2140101 | 0.9290515
0.215735 | 0.9393522
0.2174343 | 0.9489763
0.2190916 | 0.9593215
0.220763 | 0.9692417
0.2224536 | 0.9786698
0.2240622 | 0.9890315
0.2257654 | 0.9985143
0.2274114 | 1.007278
0.2290525 | 1.017386
0.230744 | 1.02639
0.2323957 | 1.036622
0.2340667 | 1.046155
0.2357623 | 1.056437
0.2374246 | 1.066261
0.2390627 | 1.075379
0.240752 | 1.085979
0.2424182 | 1.095773
0.2441289 | 1.105746
0.2457593 | 1.115604
0.2474896 | 1.12611
0.2491104 | 1.135184
0.2507777 | 1.145083
0.2517868 | 1.151057
0.2534357 | 1.160284
0.2551028 | 1.169883
0.2567419 | 1.178419
0.2583947 | 1.187663
0.2600751 | 1.197555
0.2617426 | 1.214831
0.2821442 | 1.405885
0.3008049 | 1.571221
0.3225683 | 1.75918
0.3405046 | 1.9089
0.359443 | 2.063994
0.3788738 | 2.226002
0.399379 | 2.392635
0.419995 | 2.563358
0.4406953 | 2.732379
0.4610431 | 2.897889
0.4812981 | 3.057894
0.5012929 | 3.215362
0.5215336 | 3.373996
0.5423525 | 3.535282
0.5630489 | 3.699536
0.5840005 | 3.863624
0.6047058 | 4.027833
0.625811 | 4.19035
0.6469553 | 4.353027
0.6684779 | 4.512507
0.689608 | 4.669981
0.710322 | 4.823769
0.7305317 | 4.977414
0.750798 | 5.131767
0.7712644 | 5.287091
0.791972 | 5.437333
0.8131286 | 5.575863
0.8338338 | 5.713312
0.8548241 | 5.850357
0.8755198 | 6.003005
0.8966844 | 6.157071
0.9174777 | 6.311696
0.9386127 | 6.465289
0.9593729 | 6.615768
0.9800794 | 6.762465
1.000735 | 6.907499
1.021495 | 7.051492
1.042423 | 7.195924
1.063276 | 7.342898
1.084679 | 7.491446
1.105628 | 7.641012
1.126664 | 7.787637
1.147265 | 7.930443
1.167902 | 8.06954
1.188301 | 8.208349
1.209199 | 8.349196
1.230315 | 8.493036
1.251355 | 8.638793
1.272238 | 8.784057
1.292965 | 8.926899
1.313861 | 9.067046
1.334609 | 9.20552
1.35588 | 9.342343
1.376385 | 9.478572
1.396839 | 9.614886
1.416882 | 9.752391
1.437409 | 9.891039
1.458043 | 10.03216
1.479393 | 10.17264
1.500927 | 10.31315
1.522115 | 10.45185
1.543223 | 10.58882
1.564203 | 10.72728
1.585194 | 10.86507
1.605785 | 11.00214
1.626644 | 11.13613
1.646909 | 11.26755
1.667459 | 11.39605
1.687956 | 11.52495
1.70899 | 11.65476
1.729963 | 11.78755
1.751192 | 11.92355
1.772768 | 12.05985
1.793976 | 12.19496
1.814957 | 12.32491
1.835483 | 12.45026
1.855822 | 12.57181
1.87583 | 12.6937
1.896569 | 12.81638
1.917104 | 12.94369
1.937909 | 13.07123
1.958613 | 13.19982
1.979599 | 13.32811
2.0006 | 13.45519
2.021918 | 13.583
2.043521 | 13.70954
2.064501 | 13.83538
2.085102 | 13.95937
2.105338 | 14.08353
2.12591 | 14.20726
2.14642 | 14.33215
2.167678 | 14.45492
2.188657 | 14.57711
2.209612 | 14.69855
2.230549 | 14.81899
2.251588 | 14.94178
2.272535 | 15.06568
2.293525 | 15.1896
2.314567 | 15.31165
2.335139 | 15.42971
2.355801 | 15.54454
2.376293 | 15.65864
2.39711 | 15.7734
2.417642 | 15.89069
2.438649 | 16.01003
2.45966 | 16.12905
2.480596 | 16.24714
2.501302 | 16.36004
2.5219 | 16.46992
2.542395 | 16.57701
2.562882 | 16.68561
2.584185 | 16.79644
2.605221 | 16.91029
2.626469 | 17.025
2.647246 | 17.13911
2.668273 | 17.2505
2.689097 | 17.35956
2.710274 | 17.4679
2.731028 | 17.57398
2.751746 | 17.67881
2.772261 | 17.78417
2.792623 | 17.89086
2.81329 | 17.99966
2.834186 | 18.10946
2.855815 | 18.21775
2.876926 | 18.32409
2.8981 | 18.42801
2.918918 | 18.53162
2.939838 | 18.6351
2.960378 | 18.73907
2.980902 | 18.84175
3.001318 | 18.94123
3.021549 | 19.03865
3.042065 | 19.13414
3.06273 | 19.23138
3.083832 | 19.32963
3.104714 | 19.43152
3.126344 | 19.53543
3.147838 | 19.63956
3.169153 | 19.74029
3.189937 | 19.83582
3.210474 | 19.92687
3.230801 | 20.01547
3.251101 | 20.10528
3.272099 | 20.19733
3.292787 | 20.29254
3.313861 | 20.38794
3.334605 | 20.48291
3.355796 | 20.57589
3.376881 | 20.66724
3.398388 | 20.75748
3.41959 | 20.84584
3.440309 | 20.93206
3.460603 | 21.01657
3.480758 | 21.10079
3.501268 | 21.18577
3.521791 | 21.27152
3.542979 | 21.35645
3.563718 | 21.44041
3.584662 | 21.5239
3.605347 | 21.60824
3.626426 | 21.69412
3.647322 | 21.78068
3.668335 | 21.86686
3.689267 | 21.95165
3.709973 | 22.0333
3.730682 | 22.11295
3.751457 | 22.19156
3.772361 | 22.27072
3.793096 | 22.35245
3.81438 | 22.43587
3.835405 | 22.51965
3.856488 | 22.60151
3.87722 | 22.68027
3.89789 | 22.75556
3.918353 | 22.82994
3.939022 | 22.90471
3.960244 | 22.9803
3.981226 | 23.05868
4.002297 | 23.1355
4.022912 | 23.21191
4.043841 | 23.28537
4.064505 | 23.35743
4.085643 | 23.42776
4.106393 | 23.49566
4.1269 | 23.56159
4.147086 | 23.62772
4.167433 | 23.69598
4.188144 | 23.76594
4.209046 | 23.83703
4.230619 | 23.90662
4.25183 | 23.97465
4.273133 | 24.04061
4.294001 | 24.10615
4.315075 | 24.17249
4.335741 | 24.23934
4.35657 | 24.30497
4.377135 | 24.36801
4.397389 | 24.42918
4.417986 | 24.48937
4.438712 | 24.55109
4.459804 | 24.61395
4.480816 | 24.68006
4.50244 | 24.74802
4.523795 | 24.81623
4.544996 | 24.88114
4.565657 | 24.94126
4.586101 | 24.99719
4.606222 | 25.05011
4.626398 | 25.10458
4.647164 | 25.16022
4.667796 | 25.21983
4.688738 | 25.27978
4.709351 | 25.3404
4.730477 | 25.39908
4.751492 | 25.45719
4.773038 | 25.51349
4.794386 | 25.56936
4.815276 | 25.62307
4.835692 | 25.67562
4.85604 | 25.72804
4.876614 | 25.78093
4.897314 | 25.83441
4.918613 | 25.886
4.939417 | 25.93559
4.960502 | 25.9839
4.981299 | 26.03268
5.002474 | 26.08331
5.023373 | 26.13573
5.044406 | 26.1875
5.065223 | 26.23691
5.085831 | 26.28258
5.106445 | 26.32648
5.127053 | 26.37033
5.147967 | 26.41463
5.168424 | 26.46124
5.189549 | 26.50883
5.210422 | 26.55747
5.231366 | 26.60469
5.251957 | 26.64991
5.272636 | 26.69251
5.293098 | 26.73373
5.313664 | 26.77536
5.334911 | 26.81925
5.356 | 26.86625
5.377175 | 26.91315
5.398011 | 26.95884
5.419071 | 27.00129
5.439843 | 27.04267
5.461079 | 27.08184
5.482073 | 27.12034
5.502706 | 27.15811
5.522989 | 27.19573
5.543324 | 27.23528
5.564089 | 27.27458
5.584994 | 27.3161
5.606594 | 27.35636
5.627713 | 27.39557
5.648888 | 27.43238
5.66976 | 27.46898
5.690673 | 27.5047
5.711183 | 27.54178
5.731641 | 27.57741
5.752142 | 27.61089
5.772378 | 27.6419
5.792875 | 27.67089
5.813522 | 27.70166
5.834597 | 27.73284
5.855514 | 27.76665
5.876991 | 27.80293
5.898496 | 27.83993
5.919785 | 27.87651
5.940668 | 27.90887
5.961289 | 27.93756
5.981605 | 27.96393
6.001847 | 27.99084
6.022718 | 28.02011
6.043452 | 28.0528
6.064479 | 28.08584
6.08521 | 28.11916
6.106367 | 28.15142
6.127454 | 28.18301
6.148803 | 28.21328
6.170243 | 28.24152
6.191013 | 28.26817
6.211402 | 28.29378
6.231571 | 28.31968
6.252079 | 28.34645
6.272506 | 28.37427
6.293615 | 28.40162
6.314397 | 28.42847
6.335271 | 28.45508
6.35605 | 28.48131
6.377092 | 28.50842
6.398057 | 28.53666
6.41897 | 28.56474
6.440019 | 28.59206
6.460634 | 28.61654
6.481377 | 28.63894
6.502083 | 28.66069
6.523076 | 28.68209
6.543786 | 28.70473
6.564827 | 28.72988
6.5861 | 28.75591
6.60709 | 28.78244
6.627978 | 28.80508
6.648601 | 28.82457
6.669196 | 28.84198
6.689634 | 28.86012
6.710778 | 28.88013
6.731742 | 28.90266
6.7528 | 28.92621
6.77361 | 28.94827
6.794411 | 28.96865
6.815179 | 28.98684
6.83595 | 29.00561
6.857124 | 29.02314
6.877594 | 29.04049
6.898049 | 29.05684
6.918148 | 29.07484
6.938747 | 29.09454
6.959436 | 29.1157
6.980777 | 29.13696
7.002225 | 29.15742
7.023433 | 29.17705
7.04455 | 29.19607
7.06549 | 29.21458
7.086489 | 29.23249
7.107059 | 29.25007
7.127921 | 29.26642
7.14823 | 29.28234
7.168781 | 29.2965
7.189275 | 29.31139
7.210259 | 29.32656
7.231287 | 29.34396
7.252376 | 29.36391
7.273986 | 29.38514
7.295271 | 29.40562
7.316342 | 29.42234
7.336875 | 29.43517
7.357359 | 29.44425
7.377338 | 29.45244
7.39788 | 29.46175
7.418497 | 29.47414
7.439156 | 29.48841
7.459982 | 29.50372
7.4807 | 29.51927
7.501811 | 29.53407
7.52288 | 29.54865
7.54454 | 29.56187
7.565643 | 29.57438
7.586506 | 29.58584
7.606811 | 29.59767
7.627319 | 29.60987
7.647877 | 29.62308
7.668759 | 29.63676
7.689962 | 29.64881
7.710763 | 29.66008
7.731775 | 29.67012
7.75261 | 29.68183
7.77374 | 29.69446
7.794559 | 29.70857
7.815703 | 29.72197
7.83641 | 29.73336
7.85703 | 29.74195
7.877612 | 29.74838
7.898394 | 29.75572
7.919171 | 29.7635
7.939721 | 29.77386
7.960931 | 29.78487
7.981752 | 29.79682
8.00266 | 29.80712
8.023217 | 29.81548
8.043849 | 29.82147
8.06422 | 29.82746
8.084884 | 29.83449
8.106164 | 29.84369
8.12727 | 29.85662
8.148435 | 29.86842
8.16925 | 29.87977
8.190328 | 29.88867
8.211135 | 29.89703
8.232369 | 29.90446
8.253305 | 29.91029
8.273891 | 29.91512
8.294174 | 29.9196
8.314526 | 29.92598
8.335342 | 29.93355
8.356228 | 29.94269
8.377814 | 29.95094
8.398969 | 29.95773
8.420065 | 29.96311
8.440899 | 29.96813
8.461826 | 29.97338
8.482338 | 29.98002
8.502828 | 29.98555
8.523274 | 29.99065
8.543491 | 29.99432
8.563984 | 29.99698
8.58463 | 30.00039
8.605699 | 30.00524
8.626604 | 30.01302
8.648075 | 30.02396
8.66964 | 30.03494
8.690944 | 30.04452
8.711816 | 30.05013
8.732501 | 30.05167
8.752861 | 30.05187
8.77292 | 30.05273
8.793998 | 30.05571
8.814678 | 30.06223
8.835673 | 30.06958
8.856444 | 30.07671
8.877562 | 30.08316
8.898675 | 30.08855
8.920006 | 30.09355
8.941379 | 30.09696
8.962155 | 30.0993
8.982569 | 30.10042
9.002769 | 30.10194
9.023234 | 30.10344
9.043653 | 30.10652
9.064724 | 30.1087
9.085557 | 30.1107
9.106378 | 30.1118
9.127179 | 30.11347
9.148181 | 30.11701
9.169217 | 30.12174
9.190074 | 30.12688
9.211153 | 30.1311
9.231733 | 30.1342
9.252492 | 30.13511
9.273111 | 30.13634
9.294117 | 30.13723
9.314841 | 30.14038
9.335796 | 30.14541
9.35711 | 30.1513
9.378011 | 30.15695
9.398965 | 30.15955
9.419637 | 30.16065
9.440262 | 30.15931
9.460664 | 30.15948
9.481703 | 30.16009
9.502691 | 30.16403
9.523763 | 30.16969
9.544602 | 30.17484
9.565403 | 30.17868
9.586238 | 30.17925
9.606993 | 30.18
9.6282 | 30.17893
9.64874 | 30.17849
9.669172 | 30.17659
9.689272 | 30.17642
9.709839 | 30.17737
9.730507 | 30.1808
9.751748 | 30.18508
9.773293 | 30.18877
9.794442 | 30.19132
9.8156 | 30.1917
9.836514 | 30.19308
9.857539 | 30.19428
9.878143 | 30.19643
9.898956 | 30.19695
9.91936 | 30.19563
9.939854 | 30.19328
9.960341 | 30.19036
9.981239 | 30.18916
10.00224 | 30.18931
10.02325 | 30.19239
10.04483 | 30.19695
10.06619 | 30.20191
10.08733 | 30.20426
10.10791 | 30.20256
10.12841 | 30.19849
10.14849 | 30.19272
10.16877 | 30.18872
10.18952 | 30.18606
10.2101 | 30.18732
10.23102 | 30.18927
10.25167 | 30.19131
10.27276 | 30.19323
10.29378 | 30.19476
10.31535 | 30.19561
10.33663 | 30.19569
10.35758 | 30.19458
10.37795 | 30.19377
10.39834 | 30.19385
10.41895 | 30.19445
10.43958 | 30.19519
10.46086 | 30.19538
10.48172 | 30.19549
10.50278 | 30.19463
10.5236 | 30.19398
10.54471 | 30.19483
10.56563 | 30.19628
10.5866 | 30.1983
10.60754 | 30.19908
10.62816 | 30.19808
10.64877 | 30.19547
10.66936 | 30.1923
10.69016 | 30.1889
10.71069 | 30.18673
10.73175 | 30.18632
10.75277 | 30.18703
10.77368 | 30.1867
10.79431 | 30.18469
10.81494 | 30.18117
10.83542 | 30.17692
10.8559 | 30.17312
10.87707 | 30.17098
10.89819 | 30.17178
10.91944 | 30.17321
10.94021 | 30.1742
10.96117 | 30.17392
10.982 | 30.1734
11.00306 | 30.17185
11.02396 | 30.16929
11.04467 | 30.16543
11.06526 | 30.1629
11.08549 | 30.16067
11.10623 | 30.16005
11.12701 | 30.16162
11.14852 | 30.16225
11.16979 | 30.16281
11.19089 | 30.16203
11.2118 | 30.16072
11.23271 | 30.15965
11.25338 | 30.15883
11.27382 | 30.1581
11.29444 | 30.15652
11.31458 | 30.15276
11.33508 | 30.14736
11.35555 | 30.14299
11.37663 | 30.13983
11.39753 | 30.13995
11.41881 | 30.14263
11.44044 | 30.14647
11.46177 | 30.15002
11.48282 | 30.14998
11.50339 | 30.14646
11.52387 | 30.14045
11.54401 | 30.1339
11.56477 | 30.129
11.58558 | 30.12682
11.60646 | 30.12672
11.6273 | 30.12669
11.64822 | 30.12723
11.66944 | 30.12636
11.69054 | 30.12615
11.71214 | 30.12468
11.73302 | 30.1223
11.75364 | 30.11847
11.77372 | 30.1147
11.79407 | 30.11078
11.8145 | 30.10839
11.83533 | 30.10598
11.85631 | 30.10307
11.87703 | 30.10016
11.89797 | 30.09655
11.91881 | 30.09513
11.94003 | 30.09537
11.9608 | 30.09685
11.98193 | 30.0971
12.00265 | 30.09526
12.02338 | 30.09253
12.04407 | 30.08874
12.06499 | 30.08555
12.08584 | 30.08279
12.10662 | 30.08219
12.12798 | 30.08309
12.14892 | 30.08511
12.16991 | 30.08605
12.19061 | 30.08377
12.21125 | 30.07967
12.23168 | 30.07362
12.25242 | 30.06975
12.27361 | 30.06843
12.29453 | 30.06966
12.31555 | 30.07075
12.33629 | 30.07081
12.35723 | 30.06905
12.37787 | 30.06564
12.39901 | 30.06156
12.41976 | 30.05617
12.44024 | 30.05195
12.46043 | 30.04812
12.48076 | 30.0462
12.50148 | 30.04578
12.52237 | 30.04603
12.54396 | 30.04599
12.56508 | 30.04457
12.58633 | 30.042
12.60725 | 30.03958
12.62838 | 30.0378
12.6491 | 30.03707
12.66985 | 30.03621
12.69048 | 30.03342
12.7107 | 30.02863
12.73136 | 30.02418
12.75199 | 30.02117
12.7731 | 30.01976
12.79402 | 30.02013
12.8155 | 30.02271
12.83693 | 30.0256
12.85809 | 30.02747
12.87893 | 30.02505
12.89946 | 30.02005
12.91967 | 30.01268
12.93977 | 30.00656
12.96049 | 30.002
12.981 | 30.00103
13.00187 | 30.0006
13.02256 | 30.00137
13.04362 | 30.00119
13.06465 | 30.00002
13.086 | 29.99943
13.10753 | 29.99779
13.12845 | 29.9952
13.14911 | 29.991
13.16937 | 29.98847
13.18998 | 29.98632
13.21044 | 29.98411
13.23164 | 29.98125
13.25261 | 29.977
13.27348 | 29.97363
13.29465 | 29.97102
13.31546 | 29.96965
13.3365 | 29.96908
13.35731 | 29.9696
13.3784 | 29.96839
13.39895 | 29.966
13.41963 | 29.96145
13.44018 | 29.9567
13.461 | 29.95178
13.48163 | 29.94788
13.50235 | 29.94674
13.52352 | 29.94692
13.54438 | 29.94714
13.56517 | 29.94527
13.58577 | 29.94148
13.60638 | 29.93662
13.62679 | 29.93237
13.64776 | 29.92976
13.66887 | 29.92996
13.69004 | 29.93141
13.71101 | 29.93241
13.73192 | 29.9328
13.75295 | 29.93207
13.77378 | 29.93095
13.79512 | 29.92805
13.8157 | 29.92478
13.83635 | 29.92087
13.85656 | 29.91842
13.87718 | 29.91714
13.89791 | 29.91836
13.91909 | 29.91978
13.94059 | 29.91954
13.9616 | 29.91797
13.98274 | 29.91582
14.0035 | 29.91447
14.02439 | 29.91335
14.04479 | 29.91223
14.0654 | 29.90993
14.08564 | 29.90663
14.10596 | 29.90146
14.12644 | 29.89639
14.14734 | 29.89311
14.16833 | 29.89093
14.18929 | 29.89181
14.2037 | 29.89366
14.22522 | 29.89727
14.24655 | 29.8995
14.26742 | 29.89819
14.28802 | 29.89367
14.30838 | 29.88742
14.3772 | 29.87837
14.44718 | 29.88054
14.51769 | 29.87693
14.5857 | 29.8654
14.65499 | 29.85829
14.7248 | 29.85253
14.79424 | 29.85187
14.86356 | 29.84336
14.93367 | 29.84861
15.00267 | 29.83957
15.07234 | 29.83584
15.14186 | 29.83516
15.21114 | 29.82188
15.27918 | 29.81191
15.34994 | 29.81348
15.42006 | 29.80973
15.48856 | 29.8043
15.5579 | 29.79334
15.62879 | 29.79953
15.69745 | 29.78607
15.76571 | 29.77362
15.83537 | 29.7777
15.90616 | 29.77733
15.97446 | 29.77081
16.04419 | 29.76643
16.11425 | 29.76408
16.18368 | 29.76218
16.25258 | 29.75062
16.32215 | 29.75107
16.39102 | 29.74054
16.46082 | 29.73607
16.53076 | 29.73657
16.6004 | 29.72719
16.66872 | 29.72516
16.73931 | 29.72656
16.80895 | 29.72076
16.87688 | 29.71252
16.94609 | 29.69977
17.01722 | 29.71298
17.08621 | 29.70658
17.155 | 29.70069
17.225 | 29.70599
17.29557 | 29.70289
17.36341 | 29.69535
17.43268 | 29.69057
17.50254 | 29.68769
17.5719 | 29.68633
17.64139 | 29.67763
17.71137 | 29.68124
17.78048 | 29.67367
17.85011 | 29.66912
17.9197 | 29.67128
17.98894 | 29.6617
18.05701 | 29.65452
18.12769 | 29.65648
18.19781 | 29.65414
18.26634 | 29.64931
18.33565 | 29.64099
18.40655 | 29.65068
18.47528 | 29.63926
18.54348 | 29.62917
18.61315 | 29.63178
18.68399 | 29.63172
18.75233 | 29.62647
18.82199 | 29.62591
18.89201 | 29.62717
18.96146 | 29.62845
19.03042 | 29.6159
19.09992 | 29.61561
19.16871 | 29.60657
19.23852 | 29.60575
19.30846 | 29.60623
19.37817 | 29.60008
19.44647 | 29.59578
19.51712 | 29.599
19.58677 | 29.5926
19.65474 | 29.58503
19.72392 | 29.57515
19.79504 | 29.5846
19.86396 | 29.57481
19.93284 | 29.56671
20.00275 | 29.56907
20.0734 | 29.56513
20.14113 | 29.55695
20.21051 | 29.55256
20.28019 | 29.5514
20.34985 | 29.55194
20.41904 | 29.54378
20.48934 | 29.5483
20.55825 | 29.53759
20.62799 | 29.53458
20.69741 | 29.53371
20.76681 | 29.52547
20.83465 | 29.52027
20.90552 | 29.52443
20.9755 | 29.51928
21.04404 | 29.51265
21.11325 | 29.50474
21.18436 | 29.51631
21.25292 | 29.50577
21.3213 | 29.49472
21.39089 | 29.49566
21.46177 | 29.49279
21.53001 | 29.48692
21.59981 | 29.48486
21.66978 | 29.48235
21.73927 | 29.48239
21.8081 | 29.47046
21.87769 | 29.47178
21.94645 | 29.46303
22.01629 | 29.46206
22.0862 | 29.46524
22.15602 | 29.45943
22.22429 | 29.45335
22.29493 | 29.45544
22.36458 | 29.45232
22.43252 | 29.44819
22.50167 | 29.4423
22.57273 | 29.45324
22.64171 | 29.44488
22.71049 | 29.4369
22.7805 | 29.43729
22.8511 | 29.43503
22.91899 | 29.42598
22.9883 | 29.42361
23.05814 | 29.42411
23.12761 | 29.42701
23.19693 | 29.42162
23.267 | 29.4269
23.33602 | 29.419
23.40566 | 29.41539
23.47518 | 29.41566
23.54453 | 29.40612
23.61251 | 29.39968
23.68324 | 29.402
23.75336 | 29.40178
23.8219 | 29.39765
23.89117 | 29.39038
23.96211 | 29.39973
24.03088 | 29.38946
24.09907 | 29.37776
24.16876 | 29.38019
24.23954 | 29.37944
24.30782 | 29.37477
24.37751 | 29.37301
24.44748 | 29.36947
24.517 | 29.37146
24.58596 | 29.36252
24.65544 | 29.36503
24.72435 | 29.36129
24.7941 | 29.36122
24.86404 | 29.36601
24.93374 | 29.36153
25.00209 | 29.36069
25.07262 | 29.365
25.14229 | 29.3635
25.21026 | 29.35791
25.27939 | 29.34912
25.35061 | 29.36092
25.41957 | 29.35635
25.48832 | 29.35139
25.55831 | 29.35611
25.62885 | 29.3541
25.69679 | 29.34817
25.76604 | 29.34483
25.83587 | 29.34437
25.9053 | 29.3466
25.97471 | 29.34021
26.04474 | 29.3486
26.11377 | 29.3415
26.18338 | 29.34033
26.25298 | 29.34479
26.32238 | 29.33845
26.39032 | 29.33429
26.46107 | 29.33986
26.53117 | 29.33708
26.59965 | 29.33417
26.66894 | 29.32924
26.73983 | 29.3393
26.80861 | 29.33051
26.87674 | 29.32248
26.94649 | 29.32626
27.01727 | 29.32618
27.08569 | 29.32613
27.1553 | 29.32639
27.22543 | 29.32854
27.29479 | 29.33205
27.3637 | 29.3245
27.43326 | 29.32961
27.50209 | 29.32491
27.5718 | 29.32652
27.64179 | 29.33137
27.71146 | 29.32724
27.77988 | 29.32695
27.8504 | 29.32998
27.92015 | 29.3277
27.98803 | 29.32458
28.05728 | 29.32007
28.12834 | 29.33206
28.19738 | 29.32629
28.26609 | 29.32106
28.33601 | 29.32795
28.40656 | 29.32688
28.4746 | 29.32091
28.54381 | 29.31862
28.61357 | 29.32015
28.68303 | 29.3234
28.75258 | 29.31831
28.82254 | 29.32515
28.89159 | 29.32222
28.96119 | 29.32207
29.03078 | 29.32386
29.10008 | 29.31625
29.16814 | 29.31344
29.23879 | 29.31853
29.30891 | 29.31993
29.3774 | 29.31836
29.44666 | 29.31151
29.51761 | 29.32336
29.58651 | 29.31868
29.65463 | 29.31298
29.72436 | 29.31829
29.79508 | 29.32025
29.86344 | 29.31846
29.9331 | 29.31853
30.00317 | 29.31907
30.07249 | 29.32257
30.14146 | 29.3153
30.21089 | 29.3191
30.27984 | 29.31551
30.34954 | 29.31817
30.4196 | 29.32528
30.48924 | 29.32289
30.55765 | 29.32397
30.6282 | 29.32924
30.69793 | 29.32696
30.7658 | 29.32133
30.83504 | 29.31497
30.90609 | 29.32436
30.97513 | 29.3191
31.04382 | 29.31448
31.11379 | 29.32071
31.18435 | 29.32472
31.25236 | 29.32346
31.32161 | 29.32316
31.39147 | 29.32366
31.46092 | 29.32961
31.53031 | 29.32592
31.60041 | 29.33246
31.66945 | 29.3289
31.739 | 29.32867
31.80848 | 29.33416
31.87782 | 29.32958
31.94584 | 29.32714
32.01654 | 29.33481
32.0867 | 29.33698
32.15523 | 29.33527
32.22456 | 29.33019
32.29545 | 29.34273
32.36419 | 29.33777
32.43235 | 29.33304
32.502 | 29.34137
32.57278 | 29.3414
32.64102 | 29.34073
32.7107 | 29.34113
32.78086 | 29.34471
32.85026 | 29.34893
32.91928 | 29.34394
32.98877 | 29.35013
33.05766 | 29.34604
33.12733 | 29.34661
33.1974 | 29.35342
33.26708 | 29.35041
33.33548 | 29.3497
33.40591 | 29.35393
33.47562 | 29.35439
33.54354 | 29.35181
33.6128 | 29.34768
33.68384 | 29.36233
33.75292 | 29.36043
33.82159 | 29.35612
33.89168 | 29.36384
33.96237 | 29.36659
34.03019 | 29.36399
34.09937 | 29.36168
34.16924 | 29.36257
34.23864 | 29.36522
34.30806 | 29.36184
34.37801 | 29.37032
34.44714 | 29.36846
34.51666 | 29.37148
34.58631 | 29.37788
34.65557 | 29.37403
34.72373 | 29.37149
34.79437 | 29.37866
34.86449 | 29.38259
34.93292 | 29.38209
35.00226 | 29.37746
35.07315 | 29.39006
35.14193 | 29.38407
35.21008 | 29.37722
35.27977 | 29.38412
35.35053 | 29.38842
35.419 | 29.3909
35.4887 | 29.39461
35.55876 | 29.39777
35.6281 | 29.40448
35.69703 | 29.40039
35.76652 | 29.40739
35.83539 | 29.40601
35.90509 | 29.4104
35.97512 | 29.41727
36.0448 | 29.41739
36.11314 | 29.41795
36.18372 | 29.42727
36.25344 | 29.43076
36.32134 | 29.43194
36.39057 | 29.43089
36.46165 | 29.447
36.53065 | 29.44662
36.5994 | 29.44557
36.66937 | 29.45653
36.73991 | 29.45975
36.80782 | 29.45954
36.87709 | 29.46254
36.94696 | 29.46749
37.01643 | 29.47517
37.08598 | 29.47562
37.15586 | 29.48636
37.22497 | 29.48526
37.29463 | 29.48893
37.36412 | 29.49682
37.43339 | 29.49559
37.50137 | 29.49685
37.57213 | 29.50506
37.64222 | 29.51162
37.71069 | 29.51434
37.78001 | 29.51438
37.85097 | 29.53216
37.91972 | 29.53262
37.9879 | 29.53243
38.05761 | 29.54074
38.12838 | 29.54791
38.19675 | 29.55402
38.26634 | 29.55779
38.33642 | 29.56545
38.40574 | 29.57396
38.4748 | 29.57062
38.54428 | 29.57964
38.61314 | 29.58064
38.68288 | 29.58819
38.75295 | 29.59914
38.82256 | 29.59934
38.89096 | 29.60246
38.96153 | 29.61033
39.03122 | 29.61438
39.09912 | 29.61569
39.16839 | 29.6148
39.23935 | 29.63168
39.30842 | 29.63041
39.37714 | 29.632
39.4472 | 29.64453
39.5177 | 29.65047
39.58566 | 29.65099
39.65491 | 29.65345
39.72476 | 29.6584
39.79424 | 29.6668
39.86366 | 29.66596
39.9336 | 29.67766
40.00267 | 29.67639
40.07226 | 29.68069
40.14188 | 29.68772
40.21111 | 29.68753
40.27919 | 29.68919
40.34988 | 29.69852
40.42005 | 29.70529
40.48849 | 29.70763
40.55784 | 29.70764
40.62881 | 29.72147
40.69745 | 29.71693
40.76571 | 29.71459
40.83539 | 29.722
40.9062 | 29.72731
40.97443 | 29.7298
41.04421 | 29.73221
41.11414 | 29.73656
41.18364 | 29.74313
41.25247 | 29.74131
41.32218 | 29.75101
41.3909 | 29.74925
41.46077 | 29.7538
41.53067 | 29.76228
41.60038 | 29.75952
41.6686 | 29.76009
41.73934 | 29.76652
41.80887 | 29.76688
41.87682 | 29.76669
41.94598 | 29.76432
42.01724 | 29.77995
42.08609 | 29.7769
42.15496 | 29.77737
42.22495 | 29.78788
42.29551 | 29.79144
42.36335 | 29.78985
42.43268 | 29.79024
42.50251 | 29.79269
42.57205 | 29.79848
42.6413 | 29.79484
42.71146 | 29.80592
42.78038 | 29.80616
42.8501 | 29.81059
42.91963 | 29.81777
42.98897 | 29.81613
43.05697 | 29.81622
43.12776 | 29.82432
43.19785 | 29.82912
43.26628 | 29.83102
43.3356 | 29.82975
43.40649 | 29.84229
43.47517 | 29.83874
43.54342 | 29.83807
43.61316 | 29.84798
43.68395 | 29.8544
43.75228 | 29.85723
43.82197 | 29.85994
43.89203 | 29.8641
43.9614 | 29.8706
44.03034 | 29.86804
44.09983 | 29.87578
44.16871 | 29.87638
44.23842 | 29.88352
44.30842 | 29.89355
44.37806 | 29.89423
44.44647 | 29.89776
44.51706 | 29.90656
44.58671 | 29.91005
44.65464 | 29.91147
44.7239 | 29.91092
44.79501 | 29.92565
44.86399 | 29.92229
44.93277 | 29.92246
45.00281 | 29.93173
45.07327 | 29.93523
45.14118 | 29.93466
45.21046 | 29.93705
45.28028 | 29.94194
45.34973 | 29.94983
45.41914 | 29.94999
45.48915 | 29.96191
45.55831 | 29.96164
45.62792 | 29.96626
45.69747 | 29.97458
45.76669 | 29.97296
45.83478 | 29.97431
45.90544 | 29.98161
45.97557 | 29.98616
46.04396 | 29.98831
46.11332 | 29.99128
46.18436 | 30.00951
46.25296 | 30.00951
46.32119 | 30.01189
46.39094 | 30.02334
46.46171 | 30.03073
46.53007 | 30.03575
46.59971 | 30.04092
46.66981 | 30.04655
46.73909 | 30.05281
46.80813 | 30.05046
46.8776 | 30.0606
46.94643 | 30.06054
47.0162 | 30.06655
47.08625 | 30.07623
47.15588 | 30.07757
47.22426 | 30.08137
47.29487 | 30.08991
47.36454 | 30.09534
47.43238 | 30.09363
47.50174 | 30.0936
47.57274 | 30.10916
47.64173 | 30.1081
47.71039 | 30.11036
47.78057 | 30.12319
47.85084 | 30.1289
47.91898 | 30.13129
47.98821 | 30.13495
48.05815 | 30.14233
48.12752 | 30.1498
48.19697 | 30.14801
48.26699 | 30.15846
48.33605 | 30.15991
48.40563 | 30.16468
48.47521 | 30.17583
48.54438 | 30.17577
48.61252 | 30.1813
48.68325 | 30.19359
48.75336 | 30.20159
48.82181 | 30.20331
48.89123 | 30.20353
48.96212 | 30.21534
49.03078 | 30.2098
49.09896 | 30.20556
49.16869 | 30.21262
49.2394 | 30.21698
49.30784 | 30.219
49.37749 | 30.2217
49.4475 | 30.22676
49.51684 | 30.23344
49.58592 | 30.22842
49.65544 | 30.23543
49.72421 | 30.23343
49.79402 | 30.24076
49.86405 | 30.25098
49.9337 | 30.25159
50.00205 | 30.25481
50.07269 | 30.26147
50.14226 | 30.26511
50.2101 | 30.26862
50.27946 | 30.27036
50.35054 | 30.28837
50.41953 | 30.28911
50.48833 | 30.29252
50.55838 | 30.30516
50.62885 | 30.31181
50.69672 | 30.31485
50.76596 | 30.32002
50.83588 | 30.32879
50.90528 | 30.34126
50.97452 | 30.34567
51.04467 | 30.36087
51.11371 | 30.36778
51.18335 | 30.38026
51.25295 | 30.39207
51.32219 | 30.39556
51.39027 | 30.40089
51.46108 | 30.4137
51.53117 | 30.42224
51.59954 | 30.4245
51.66895 | 30.42697
51.73985 | 30.44406
51.80843 | 30.443
51.87673 | 30.44515
51.9464 | 30.45792
52.01724 | 30.46755
52.08561 | 30.47116
52.15529 | 30.47685
52.22534 | 30.4836
52.29471 | 30.49257
52.36364 | 30.4932
52.43325 | 30.5043
52.502 | 30.50496
52.57188 | 30.51143
52.64171 | 30.52236
52.71139 | 30.52728
52.77975 | 30.5342
52.85044 | 30.54629
52.91997 | 30.55175
52.98797 | 30.55456
53.05724 | 30.55803
53.12842 | 30.57608
53.1972 | 30.5777
53.26607 | 30.58113
53.33602 | 30.59372
53.40662 | 30.60036
53.47431 | 30.60349
53.54365 | 30.60957
53.61355 | 30.62261
53.68303 | 30.63535
53.75248 | 30.63764
53.82254 | 30.6535
53.89147 | 30.65743
53.96118 | 30.6654
54.03075 | 30.67579
54.09999 | 30.67715
54.16808 | 30.68226
54.23886 | 30.69181
54.30883 | 30.69974
54.37729 | 30.70362
54.44674 | 30.7079
54.51768 | 30.72813
54.58623 | 30.7275
54.65453 | 30.73086
54.72428 | 30.74205
54.79507 | 30.74785
54.86341 | 30.75147
54.93312 | 30.75305
55.00312 | 30.75684
55.07246 | 30.76339
55.1414 | 30.76236
55.21093 | 30.77208
55.27972 | 30.77265
55.3496 | 30.78189
55.41957 | 30.7913
55.48922 | 30.79129
55.5576 | 30.79685
55.62828 | 30.80553
55.6978 | 30.8096
55.7657 | 30.80913
55.83499 | 30.81028
55.90615 | 30.82509
55.97492 | 30.82658
56.0438 | 30.83116
56.11382 | 30.84669
56.18428 | 30.85534
56.25223 | 30.85917
56.32164 | 30.86536
56.39144 | 30.8728
56.46091 | 30.8821
56.53019 | 30.88409
56.60036 | 30.89678
56.66922 | 30.89817
56.73901 | 30.90668
56.80845 | 30.91696
56.87772 | 30.9184
56.94578 | 30.92502
57.0166 | 30.93854
57.08666 | 30.94726
57.15512 | 30.95213
57.2245 | 30.95707
57.29547 | 30.97371
57.36394 | 30.97504
57.43231 | 30.97587
57.502 | 30.98741
57.57281 | 30.99387
57.64108 | 30.99829
57.71085 | 31.00551
57.78086 | 31.01437
57.85017 | 31.02358
57.91915 | 31.02505
57.98879 | 31.03523
58.05755 | 31.03611
58.12746 | 31.0457
58.1974 | 31.05482
58.26699 | 31.05462
58.33538 | 31.05921
58.40605 | 31.0674
58.47555 | 31.07277
58.54344 | 31.0735
58.61262 | 31.0754
58.68391 | 31.09349
58.75274 | 31.0961
58.82165 | 31.09969
58.89171 | 31.11169
58.96212 | 31.1158
59.02997 | 31.11723
59.0993 | 31.11866
59.16921 | 31.12361
59.23857 | 31.12868
59.30803 | 31.12752
59.37808 | 31.13746
59.44702 | 31.13859
59.51674 | 31.14462
59.58632 | 31.15217
59.6555 | 31.14866
59.7236 | 31.14959
59.79443 | 31.15805
59.86448 | 31.16122
59.93288 | 31.15819
60.00232 | 31.15369
60.07325 | 31.16252
60.14175 | 31.15633
60.21005 | 31.15306
60.27989 | 31.15918
60.35058 | 31.16019
60.4189 | 31.16015
60.48867 | 31.1573
60.55874 | 31.1586
60.62805 | 31.16107
60.69705 | 31.154
60.76653 | 31.15537
60.83531 | 31.14868
60.90524 | 31.14718
60.97515 | 31.15082
61.04477 | 31.14487
61.11313 | 31.14178
61.18382 | 31.1431
61.25338 | 31.13738
61.32125 | 31.12884
61.39065 | 31.11883
61.46185 | 31.12231
61.53055 | 31.1066
61.59955 | 31.09377
61.66952 | 31.08826
61.73996 | 31.07422
61.80774 | 31.05583
61.87724 | 31.03768
61.94698 | 31.01971
62.01652 | 30.99844
62.08582 | 30.96536
62.15614 | 30.93454
62.225 | 30.87316

## 232
232 | 232
Dehnung | Standardkraft
% | N/mm²
0 | 0.1824718
0.0001005514 | 0.1518557
0.0001826673 | 0.1243451
0.0002499171 | 0.1007863
0.000302485 | 0.07876077
0.0005543077 | 0.06063666
0.001740788 | 0.05116015
0.00339663 | 0.04881126
0.005060388 | 0.04884834
0.006723203 | 0.04940361
0.008396247 | 0.05122841
0.01007384 | 0.05211716
0.01178207 | 0.05405116
0.01342041 | 0.05767619
0.01508567 | 0.06144112
0.01676938 | 0.06487025
0.01842002 | 0.0696769
0.02006985 | 0.07445441
0.02171938 | 0.08090236
0.02338523 | 0.08655223
0.02505107 | 0.09240447
0.02670896 | 0.0982507
0.0283881 | 0.1045221
0.03006743 | 0.112043
0.03173563 | 0.1187983
0.03337843 | 0.1256758
0.03506652 | 0.1327042
0.03672723 | 0.1398743
0.03836002 | 0.1469677
0.04003199 | 0.1551769
0.04170331 | 0.1627179
0.04338628 | 0.1698451
0.04503609 | 0.1784377
0.04674161 | 0.1865368
0.0483696 | 0.1938331
0.05006683 | 0.2040358
0.05175166 | 0.2116053
0.05342301 | 0.2197642
0.05508388 | 0.2285171
0.05676666 | 0.2365784
0.05845594 | 0.2454423
0.06011116 | 0.2532685
0.06176129 | 0.2629342
0.063455 | 0.2712567
0.06509559 | 0.2798951
0.06678558 | 0.2887628
0.06841201 | 0.2969942
0.07008387 | 0.3057949
0.07174767 | 0.3147554
0.07342588 | 0.3239772
0.07509275 | 0.3323532
0.07672061 | 0.3417695
0.07841786 | 0.3504096
0.08005039 | 0.3580837
0.08173357 | 0.3675865
0.0833738 | 0.3778935
0.08506637 | 0.3910022
0.08670451 | 0.4011577
0.08839363 | 0.4099692
0.08998709 | 0.4138755
0.09167146 | 0.4225767
0.09333899 | 0.4321744
0.09501131 | 0.4402055
0.09658139 | 0.4554036
0.09838108 | 0.4689731
0.09999878 | 0.4781529
0.1017117 | 0.4880176
0.1033871 | 0.4979489
0.1050644 | 0.5071073
0.1066861 | 0.5170951
0.1083367 | 0.5267546
0.1100237 | 0.5362648
0.1116944 | 0.5459765
0.1133628 | 0.5547212
0.1152749 | 0.558927
0.1166235 | 0.5634655
0.1182714 | 0.5721057
0.1199797 | 0.5816555
0.1216465 | 0.5942007
0.1233074 | 0.6134343
0.1254554 | 0.6188686
0.1265645 | 0.6216367
0.1282745 | 0.6307955
0.1299488 | 0.6417923
0.1316211 | 0.6509999
0.133308 | 0.6616589
0.1349684 | 0.671123
0.1366484 | 0.6804559
0.138308 | 0.6902279
0.1399991 | 0.6999795
0.1416531 | 0.7087123
0.1433495 | 0.7198275
0.1450159 | 0.7292464
0.1466554 | 0.7396885
0.1483603 | 0.7502007
0.150046 | 0.7600438
0.1517004 | 0.7695869
0.1533761 | 0.7791777
0.1550454 | 0.7894299
0.1567065 | 0.7990261
0.1583612 | 0.8093214
0.160025 | 0.8183235
0.161707 | 0.8281213
0.1633265 | 0.8369112
0.1650385 | 0.8470664
0.1666712 | 0.8553825
0.1683425 | 0.8651857
0.1700051 | 0.8754213
0.1716603 | 0.885328
0.1733403 | 0.8958028
0.1750476 | 0.9048282
0.1767209 | 0.9141315
0.1783819 | 0.9240515
0.1800419 | 0.9332733
0.1817059 | 0.9436931
0.1833717 | 0.9529668
0.1850968 | 0.9620948
0.1867419 | 0.9732128
0.188428 | 0.9817739
0.1901167 | 0.9913772
0.1917563 | 1.000538
0.1934601 | 1.009627
0.1951082 | 1.019596
0.1967846 | 1.027799
0.1984285 | 1.037435
0.2001097 | 1.045824
0.2017733 | 1.055682
0.2034355 | 1.06526
0.2050962 | 1.075256
0.2067516 | 1.083934
0.2084232 | 1.092876
0.2101017 | 1.101857
0.2117483 | 1.111835
0.2133961 | 1.120633
0.2150652 | 1.129108
0.2167506 | 1.139366
0.2184141 | 1.14837
0.2200551 | 1.15713
0.2217483 | 1.166408
0.2233934 | 1.175523
0.2250907 | 1.186136
0.2267554 | 1.194873
0.2284178 | 1.203883
0.2300795 | 1.213757
0.2317852 | 1.223026
0.2334361 | 1.232245
0.2350716 | 1.241626
0.2367744 | 1.251156
0.2384378 | 1.260615
0.2400892 | 1.269005
0.2417454 | 1.279427
0.2434392 | 1.288577
0.2450787 | 1.297214
0.2467549 | 1.305637
0.2484268 | 1.314332
0.2501053 | 1.324622
0.2510876 | 1.329643
0.2527433 | 1.338131
0.2542763 | 1.350157
0.2560699 | 1.362864
0.2577372 | 1.36987
0.2596166 | 1.377478
0.2610018 | 1.384269
0.2626975 | 1.392238
0.2643902 | 1.402012
0.2786631 | 1.540588
0.295917 | 1.678996
0.316551 | 1.842856
0.3337418 | 1.980185
0.3517842 | 2.127896
0.3702254 | 2.278524
0.3894672 | 2.431597
0.4090406 | 2.591116
0.4290835 | 2.756072
0.449802 | 2.924072
0.4709447 | 3.095615
0.4921729 | 3.266918
0.5133515 | 3.43769
0.5342238 | 3.599237
0.5547332 | 3.754626
0.5750556 | 3.907345
0.5951869 | 4.064628
0.6160398 | 4.225293
0.6367749 | 4.39046
0.6576872 | 4.555089
0.678454 | 4.721485
0.6994739 | 4.886769
0.7206254 | 5.050876
0.741989 | 5.213126
0.7633913 | 5.371782
0.7841922 | 5.527573
0.8046445 | 5.681976
0.8247183 | 5.837296
0.8452562 | 5.993293
0.8656899 | 6.151165
0.8868783 | 6.306217
0.9076114 | 6.459865
0.9285436 | 6.611383
0.949282 | 6.763238
0.9703459 | 6.916501
0.9913175 | 7.070926
1.012309 | 7.224789
1.033227 | 7.377315
1.0539 | 7.527826
1.074628 | 7.676396
1.09534 | 7.823486
1.116282 | 7.970079
1.137015 | 8.118881
1.158302 | 8.27021
1.179374 | 8.422857
1.200403 | 8.574432
1.221172 | 8.720762
1.241779 | 8.862544
1.262239 | 9.002329
1.282898 | 9.143896
1.304088 | 9.28843
1.325069 | 9.435431
1.346107 | 9.580618
1.366776 | 9.725513
1.387705 | 9.867641
1.408378 | 10.00985
1.429586 | 10.15027
1.450297 | 10.29041
1.47076 | 10.42917
1.490877 | 10.56873
1.511251 | 10.70969
1.531944 | 10.85316
1.552908 | 10.99786
1.574585 | 11.14148
1.595753 | 11.28444
1.617015 | 11.42541
1.637911 | 11.56695
1.659032 | 11.70678
1.679633 | 11.84648
1.700479 | 11.98456
1.720911 | 12.12057
1.741308 | 12.25368
1.761858 | 12.3852
1.782707 | 12.51774
1.803668 | 12.65285
1.824741 | 12.79241
1.846401 | 12.93348
1.867682 | 13.07472
1.888824 | 13.21122
1.909335 | 13.34269
1.929793 | 13.46858
1.949855 | 13.59453
1.970285 | 13.72215
1.990966 | 13.85365
2.011643 | 13.98781
2.032476 | 14.12126
2.053224 | 14.25591
2.074404 | 14.38947
2.095481 | 14.52398
2.117156 | 14.65628
2.138222 | 14.7879
2.15901 | 14.91671
2.179289 | 15.04545
2.199761 | 15.17489
2.220261 | 15.30556
2.241294 | 15.43579
2.262469 | 15.56433
2.283319 | 15.69097
2.304326 | 15.81721
2.325289 | 15.94449
2.346356 | 16.07423
2.36726 | 16.20547
2.388352 | 16.33463
2.408883 | 16.46118
2.429616 | 16.58319
2.450095 | 16.70353
2.470908 | 16.82396
2.491514 | 16.9454
2.512299 | 17.06826
2.533446 | 17.19211
2.554325 | 17.31497
2.575116 | 17.43484
2.595716 | 17.5514
2.616314 | 17.66466
2.636733 | 17.77969
2.657832 | 17.89545
2.678923 | 18.01551
2.700138 | 18.13647
2.721055 | 18.25668
2.741951 | 18.37462
2.762919 | 18.48977
2.783945 | 18.6042
2.805185 | 18.71629
2.825715 | 18.82811
2.846214 | 18.93889
2.866446 | 19.05071
2.887173 | 19.16403
2.907948 | 19.2792
2.929447 | 19.3929
2.950675 | 19.50612
2.971831 | 19.6167
2.992729 | 19.72595
3.01363 | 19.83505
3.034243 | 19.9447
3.054671 | 20.05261
3.075292 | 20.15877
3.095402 | 20.26172
3.115919 | 20.36353
3.1365 | 20.46613
3.15758 | 20.56989
3.178447 | 20.67664
3.199916 | 20.78702
3.221498 | 20.89786
3.242846 | 21.00594
3.263769 | 21.1088
3.284356 | 21.20762
3.304691 | 21.303
3.324911 | 21.39879
3.345857 | 21.49539
3.366577 | 21.59608
3.387649 | 21.69637
3.408374 | 21.79759
3.429483 | 21.89791
3.450628 | 21.99624
3.472067 | 22.09297
3.493385 | 22.18667
3.514173 | 22.27773
3.534474 | 22.36781
3.554611 | 22.45846
3.575115 | 22.54873
3.595603 | 22.63995
3.616822 | 22.72903
3.637534 | 22.81779
3.658455 | 22.90546
3.679186 | 22.99322
3.700218 | 23.08314
3.721102 | 23.17514
3.742092 | 23.26634
3.763095 | 23.35635
3.783772 | 23.44254
3.804542 | 23.52656
3.825296 | 23.61002
3.846552 | 23.69329
3.866892 | 23.77893
3.888155 | 23.86561
3.909236 | 23.95437
3.930271 | 24.0408
3.95107 | 24.12336
3.971731 | 24.20227
3.992233 | 24.27966
4.012834 | 24.35787
4.034084 | 24.43845
4.055051 | 24.52106
4.076104 | 24.60343
4.096738 | 24.68441
4.11765 | 24.76182
4.13831 | 24.83752
4.159403 | 24.91175
4.180285 | 24.98408
4.200748 | 25.05508
4.220982 | 25.12487
4.241252 | 25.1968
4.261981 | 25.27032
4.282844 | 25.3451
4.304361 | 25.41841
4.325601 | 25.4906
4.34692 | 25.5613
4.367857 | 25.63168
4.388867 | 25.70245
4.409633 | 25.77329
4.430371 | 25.84295
4.451008 | 25.90987
4.471282 | 25.97441
4.491883 | 26.03712
4.512525 | 26.10097
4.533602 | 26.16643
4.554597 | 26.23614
4.576175 | 26.30799
4.597599 | 26.38032
4.618823 | 26.44955
4.639546 | 26.51332
4.659991 | 26.5716
4.68015 | 26.62745
4.700365 | 26.68345
4.721049 | 26.74109
4.741643 | 26.80208
4.762585 | 26.86489
4.783224 | 26.92778
4.804298 | 26.98863
4.825356 | 27.04833
4.846798 | 27.10717
4.868226 | 27.16527
4.889111 | 27.22179
4.909625 | 27.2762
4.9299 | 27.33084
4.950495 | 27.38592
4.97111 | 27.44219
4.992415 | 27.49623
5.013253 | 27.54975
5.034322 | 27.60114
5.055197 | 27.65334
5.076292 | 27.70593
5.097216 | 27.75983
5.118221 | 27.8136
5.139087 | 27.86533
5.159679 | 27.91439
5.180341 | 27.96102
5.200944 | 28.00709
5.221764 | 28.05336
5.242279 | 28.1022
5.263363 | 28.15269
5.284311 | 28.2039
5.305227 | 28.25377
5.325903 | 28.30141
5.346502 | 28.34625
5.366925 | 28.38928
5.387498 | 28.43365
5.408774 | 28.47973
5.429846 | 28.52938
5.451016 | 28.5787
5.471866 | 28.62749
5.492869 | 28.67343
5.513715 | 28.71691
5.534908 | 28.7604
5.555599 | 28.80102
5.576435 | 28.84098
5.596946 | 28.8804
5.617218 | 28.92117
5.637948 | 28.96403
5.658789 | 29.00728
5.6804 | 29.04926
5.701563 | 29.08967
5.722787 | 29.12772
5.743625 | 29.16567
5.764563 | 29.20229
5.785071 | 29.2397
5.805516 | 29.27593
5.826061 | 29.31093
5.846251 | 29.34336
5.866782 | 29.37486
5.887329 | 29.40641
5.908445 | 29.43803
5.929371 | 29.47238
5.950787 | 29.51048
5.97235 | 29.54884
5.993636 | 29.58621
6.01459 | 29.62045
6.035198 | 29.65129
6.055536 | 29.6795
6.075713 | 29.7077
6.09664 | 29.73808
6.117298 | 29.77232
6.138337 | 29.80724
6.159117 | 29.84232
6.180202 | 29.87665
6.201334 | 29.90955
6.222679 | 29.94082
6.244074 | 29.97079
6.264857 | 29.99875
6.285344 | 30.02575
6.305486 | 30.05261
6.326 | 30.07999
6.34637 | 30.10894
6.367489 | 30.13691
6.388314 | 30.16328
6.409195 | 30.18931
6.430294 | 30.21594
6.450957 | 30.2436
6.471941 | 30.27213
6.492808 | 30.30177
6.513889 | 30.32995
6.534503 | 30.35536
6.555298 | 30.37792
6.575978 | 30.39982
6.596971 | 30.42256
6.617697 | 30.446
6.638665 | 30.47171
6.659981 | 30.49819
6.680929 | 30.52447
6.701899 | 30.54724
6.722538 | 30.56698
6.743146 | 30.58372
6.763535 | 30.6013
6.784618 | 30.62004
6.805641 | 30.64232
6.826723 | 30.66522
6.847511 | 30.68814
6.868303 | 30.70943
6.889089 | 30.72887
6.909827 | 30.74732
6.931013 | 30.76446
6.951534 | 30.78195
6.971945 | 30.79872
6.992021 | 30.81733
7.012659 | 30.83607
7.033332 | 30.85749
7.054669 | 30.87862
7.076133 | 30.89978
7.097256 | 30.92009
7.118445 | 30.93863
7.139345 | 30.95719
7.160368 | 30.9749
7.180959 | 30.99301
7.201836 | 31.0088
7.222164 | 31.02329
7.24266 | 31.0356
7.263191 | 31.04818
7.284134 | 31.06182
7.305152 | 31.07789
7.326236 | 31.0966
7.347904 | 31.11682
7.369148 | 31.13716
7.390236 | 31.15379
7.410818 | 31.16676
7.431248 | 31.17517
7.451293 | 31.18358
7.471755 | 31.19163
7.492447 | 31.20351
7.513063 | 31.21871
7.533891 | 31.23311
7.554589 | 31.2477
7.575687 | 31.26096
7.596766 | 31.27495
7.618375 | 31.28799
7.639548 | 31.30016
7.660424 | 31.31135
7.680789 | 31.32268
7.70122 | 31.33445
7.721806 | 31.34707
7.742599 | 31.35982
7.763857 | 31.37099
7.784604 | 31.3815
7.805703 | 31.39079
7.826541 | 31.40173
7.847599 | 31.4138
7.868468 | 31.42713
7.889566 | 31.43943
7.910324 | 31.4498
7.930983 | 31.4582
7.951526 | 31.46518
7.97224 | 31.47181
7.993063 | 31.47929
8.013593 | 31.48962
8.034807 | 31.50113
8.055657 | 31.51352
8.076552 | 31.52437
8.097125 | 31.53274
8.117774 | 31.53863
8.138185 | 31.54326
8.158792 | 31.54921
8.180069 | 31.55807
8.201184 | 31.57002
8.222343 | 31.58144
8.243116 | 31.59282
8.264223 | 31.60157
8.285007 | 31.60962
8.306254 | 31.6159
8.327202 | 31.62123
8.347775 | 31.62624
8.368078 | 31.63104
8.388497 | 31.63727
8.409239 | 31.64437
8.430135 | 31.653
8.451742 | 31.65988
8.472873 | 31.6665
8.493965 | 31.67163
8.514789 | 31.67747
8.535743 | 31.68213
8.556274 | 31.6873
8.576754 | 31.69186
8.597242 | 31.69502
8.61739 | 31.69765
8.63795 | 31.69844
8.658525 | 31.70161
8.679613 | 31.70534
8.700522 | 31.71257
8.721973 | 31.72124
8.743543 | 31.73138
8.764844 | 31.74036
8.785733 | 31.74521
8.806408 | 31.74679
8.826795 | 31.74647
8.847013 | 31.74647
8.867903 | 31.74771
8.888601 | 31.75177
8.909546 | 31.7573
8.930384 | 31.76323
8.951461 | 31.76871
8.97257 | 31.77334
8.99386 | 31.77856
9.015314 | 31.78197
9.036076 | 31.78405
9.056513 | 31.7846
9.076661 | 31.78578
9.097187 | 31.78709
9.117576 | 31.78923
9.138635 | 31.79047
9.159491 | 31.79139
9.180291 | 31.79074
9.201058 | 31.79085
9.222071 | 31.79281
9.243154 | 31.79697
9.263949 | 31.8016
9.285027 | 31.80469
9.305633 | 31.80619
9.326432 | 31.80629
9.347047 | 31.80565
9.368032 | 31.80608
9.388789 | 31.80765
9.409714 | 31.81162
9.431026 | 31.81637
9.451895 | 31.82087
9.472868 | 31.82287
9.493575 | 31.82228
9.514167 | 31.81945
9.534648 | 31.81781
9.555593 | 31.81759
9.576677 | 31.82016
9.59768 | 31.82362
9.618541 | 31.82736
9.639304 | 31.83015
9.660167 | 31.83151
9.680893 | 31.83161
9.702134 | 31.83016
9.722639 | 31.82898
9.743097 | 31.82684
9.763212 | 31.82589
9.783756 | 31.82665
9.804436 | 31.82905
9.825581 | 31.83315
9.847182 | 31.8356
9.868294 | 31.83823
9.889493 | 31.83944
9.910384 | 31.84033
9.931483 | 31.84148
9.952097 | 31.84243
9.972843 | 31.84295
9.993328 | 31.84178
10.01374 | 31.83909
10.0343 | 31.83633
10.05511 | 31.83456
10.07616 | 31.83387
10.09715 | 31.83614
10.11872 | 31.8406
10.14006 | 31.8455
10.16124 | 31.84752
10.18187 | 31.84528
10.20234 | 31.84009
10.22248 | 31.83416
10.24271 | 31.82913
10.26349 | 31.82632
10.28404 | 31.82604
10.30495 | 31.82588
10.32559 | 31.82795
10.34668 | 31.82899
10.36766 | 31.82967
10.38919 | 31.82979
10.41044 | 31.82946
10.43144 | 31.82865
10.45193 | 31.82766
10.47227 | 31.82668
10.49285 | 31.82645
10.51348 | 31.82707
10.53478 | 31.82601
10.55561 | 31.82493
10.57667 | 31.82242
10.59752 | 31.82088
10.61861 | 31.82098
10.63953 | 31.82257
10.66055 | 31.82511
10.68146 | 31.82626
10.70204 | 31.82495
10.7227 | 31.82152
10.74327 | 31.81791
10.7641 | 31.81398
10.78463 | 31.81225
10.80566 | 31.81196
10.82662 | 31.81276
10.84752 | 31.81295
10.86823 | 31.81109
10.88891 | 31.80768
10.90938 | 31.80305
10.9298 | 31.79934
10.95099 | 31.79727
10.97207 | 31.7988
10.99329 | 31.80007
11.01412 | 31.80169
11.03507 | 31.80118
11.0559 | 31.79993
11.07696 | 31.79768
11.09818 | 31.79335
11.11873 | 31.78888
11.13921 | 31.78436
11.15944 | 31.7818
11.18015 | 31.78022
11.20088 | 31.78073
11.22238 | 31.78122
11.24362 | 31.78139
11.26478 | 31.7801
11.28574 | 31.77811
11.30662 | 31.77646
11.32734 | 31.7751
11.34773 | 31.7737
11.36839 | 31.77083
11.38853 | 31.76751
11.409 | 31.76218
11.42946 | 31.75779
11.45051 | 31.75499
11.47149 | 31.75447
11.49267 | 31.75609
11.51433 | 31.75948
11.53563 | 31.76291
11.55674 | 31.76343
11.57732 | 31.75982
11.59783 | 31.75319
11.61798 | 31.74674
11.63865 | 31.742
11.65949 | 31.73959
11.68034 | 31.73967
11.70125 | 31.7401
11.7221 | 31.74081
11.74329 | 31.73931
11.76441 | 31.73788
11.78601 | 31.73583
11.80736 | 31.73223
11.82755 | 31.72706
11.8477 | 31.72177
11.86805 | 31.71734
11.88842 | 31.71389
11.90924 | 31.71109
11.93028 | 31.70766
11.95094 | 31.7037
11.9719 | 31.69958
11.99276 | 31.69775
12.01391 | 31.69818
12.03472 | 31.69935
12.05581 | 31.69962
12.07655 | 31.69895
12.09729 | 31.69724
12.11802 | 31.69448
12.13888 | 31.69172
12.15975 | 31.68898
12.18051 | 31.6881
12.20186 | 31.68797
12.22282 | 31.68851
12.24383 | 31.68789
12.26449 | 31.68524
12.28519 | 31.68028
12.30566 | 31.6743
12.32625 | 31.67051
12.34751 | 31.66866
12.36843 | 31.66932
12.38953 | 31.66931
12.41019 | 31.66912
12.43115 | 31.66665
12.45182 | 31.6632
12.47294 | 31.65842
12.49369 | 31.65361
12.51415 | 31.64808
12.53439 | 31.64379
12.55466 | 31.64102
12.5754 | 31.63967
12.59621 | 31.64006
12.61781 | 31.63962
12.639 | 31.63792
12.66025 | 31.6361
12.68118 | 31.63348
12.70228 | 31.63117
12.72305 | 31.62918
12.74375 | 31.62628
12.76441 | 31.62196
12.78468 | 31.61627
12.80526 | 31.60999
12.82588 | 31.60591
12.847 | 31.6027
12.86795 | 31.60248
12.88935 | 31.60439
12.91082 | 31.60692
12.93198 | 31.60785
12.95284 | 31.60588
12.9734 | 31.59989
12.99367 | 31.59289
13.0137 | 31.58547
13.03442 | 31.58032
13.05496 | 31.57871
13.07577 | 31.57841
13.09649 | 31.57851
13.11748 | 31.57843
13.13858 | 31.57743
13.15985 | 31.57627
13.1814 | 31.5736
13.20236 | 31.57088
13.22305 | 31.56782
13.24331 | 31.56501
13.2639 | 31.56204
13.28437 | 31.56004
13.3055 | 31.55768
13.32655 | 31.55468
13.34737 | 31.55136
13.36831 | 31.54856
13.38931 | 31.54786
13.4104 | 31.54752
13.43121 | 31.54777
13.45233 | 31.54634
13.47291 | 31.54269
13.49356 | 31.53755
13.51409 | 31.5318
13.53492 | 31.52592
13.55554 | 31.52094
13.57629 | 31.51778
13.5974 | 31.51692
13.61824 | 31.51656
13.63914 | 31.51412
13.65969 | 31.50942
13.68033 | 31.50333
13.74978 | 31.49486
13.81987 | 31.49571
13.88968 | 31.48514
13.95804 | 31.47372
14.02851 | 31.47295
14.09833 | 31.46545
14.16632 | 31.45595
14.23524 | 31.44111
14.30618 | 31.44716
14.37564 | 31.43569
14.44416 | 31.41854
14.51402 | 31.41847
14.5847 | 31.41126
14.65285 | 31.39846
14.72205 | 31.38964
14.79175 | 31.38328
14.8613 | 31.38111
14.93085 | 31.36572
15.0006 | 31.36381
15.06978 | 31.35277
15.13919 | 31.34259
15.2089 | 31.33796
15.27826 | 31.32468
15.34619 | 31.31198
15.41674 | 31.31325
15.48702 | 31.31181
15.55568 | 31.30671
15.62473 | 31.29262
15.69563 | 31.29627
15.7647 | 31.289
15.83275 | 31.27248
15.90226 | 31.27312
15.97309 | 31.26513
16.04161 | 31.25606
16.11116 | 31.24743
16.18115 | 31.24212
16.25074 | 31.23935
16.31965 | 31.22507
16.38913 | 31.22197
16.45816 | 31.2115
16.52761 | 31.20366
16.59769 | 31.20526
16.66747 | 31.19489
16.73571 | 31.18498
16.80623 | 31.18184
16.87606 | 31.17212
16.94406 | 31.16239
17.01303 | 31.14821
17.084 | 31.15693
17.15347 | 31.14956
17.22198 | 31.138
17.29188 | 31.13892
17.36248 | 31.13768
17.43057 | 31.12834
17.49971 | 31.11966
17.56943 | 31.113
17.63896 | 31.11248
17.70832 | 31.10051
17.77836 | 31.10366
17.84757 | 31.09767
17.91701 | 31.09131
17.98672 | 31.09231
18.05606 | 31.08234
18.12403 | 31.07254
18.19454 | 31.07522
18.26484 | 31.07314
18.3335 | 31.06967
18.40252 | 31.06027
18.47336 | 31.06531
18.54257 | 31.05672
18.61052 | 31.04538
18.68003 | 31.04684
18.75087 | 31.04393
18.81939 | 31.038
18.88896 | 31.03895
18.95891 | 31.03843
19.02853 | 31.043
19.09743 | 31.031
19.16687 | 31.03195
19.23591 | 31.02536
19.30536 | 31.02088
19.3754 | 31.02537
19.44543 | 31.01888
19.51342 | 31.01267
19.58397 | 31.01598
19.65384 | 31.01327
19.72196 | 31.01083
19.79083 | 31.00259
19.8618 | 31.01116
19.93122 | 31.0068
19.99977 | 30.99756
20.06957 | 31.00402
20.14038 | 31.0031
20.20822 | 30.99379
20.27755 | 30.98827
20.34715 | 30.98416
20.41682 | 30.98631
20.48603 | 30.97638
20.55619 | 30.98083
20.62534 | 30.97494
20.69487 | 30.96905
20.7644 | 30.9678
20.83389 | 30.95858
20.9017 | 30.95042
20.9723 | 30.95454
21.04242 | 30.95295
21.11119 | 30.95026
21.18011 | 30.94013
21.25115 | 30.94934
21.32019 | 30.94276
21.38833 | 30.92908
21.45778 | 30.93232
21.52864 | 30.93357
21.59711 | 30.92922
21.66674 | 30.92724
21.73669 | 30.92525
21.80636 | 30.92584
21.8751 | 30.91398
21.94465 | 30.91505
22.01364 | 30.91031
22.08313 | 30.90528
22.15312 | 30.91174
22.22308 | 30.90554
22.29126 | 30.89996
22.36184 | 30.90289
22.43165 | 30.89885
22.49975 | 30.8921
22.56845 | 30.88037
22.63947 | 30.89048
22.70894 | 30.88586
22.77747 | 30.87813
22.8473 | 30.88398
22.91806 | 30.88587
22.98611 | 30.87824
23.05532 | 30.87583
23.12509 | 30.87063
23.19461 | 30.87398
23.26384 | 30.86552
23.33386 | 30.87052
23.40317 | 30.86907
23.47253 | 30.86549
23.5422 | 30.87076
23.61159 | 30.8636
23.67954 | 30.85688
23.75006 | 30.86108
23.82031 | 30.86079
23.8891 | 30.85846
23.95802 | 30.84856
24.02889 | 30.85782
24.09812 | 30.85176
24.16613 | 30.84148
24.23561 | 30.84509
24.30647 | 30.84881
24.37492 | 30.84525
24.44448 | 30.84572
24.5144 | 30.84619
24.58405 | 30.84769
24.65297 | 30.83895
24.72241 | 30.84003
24.79153 | 30.83443
24.86095 | 30.83149
24.93096 | 30.83727
25.0008 | 30.83329
25.0691 | 30.83017
25.13943 | 30.83533
25.20936 | 30.83205
25.27741 | 30.829
25.34628 | 30.82017
25.41733 | 30.82987
25.48678 | 30.8275
25.5553 | 30.81974
25.62513 | 30.8261
25.69618 | 30.82448
25.76393 | 30.81916
25.83303 | 30.81788
25.90282 | 30.81821
25.97228 | 30.82347
26.04166 | 30.81853
26.11162 | 30.82599
26.18092 | 30.82448
26.25029 | 30.82529
26.31998 | 30.83069
26.38942 | 30.82634
26.45738 | 30.81817
26.52788 | 30.82364
26.59813 | 30.82446
26.66683 | 30.82242
26.73582 | 30.81686
26.80665 | 30.82667
26.87587 | 30.82483
26.94378 | 30.81496
27.01332 | 30.82138
27.08419 | 30.82392
27.15274 | 30.82291
27.22234 | 30.82448
27.29232 | 30.82517
27.36185 | 30.83159
27.43072 | 30.82378
27.50018 | 30.82804
27.56927 | 30.82611
27.63865 | 30.8256
27.70873 | 30.8319
27.77852 | 30.82816
27.84687 | 30.82525
27.91728 | 30.83046
27.98719 | 30.83037
28.05523 | 30.82837
28.12417 | 30.82279
28.19508 | 30.83571
28.26461 | 30.83636
28.33308 | 30.82925
28.40286 | 30.83799
28.47352 | 30.8398
28.54165 | 30.83937
28.61082 | 30.84242
28.68052 | 30.84378
28.75004 | 30.85141
28.8195 | 30.84847
28.88948 | 30.85639
28.95871 | 30.85407
29.02803 | 30.85244
29.09779 | 30.8582
29.16722 | 30.8546
29.23515 | 30.85069
29.30561 | 30.85787
29.37588 | 30.85974
29.44458 | 30.85988
29.51357 | 30.85379
29.58444 | 30.86579
29.65373 | 30.86541
29.72171 | 30.85522
29.79119 | 30.86056
29.86201 | 30.86424
29.93052 | 30.86339
30.00007 | 30.86354
30.07008 | 30.86542
30.1396 | 30.87007
30.20838 | 30.86043
30.27789 | 30.86507
30.34699 | 30.86426
30.41639 | 30.86445
30.48651 | 30.87309
30.55635 | 30.87095
30.62463 | 30.86751
30.69515 | 30.87505
30.765 | 30.87373
30.833 | 30.87215
30.90192 | 30.86583
30.9728 | 30.87627
31.04234 | 30.87487
31.11081 | 30.86981
31.1806 | 30.87711
31.25132 | 30.87993
31.31949 | 30.87811
31.38864 | 30.88183
31.4584 | 30.88165
31.52791 | 30.88745
31.5973 | 30.8825
31.6673 | 30.88909
31.73657 | 30.88722
31.80586 | 30.88412
31.87548 | 30.88952
31.94493 | 30.8873
32.01289 | 30.88543
32.08337 | 30.89468
32.15365 | 30.89764
32.22238 | 30.90009
32.2914 | 30.89547
32.36228 | 30.90664
32.43146 | 30.90319
32.49939 | 30.89431
32.56885 | 30.90271
32.63967 | 30.90679
32.7081 | 30.90613
32.77769 | 30.9113
32.84774 | 30.9139
32.91735 | 30.91995
32.98628 | 30.91497
33.05575 | 30.92006
33.12478 | 30.9192
33.19417 | 30.92087
33.2643 | 30.93115
33.33437 | 30.92923
33.40245 | 30.92842
33.47282 | 30.93303
33.5427 | 30.9345
33.61077 | 30.93577
33.67969 | 30.93371
33.7506 | 30.94777
33.8201 | 30.949
33.88857 | 30.94808
33.9585 | 30.96016
34.0292 | 30.96615
34.09733 | 30.96353
34.1664 | 30.96653
34.23618 | 30.96863
34.30561 | 30.97509
34.37497 | 30.97182
34.44491 | 30.98145
34.51426 | 30.98479
34.5836 | 30.98534
34.65327 | 30.99421
34.72268 | 30.99339
34.79075 | 30.99318
34.86118 | 31.00459
34.93149 | 31.00836
35.00011 | 31.0104
35.06913 | 31.00587
35.13995 | 31.0171
35.2092 | 31.01486
35.2771 | 31.00816
35.34664 | 31.01731
35.41747 | 31.02311
35.48608 | 31.0252
35.55568 | 31.02989
35.62559 | 31.03294
35.69519 | 31.04029
35.76405 | 31.03398
35.83349 | 31.04142
35.90253 | 31.04008
35.97194 | 31.04016
36.04206 | 31.04928
36.11183 | 31.0474
36.18012 | 31.0476
36.2506 | 31.04986
36.32057 | 31.0363
36.38858 | 31.03912
36.4575 | 31.03502
36.52841 | 31.04674
36.59787 | 31.04854
36.6664 | 31.04425
36.7362 | 31.0517
36.80694 | 31.05602
36.87497 | 31.05292
36.94412 | 31.05269
37.0139 | 31.05297
37.08345 | 31.05997
37.15278 | 31.05835
37.22276 | 31.06647
37.29207 | 31.06781
37.36146 | 31.06776
37.43117 | 31.07283
37.5005 | 31.07006
37.56843 | 31.06731
37.63894 | 31.0739
37.70921 | 31.07675
37.77786 | 31.07814
37.84685 | 31.07561
37.91776 | 31.08812
37.987 | 31.0883
38.05497 | 31.08208
38.12449 | 31.09303
38.1953 | 31.10117
38.26383 | 31.10109
38.33334 | 31.10578
38.40334 | 31.10819
38.47284 | 31.11468
38.54181 | 31.11246
38.61124 | 31.1198
38.68035 | 31.12132
38.74975 | 31.12493
38.81989 | 31.13507
38.88961 | 31.134
38.95797 | 31.13549
39.02841 | 31.14317
39.09834 | 31.14442
39.16632 | 31.14697
39.2353 | 31.14513
39.30615 | 31.15979
39.37563 | 31.16211
39.44416 | 31.15972
39.51407 | 31.17008
39.58472 | 31.17704
39.65282 | 31.17536
39.7219 | 31.17785
39.7917 | 31.18137
39.86124 | 31.19083
39.93065 | 31.19161
40.00052 | 31.19925
40.0698 | 31.19941
40.13919 | 31.20145
40.20883 | 31.21056
40.27821 | 31.20857
40.34619 | 31.20814
40.41669 | 31.21881
40.48704 | 31.2227
40.55569 | 31.22708
40.62471 | 31.22486
40.69562 | 31.2388
40.76475 | 31.23903
40.83278 | 31.23274
40.90223 | 31.24062
40.97318 | 31.24592
41.04151 | 31.24658
41.11113 | 31.25063
41.18105 | 31.25407
41.25067 | 31.26407
41.31951 | 31.26318
41.38907 | 31.272
41.45804 | 31.27299
41.5276 | 31.27735
41.5976 | 31.28706
41.66739 | 31.29021
41.73563 | 31.29034
41.80617 | 31.29948
41.87597 | 31.30258
41.94402 | 31.30397
42.01289 | 31.3021
42.08395 | 31.31771
42.15331 | 31.32013
42.22195 | 31.31754
42.29175 | 31.32681
42.36249 | 31.33362
42.43055 | 31.33097
42.49967 | 31.33317
42.56944 | 31.33728
42.63901 | 31.34761
42.70829 | 31.34346
42.77834 | 31.35143
42.84756 | 31.35351
42.91696 | 31.35522
42.98662 | 31.36436
43.05607 | 31.36344
43.12402 | 31.36245
43.19457 | 31.37096
43.26487 | 31.37568
43.33345 | 31.37729
43.40249 | 31.37288
43.47328 | 31.38426
43.54246 | 31.38595
43.61048 | 31.38018
43.68004 | 31.38992
43.75088 | 31.39573
43.81936 | 31.39548
43.88897 | 31.39808
43.959 | 31.4002
44.02848 | 31.4087
44.09736 | 31.40376
44.16678 | 31.4094
44.23588 | 31.41025
44.30528 | 31.41242
44.37538 | 31.42215
44.44515 | 31.42307
44.51349 | 31.42488
44.58392 | 31.43335
44.65381 | 31.43554
44.72181 | 31.43638
44.79081 | 31.4338
44.86177 | 31.44793
44.93122 | 31.44918
44.99972 | 31.44621
45.06964 | 31.45451
45.14029 | 31.45817
45.20831 | 31.45692
45.27746 | 31.45823
45.34719 | 31.46109
45.41677 | 31.4714
45.4861 | 31.47192
45.55604 | 31.48313
45.62546 | 31.48519
45.6948 | 31.48809
45.76445 | 31.49704
45.83379 | 31.49558
45.9018 | 31.49325
45.97223 | 31.50227
46.04256 | 31.50913
46.11113 | 31.51316
46.18025 | 31.51215
46.25111 | 31.52751
46.32025 | 31.53228
46.38818 | 31.53069
46.45783 | 31.54145
46.52859 | 31.54813
46.59717 | 31.5508
46.66669 | 31.55698
46.73674 | 31.56123
46.80614 | 31.56796
46.87518 | 31.56673
46.94454 | 31.57557
47.01363 | 31.57596
47.08306 | 31.57856
47.15317 | 31.58943
47.22298 | 31.59261
47.29128 | 31.59329
47.36179 | 31.60093
47.43166 | 31.60287
47.49959 | 31.60464
47.56863 | 31.60364
47.63949 | 31.61847
47.70894 | 31.61899
47.77737 | 31.61793
47.84739 | 31.63044
47.91801 | 31.63689
47.98614 | 31.63887
48.05522 | 31.6429
48.12511 | 31.64879
48.19456 | 31.65649
48.26398 | 31.65429
48.33384 | 31.66437
48.40317 | 31.66459
48.47254 | 31.66666
48.54221 | 31.67623
48.61149 | 31.67566
48.67962 | 31.67476
48.75005 | 31.6859
48.82039 | 31.69498
48.88892 | 31.69958
48.95811 | 31.69812
49.02889 | 31.71004
49.09813 | 31.71101
49.16602 | 31.70452
49.23555 | 31.71181
49.30632 | 31.71674
49.37494 | 31.71767
49.44444 | 31.72288
49.51449 | 31.72674
49.58389 | 31.73517
49.65296 | 31.73293
49.72238 | 31.74078
49.79139 | 31.74247
49.86083 | 31.74554
49.93102 | 31.75482
50.00074 | 31.75248
50.06909 | 31.75304
50.13953 | 31.75971
50.20941 | 31.76097
50.27733 | 31.7606
50.34641 | 31.75796
50.41732 | 31.77165
50.48681 | 31.77255
50.55529 | 31.77104
50.62528 | 31.78132
50.69583 | 31.78527
50.76392 | 31.7824
50.83302 | 31.7823
50.90288 | 31.78546
50.9723 | 31.79206
51.04165 | 31.79364
51.11154 | 31.80429
51.18088 | 31.80738
51.25026 | 31.81014
51.32002 | 31.81864
51.38928 | 31.81606
51.45734 | 31.81577
51.5279 | 31.82497
51.59816 | 31.82814
51.66673 | 31.82791
51.73607 | 31.82269
51.80665 | 31.8328
51.8758 | 31.83228
51.94378 | 31.82653
52.01334 | 31.83334
52.08413 | 31.8385
52.15271 | 31.83736
52.22222 | 31.84069
52.2923 | 31.84485
52.36174 | 31.85286
52.43074 | 31.84761
52.5002 | 31.85402
52.56921 | 31.85171
52.63872 | 31.8531
52.70872 | 31.86024
52.77845 | 31.85911
52.84679 | 31.85905
52.9173 | 31.86768
52.98713 | 31.86934
53.05518 | 31.86986
53.12413 | 31.86708
53.19513 | 31.88081
53.26449 | 31.88252
53.33308 | 31.87928
53.4029 | 31.8874
53.47357 | 31.8917
53.54151 | 31.88938
53.61067 | 31.89384
53.6805 | 31.90009
53.75007 | 31.91017
53.81947 | 31.91169
53.88947 | 31.92397
53.95869 | 31.92328
54.02805 | 31.92598
54.09776 | 31.93499
54.16708 | 31.93438
54.23513 | 31.93389
54.30566 | 31.94272
54.37589 | 31.9455
54.44444 | 31.94785
54.51361 | 31.94913
54.5845 | 31.96479
54.65358 | 31.96691
54.72154 | 31.96586
54.79119 | 31.9756
54.86234 | 31.98259
54.93056 | 31.98357
55.00003 | 31.9855
55.07009 | 31.98711
55.1395 | 31.99337
55.20848 | 31.98891
55.27785 | 31.99572
55.3469 | 31.99761
55.41638 | 32.00314
55.48652 | 32.01564
55.55624 | 32.01743
55.62468 | 32.02095
55.6951 | 32.03008
55.76497 | 32.03198
55.83286 | 32.03232
55.90187 | 32.03127
55.97289 | 32.04687
56.04221 | 32.04991
56.11077 | 32.05108
56.18076 | 32.06287
56.25128 | 32.0717
56.31945 | 32.07628
56.38857 | 32.08259
56.45843 | 32.08719
56.5279 | 32.09717
56.59728 | 32.09842
56.6672 | 32.10899
56.73646 | 32.10986
56.80584 | 32.11231
56.87552 | 32.12251
56.9448 | 32.12486
57.01282 | 32.12708
57.08338 | 32.14003
57.15369 | 32.14953
57.22225 | 32.15406
57.29138 | 32.1547
57.36229 | 32.17164
57.43126 | 32.17254
57.49932 | 32.17218
57.56888 | 32.18272
57.63974 | 32.19141
57.70818 | 32.19394
57.77777 | 32.20101
57.84782 | 32.20875
57.9173 | 32.22039
57.98626 | 32.22068
58.05576 | 32.23091
58.12473 | 32.2333
58.19428 | 32.23804
58.26436 | 32.24724
58.33402 | 32.24964
58.40237 | 32.25396
58.47288 | 32.26476
58.54268 | 32.2701
58.61061 | 32.27507
58.67964 | 32.27791
58.75065 | 32.29891
58.82001 | 32.30548
58.88859 | 32.30813
58.95857 | 32.32166
59.02912 | 32.33066
59.09716 | 32.33269
59.1663 | 32.33749
59.23613 | 32.34428
59.30552 | 32.35635
59.37502 | 32.35935
59.44495 | 32.37431
59.5142 | 32.38329
59.58362 | 32.3913
59.65336 | 32.40433
59.72256 | 32.40606
59.79068 | 32.40884
59.86118 | 32.42206
59.93153 | 32.42906
60 | 32.43492
60.06924 | 32.43497
60.14007 | 32.4495
60.2091 | 32.4518
60.27709 | 32.45053
60.34675 | 32.46119
60.41749 | 32.47043
60.48601 | 32.47653
60.55553 | 32.48562
60.62566 | 32.49362
60.69507 | 32.50364
60.76412 | 32.5048
60.83346 | 32.51337
60.90244 | 32.51472
60.97198 | 32.5212
61.04213 | 32.53393
61.1118 | 32.5398
61.18009 | 32.54672
61.25062 | 32.56145
61.32044 | 32.56808
61.38837 | 32.57291
61.45749 | 32.57635
61.52854 | 32.5952
61.59773 | 32.59979
61.66637 | 32.60191
61.73631 | 32.61545
61.80696 | 32.6241
61.87483 | 32.62625
61.94407 | 32.63368
62.01386 | 32.64298
62.08339 | 32.65562
62.15267 | 32.65908
62.22279 | 32.67483
62.29192 | 32.67974
62.36148 | 32.68595
62.4311 | 32.69626
62.50032 | 32.69756
62.56833 | 32.69998
62.639 | 32.71386
62.70914 | 32.72316
62.77765 | 32.73516
62.84681 | 32.74042
62.91786 | 32.76085
62.9867 | 32.76284
63.05485 | 32.76448
63.12451 | 32.77592
63.19527 | 32.78514
63.26371 | 32.79153
63.33334 | 32.79795
63.40342 | 32.80544
63.47284 | 32.81426
63.54175 | 32.81352
63.61124 | 32.82343
63.68016 | 32.8297
63.74977 | 32.8361
63.81985 | 32.84675
63.88964 | 32.84909
63.9579 | 32.85389
64.02846 | 32.86498
64.09832 | 32.87005
64.16614 | 32.87117
64.23528 | 32.86979
64.30629 | 32.8849
64.37547 | 32.8862
64.44407 | 32.88775
64.51409 | 32.89883
64.58466 | 32.90535
64.65269 | 32.90662
64.72189 | 32.91073
64.79174 | 32.91578
64.8612 | 32.92447
64.93056 | 32.92444
65.00051 | 32.93536
65.06974 | 32.93591
65.13922 | 32.93712
65.20886 | 32.94306
65.27814 | 32.94337
65.34619 | 32.94425
65.41676 | 32.95388
65.48698 | 32.96308
65.5555 | 32.96868
65.6249 | 32.97125
65.69562 | 32.9876
65.76457 | 32.98887
65.83261 | 32.9877
65.90236 | 32.99841
65.97313 | 33.00664
66.04155 | 33.01004
66.1111 | 33.01557
66.18113 | 33.02264
66.25053 | 33.0329
66.31964 | 33.03395
66.38898 | 33.04331
66.45806 | 33.04862
66.52762 | 33.05797
66.59771 | 33.06973
66.66734 | 33.07233
66.73575 | 33.07673
66.80615 | 33.08939
66.87593 | 33.09708
66.94384 | 33.10275
67.01302 | 33.10718
67.08411 | 33.12933
67.15318 | 33.13554
67.22188 | 33.14038
67.2919 | 33.15691
67.36245 | 33.16578
67.43042 | 33.17172
67.49962 | 33.17767
67.56949 | 33.18674
67.63883 | 33.19763
67.70833 | 33.20043
67.77831 | 33.21494
67.84745 | 33.22275
67.91695 | 33.23471
67.98659 | 33.25479
68.05591 | 33.2601
68.12393 | 33.26459
68.1946 | 33.27935
68.26482 | 33.28705
68.33327 | 33.29473
68.40258 | 33.29755
68.4734 | 33.31618
68.54228 | 33.31891
68.61036 | 33.31942
68.68017 | 33.33395
68.75086 | 33.34563
68.81932 | 33.35275
68.88889 | 33.36137
68.95903 | 33.37137
69.02835 | 33.38266
69.09737 | 33.38515
69.16683 | 33.39651
69.23578 | 33.40179
69.30537 | 33.40974
69.37544 | 33.42254
69.44506 | 33.42695
69.5135 | 33.436
69.58396 | 33.45003
69.65372 | 33.45803
69.72165 | 33.46277
69.79084 | 33.46607
69.86187 | 33.48517
69.93101 | 33.49003
69.99968 | 33.49363
70.06962 | 33.50549
70.14014 | 33.5132
70.20821 | 33.51758
70.27739 | 33.52451
70.34721 | 33.53401
70.41663 | 33.54668
70.48611 | 33.54978
70.55614 | 33.56464
70.62517 | 33.56934
70.69477 | 33.57734
70.76445 | 33.58877
70.8337 | 33.59107
70.90171 | 33.59577
70.97242 | 33.6075
71.04252 | 33.61765
71.111 | 33.62211
71.18034 | 33.623
71.25121 | 33.64144
71.32008 | 33.64483
71.38822 | 33.64644
71.45794 | 33.65678
71.52863 | 33.66537
71.59707 | 33.6721
71.66669 | 33.67846
71.73682 | 33.68607
71.80613 | 33.69433
71.8751 | 33.69364
71.94448 | 33.70443
72.01342 | 33.70737
72.08308 | 33.71837
72.15321 | 33.73084
72.22281 | 33.73689
72.29122 | 33.74373
72.36181 | 33.75611
72.43154 | 33.76317
72.49941 | 33.76607
72.5686 | 33.76681
72.63968 | 33.78298
72.70873 | 33.78397
72.77745 | 33.78658
72.84741 | 33.80064
72.91794 | 33.81093
72.98597 | 33.81636
73.05513 | 33.82262
73.12506 | 33.83081
73.19449 | 33.84086
73.26393 | 33.84269
73.33399 | 33.85732
73.40304 | 33.8611
73.47268 | 33.86492
73.54209 | 33.87452
73.61143 | 33.87545
73.67944 | 33.8804
73.75017 | 33.8943
73.82028 | 33.90294
73.88882 | 33.90922
73.95809 | 33.91114
74.0291 | 33.92909
74.09774 | 33.93058
74.16593 | 33.93223
74.23561 | 33.94504
74.30638 | 33.95378
74.37466 | 33.95769
74.44432 | 33.96562
74.51446 | 33.97566
74.58384 | 33.98865
74.65285 | 33.99185
74.72236 | 34.00461
74.79121 | 34.0072
74.86092 | 34.01505
74.93102 | 34.02581
75.00064 | 34.02774
75.06907 | 34.03221
75.1396 | 34.03923
75.20931 | 34.03892
75.27717 | 34.03871
75.34645 | 34.03787
75.41749 | 34.04978
75.48652 | 34.05121
75.55525 | 34.04949
75.62532 | 34.05783
75.69578 | 34.06198
75.76376 | 34.05992
75.833 | 34.06005
75.90288 | 34.06172
75.97226 | 34.0627
76.0417 | 34.0563
76.11166 | 34.06326
76.18078 | 34.06002
76.25031 | 34.05778
76.31995 | 34.05779
76.38921 | 34.0487
76.45736 | 34.04015
76.52801 | 34.03861
76.59815 | 34.03005
76.6666 | 34.01312
76.73595 | 33.98893
76.80687 | 33.97015
76.87573 | 33.91917
76.944 | 33.81256

## 233
233 | 233
Dehnung | Standardkraft
% | N/mm²
0 | 0.1544544
0.0001856766 | 0.1330853
0.0002408632 | 0.1119465
0.0003072511 | 0.09380392
0.0003600076 | 0.07708694
0.0004816789 | 0.0629449
0.001497744 | 0.05641285
0.003076998 | 0.05583488
0.004736853 | 0.05810096
0.006357745 | 0.06178502
0.008108303 | 0.06595488
0.0099206 | 0.06469948
0.01131597 | 0.06512076
0.01304809 | 0.06947415
0.01473586 | 0.07516386
0.01640673 | 0.08033767
0.01809338 | 0.0868889
0.01974911 | 0.09317017
0.02143617 | 0.1006713
0.02310123 | 0.1077915
0.02473147 | 0.1154762
0.0264406 | 0.1223123
0.02810549 | 0.1295331
0.02976265 | 0.1370043
0.0314285 | 0.1448616
0.03307748 | 0.1535551
0.03476001 | 0.1600043
0.03642105 | 0.1674726
0.03806873 | 0.1751343
0.03973371 | 0.1844751
0.04142047 | 0.192145
0.04306766 | 0.1999483
0.04471806 | 0.2074102
0.0463773 | 0.2152329
0.0480156 | 0.2244683
0.0497123 | 0.2337529
0.05137116 | 0.2415297
0.05304868 | 0.2500958
0.05471424 | 0.2595166
0.05639774 | 0.267001
0.05805933 | 0.2754375
0.05969636 | 0.2840072
0.06138973 | 0.2928995
0.063045 | 0.301278
0.06474303 | 0.3102771
0.06639004 | 0.3193424
0.06806351 | 0.3274563
0.06973615 | 0.3362875
0.07144208 | 0.3449616
0.07307815 | 0.3548091
0.0747489 | 0.3628677
0.07641856 | 0.3725414
0.07811082 | 0.3817432
0.07976405 | 0.3901257
0.08141642 | 0.4003095
0.08307536 | 0.4093892
0.08477362 | 0.4184015
0.08638294 | 0.4257951
0.08806722 | 0.4347837
0.08974246 | 0.4443842
0.09137503 | 0.4539232
0.09305317 | 0.4626688
0.09471111 | 0.4717949
0.09639011 | 0.4812734
0.09802189 | 0.4905905
0.09971292 | 0.5000242
0.1013844 | 0.5089106
0.1030484 | 0.5184983
0.1047343 | 0.5275716
0.106399 | 0.5364886
0.1080784 | 0.5445623
0.1097364 | 0.5549514
0.1114238 | 0.5633338
0.1130866 | 0.5727862
0.1147721 | 0.5819052
0.116451 | 0.5917664
0.1181064 | 0.6009513
0.1197823 | 0.6092447
0.1214227 | 0.6172999
0.1231149 | 0.6270575
0.1247703 | 0.635702
0.1264548 | 0.6446682
0.1281275 | 0.653938
0.1297816 | 0.6632817
0.1314091 | 0.6723257
0.1331015 | 0.680657
0.1347705 | 0.6909477
0.1363932 | 0.6987585
0.1380731 | 0.7075729
0.139724 | 0.7170317
0.1413924 | 0.7272914
0.1430633 | 0.734744
0.144723 | 0.7439936
0.1464298 | 0.7573414
0.1480435 | 0.7687479
0.1496894 | 0.7756928
0.1515139 | 0.7826865
0.1529723 | 0.7901904
0.1547009 | 0.799162
0.1564344 | 0.8089525
0.1580443 | 0.8172668
0.1597305 | 0.8349961
0.1613908 | 0.8457271
0.1630337 | 0.8548745
0.1646991 | 0.8638316
0.1663672 | 0.8733231
0.1680477 | 0.8834705
0.169702 | 0.8924772
0.1713827 | 0.9020822
0.1730301 | 0.9120047
0.1749829 | 0.9155166
0.1762939 | 0.9200645
0.1780074 | 0.9292054
0.1796522 | 0.9384394
0.1813105 | 0.9486007
0.1830176 | 0.9684486
0.1851413 | 0.9752231
0.1862504 | 0.9781331
0.1879513 | 0.9884219
0.1896103 | 0.9977521
0.1913571 | 1.008438
0.192995 | 1.018985
0.1946308 | 1.027719
0.1963193 | 1.038359
0.1980015 | 1.049913
0.1996576 | 1.059248
0.2013612 | 1.069448
0.2030093 | 1.079175
0.2046626 | 1.08919
0.2063467 | 1.099767
0.2080441 | 1.110285
0.2097034 | 1.120539
0.2113838 | 1.130094
0.2130105 | 1.138951
0.2147212 | 1.148293
0.2163716 | 1.158758
0.2180391 | 1.168991
0.2197032 | 1.179324
0.2213657 | 1.188388
0.2230207 | 1.198319
0.2246965 | 1.207885
0.226353 | 1.216979
0.2280323 | 1.226615
0.2296745 | 1.236673
0.2313529 | 1.246197
0.2329831 | 1.256727
0.2346996 | 1.265783
0.23637 | 1.274833
0.2380726 | 1.283573
0.2397169 | 1.293775
0.2414022 | 1.3029
0.2430839 | 1.313367
0.2447281 | 1.322571
0.246433 | 1.331991
0.2481096 | 1.341326
0.2497574 | 1.351435
0.2507866 | 1.356864
0.2524225 | 1.366009
0.2541153 | 1.376433
0.2557874 | 1.385632
0.2574502 | 1.394656
0.2591134 | 1.404267
0.2668666 | 1.48681
0.2855596 | 1.647696
0.3057477 | 1.816495
0.3227048 | 1.953907
0.3405155 | 2.096696
0.3593306 | 2.24439
0.3782973 | 2.397099
0.3978692 | 2.551355
0.417449 | 2.707013
0.4371828 | 2.861769
0.4572883 | 3.017699
0.477599 | 3.175545
0.4984671 | 3.336153
0.5192845 | 3.500346
0.5407374 | 3.667241
0.5621934 | 3.835262
0.5834333 | 4.000773
0.6041891 | 4.160781
0.6246644 | 4.316358
0.644833 | 4.469398
0.6652839 | 4.623679
0.6861782 | 4.780256
0.7069803 | 4.940055
0.7280072 | 5.099217
0.7487306 | 5.257915
0.7699299 | 5.413976
0.7910334 | 5.569874
0.8126207 | 5.724028
0.8336751 | 5.876698
0.8544123 | 6.025523
0.8745814 | 6.174126
0.8949054 | 6.321728
0.9153394 | 6.470821
0.9360593 | 6.619323
0.9571823 | 6.766141
0.9778531 | 6.911584
0.998797 | 7.055988
1.019559 | 7.201558
1.04078 | 7.348504
1.061609 | 7.496439
1.082749 | 7.6428
1.103452 | 7.787665
1.124184 | 7.927401
1.144906 | 8.055446
1.16574 | 8.183053
1.186632 | 8.312131
1.207476 | 8.453815
1.228807 | 8.600071
1.249703 | 8.746073
1.270756 | 8.889031
1.291381 | 9.027797
1.311973 | 9.163006
1.332361 | 9.297788
1.353288 | 9.434955
1.374402 | 9.576194
1.395437 | 9.718556
1.416349 | 9.858714
1.437021 | 9.996614
1.457897 | 10.13174
1.478687 | 10.2667
1.499969 | 10.39947
1.520454 | 10.53162
1.540888 | 10.66178
1.560977 | 10.79372
1.581461 | 10.92709
1.602176 | 11.06319
1.623444 | 11.19961
1.644986 | 11.33499
1.666188 | 11.46932
1.68722 | 11.6024
1.708288 | 11.73454
1.729305 | 11.86794
1.749899 | 11.99982
1.770736 | 12.13038
1.791008 | 12.258
1.811532 | 12.38332
1.832058 | 12.50809
1.853062 | 12.63488
1.874017 | 12.76398
1.895208 | 12.89654
1.916825 | 13.02982
1.938049 | 13.16228
1.959011 | 13.29087
1.979567 | 13.41452
1.999929 | 13.53421
2.019925 | 13.65367
2.040579 | 13.77388
2.061175 | 13.89737
2.081991 | 14.02321
2.102668 | 14.15006
2.12361 | 14.27609
2.144689 | 14.40027
2.165897 | 14.52459
2.187565 | 14.64758
2.208531 | 14.76978
2.22926 | 14.88906
2.24945 | 15.0091
2.270017 | 15.12902
2.290495 | 15.25004
2.311765 | 15.36983
2.332758 | 15.48854
2.353714 | 15.60564
2.374606 | 15.72345
2.395622 | 15.84196
2.416645 | 15.96217
2.437549 | 16.08237
2.458611 | 16.20014
2.479173 | 16.31473
2.499874 | 16.42558
2.520393 | 16.53581
2.540901 | 16.64569
2.561762 | 16.75754
2.582639 | 16.87157
2.603741 | 16.98614
2.624598 | 17.10028
2.645398 | 17.20977
2.665987 | 17.31564
2.686523 | 17.4186
2.706952 | 17.52255
2.728182 | 17.62905
2.749256 | 17.73896
2.77047 | 17.84967
2.791314 | 17.95926
2.812328 | 18.06633
2.833198 | 18.17092
2.854263 | 18.2739
2.875405 | 18.37556
2.895922 | 18.47779
2.916394 | 18.5796
2.936685 | 18.68297
2.957418 | 18.78702
2.978204 | 18.89287
2.999821 | 18.9976
3.02097 | 19.10073
3.042149 | 19.20086
3.062988 | 19.30081
3.083933 | 19.40015
3.104476 | 19.49998
3.124969 | 19.59723
3.145515 | 19.69259
3.165646 | 19.78669
3.186176 | 19.87934
3.206709 | 19.97421
3.227864 | 20.06925
3.248775 | 20.16714
3.270229 | 20.26684
3.291846 | 20.36775
3.313145 | 20.46633
3.334043 | 20.55936
3.354618 | 20.64723
3.374897 | 20.73133
3.395175 | 20.81547
3.41617 | 20.90134
3.436891 | 20.99098
3.457909 | 21.0805
3.478662 | 21.17063
3.499799 | 21.25896
3.520891 | 21.3462
3.542319 | 21.43304
3.563648 | 21.51837
3.58439 | 21.60155
3.60476 | 21.6821
3.624885 | 21.76287
3.645392 | 21.84419
3.665829 | 21.92768
3.687008 | 22.00951
3.707756 | 22.08965
3.72868 | 22.16918
3.749454 | 22.24765
3.770496 | 22.32826
3.791369 | 22.411
3.81232 | 22.49415
3.833307 | 22.57506
3.853997 | 22.65161
3.874783 | 22.72686
3.89546 | 22.8026
3.916423 | 22.87708
3.93713 | 22.95288
3.958367 | 23.03176
3.979479 | 23.11078
4.000519 | 23.18809
4.021331 | 23.26079
4.041959 | 23.33083
4.062481 | 23.39935
4.083038 | 23.46861
4.104295 | 23.53945
4.12522 | 23.61407
4.146318 | 23.68671
4.166965 | 23.75764
4.187883 | 23.82556
4.208589 | 23.89243
4.229597 | 23.95766
4.250562 | 24.02179
4.270993 | 24.08463
4.291263 | 24.14684
4.311471 | 24.20988
4.332235 | 24.27368
4.353025 | 24.33972
4.374577 | 24.40345
4.395811 | 24.46677
4.417127 | 24.52818
4.438055 | 24.58996
4.459064 | 24.65121
4.479862 | 24.7129
4.500597 | 24.77391
4.521266 | 24.83314
4.54153 | 24.89053
4.562103 | 24.94661
4.582702 | 25.00288
4.603793 | 25.06033
4.624769 | 25.11963
4.646284 | 25.18106
4.667792 | 25.24295
4.689013 | 25.30255
4.709797 | 25.35757
4.730243 | 25.40852
4.750453 | 25.45719
4.770473 | 25.50584
4.791296 | 25.55649
4.811838 | 25.61045
4.832769 | 25.66486
4.853384 | 25.72025
4.874453 | 25.7743
4.89548 | 25.82651
4.916843 | 25.87898
4.93838 | 25.92944
4.959324 | 25.9767
4.979897 | 26.023
5.000131 | 26.07182
5.020774 | 26.11828
5.041265 | 26.16684
5.062568 | 26.21394
5.0835 | 26.26029
5.104459 | 26.30513
5.125332 | 26.34898
5.146384 | 26.39582
5.167405 | 26.44341
5.18829 | 26.49007
5.209324 | 26.53393
5.229894 | 26.57652
5.250554 | 26.61642
5.271084 | 26.65573
5.29196 | 26.69358
5.312536 | 26.73431
5.33343 | 26.77741
5.354469 | 26.82214
5.37538 | 26.8662
5.396105 | 26.90742
5.416676 | 26.9446
5.437234 | 26.98119
5.457659 | 27.01885
5.478834 | 27.05863
5.49994 | 27.10093
5.521187 | 27.14253
5.542087 | 27.18392
5.56299 | 27.22227
5.583894 | 27.25836
5.604933 | 27.29345
5.626184 | 27.32816
5.646749 | 27.36159
5.667263 | 27.39485
5.68741 | 27.42882
5.708141 | 27.46386
5.728884 | 27.50034
5.750397 | 27.53621
5.771674 | 27.57124
5.792876 | 27.60451
5.813791 | 27.63605
5.834623 | 27.66762
5.855319 | 27.69907
5.875664 | 27.73008
5.896363 | 27.75944
5.916476 | 27.78723
5.937045 | 27.8137
5.957506 | 27.83997
5.978581 | 27.86697
5.999502 | 27.89632
6.020735 | 27.92848
6.042417 | 27.96214
6.063684 | 27.99483
6.084765 | 28.02367
6.105351 | 28.04929
6.125799 | 28.07213
6.145937 | 28.09508
6.166713 | 28.11906
6.187499 | 28.14624
6.208399 | 28.17465
6.229254 | 28.20332
6.250242 | 28.23121
6.271424 | 28.25783
6.292592 | 28.2846
6.314163 | 28.3101
6.335026 | 28.33481
6.355608 | 28.35729
6.375736 | 28.37999
6.396233 | 28.40286
6.416568 | 28.42656
6.437478 | 28.44982
6.458488 | 28.47225
6.479155 | 28.49365
6.500093 | 28.51504
6.520928 | 28.53779
6.542102 | 28.56151
6.562886 | 28.5866
6.58402 | 28.60925
6.604682 | 28.63077
6.625445 | 28.64985
6.6461 | 28.66766
6.667034 | 28.68564
6.68786 | 28.70491
6.708696 | 28.72612
6.730003 | 28.74841
6.750998 | 28.77046
6.772054 | 28.79061
6.792667 | 28.80756
6.813327 | 28.82196
6.833757 | 28.83557
6.854586 | 28.85009
6.875762 | 28.86662
6.89676 | 28.88528
6.917677 | 28.90346
6.938356 | 28.92177
6.959222 | 28.93694
6.979876 | 28.95143
7.001063 | 28.96348
7.021722 | 28.97585
7.042217 | 28.98702
7.062356 | 28.99996
7.082826 | 29.01434
7.103498 | 29.03052
7.124498 | 29.04809
7.146131 | 29.06538
7.167264 | 29.08284
7.188505 | 29.0979
7.209404 | 29.11192
7.230511 | 29.12636
7.251114 | 29.14165
7.271929 | 29.15542
7.292449 | 29.16782
7.312802 | 29.17812
7.333389 | 29.189
7.35417 | 29.2008
7.375268 | 29.21352
7.396219 | 29.22904
7.417787 | 29.24548
7.439137 | 29.26233
7.460306 | 29.27645
7.480988 | 29.28682
7.501496 | 29.29327
7.521625 | 29.29835
7.541797 | 29.30386
7.562606 | 29.31179
7.583178 | 29.32326
7.604033 | 29.33517
7.624655 | 29.34709
7.645733 | 29.35829
7.666708 | 29.36913
7.688209 | 29.37984
7.709312 | 29.38961
7.730511 | 29.39788
7.751085 | 29.40539
7.771357 | 29.4125
7.792006 | 29.42097
7.812604 | 29.43078
7.833913 | 29.43898
7.854713 | 29.44711
7.875734 | 29.4553
7.896566 | 29.46355
7.917606 | 29.4727
7.938593 | 29.48305
7.959535 | 29.49335
7.980515 | 29.50173
8.00103 | 29.50753
8.021729 | 29.51244
8.042279 | 29.51792
8.063182 | 29.52445
8.083713 | 29.53169
8.104703 | 29.54072
8.125745 | 29.55031
8.146636 | 29.55861
8.167277 | 29.56497
8.187923 | 29.56891
8.208408 | 29.57166
8.228827 | 29.57454
8.249988 | 29.58003
8.271131 | 29.58843
8.29235 | 29.59806
8.313234 | 29.60748
8.334236 | 29.61487
8.355125 | 29.62013
8.376162 | 29.62345
8.397326 | 29.62615
8.417909 | 29.6288
8.438392 | 29.6316
8.458608 | 29.63554
8.479315 | 29.64065
8.500077 | 29.64779
8.521584 | 29.65412
8.542868 | 29.65975
8.563971 | 29.66445
8.585124 | 29.66767
8.605754 | 29.67116
8.626453 | 29.67378
8.646843 | 29.67766
8.6675 | 29.68022
8.687657 | 29.68172
8.708105 | 29.68152
8.728594 | 29.68137
8.749615 | 29.68316
8.770579 | 29.68741
8.79168 | 29.69446
8.813416 | 29.70246
8.834743 | 29.71069
8.855862 | 29.7156
8.876505 | 29.71702
8.897057 | 29.71535
8.917173 | 29.71468
8.937897 | 29.71482
8.958733 | 29.7178
8.979583 | 29.72221
9.000447 | 29.72684
9.021406 | 29.73156
9.042552 | 29.73488
9.063721 | 29.73861
9.085268 | 29.74129
9.106125 | 29.74316
9.126791 | 29.74269
9.146927 | 29.74311
9.167338 | 29.74411
9.187741 | 29.74556
9.208507 | 29.74661
9.229601 | 29.74679
9.250256 | 29.74686
9.271148 | 29.74665
9.292063 | 29.74792
9.313201 | 29.75036
9.333939 | 29.75406
9.355052 | 29.75638
9.375813 | 29.75787
9.396482 | 29.75764
9.417173 | 29.75674
9.437974 | 29.75587
9.458927 | 29.75543
9.479625 | 29.75814
9.500986 | 29.76196
9.521915 | 29.76645
9.54296 | 29.76867
9.563644 | 29.76865
9.584326 | 29.76713
9.604776 | 29.76418
9.625505 | 29.76345
9.646675 | 29.76503
9.667585 | 29.76951
9.688599 | 29.77284
9.709353 | 29.77556
9.730267 | 29.77532
9.75089 | 29.77545
9.772072 | 29.77296
9.792848 | 29.77111
9.813315 | 29.76858
9.833486 | 29.76668
9.853829 | 29.7662
9.874514 | 29.76767
9.895399 | 29.77109
9.917054 | 29.77432
9.938235 | 29.77587
9.959527 | 29.77582
9.980439 | 29.77547
10.0015 | 29.77593
10.02221 | 29.77708
10.04292 | 29.77724
10.06357 | 29.77564
10.08386 | 29.7731
10.10443 | 29.76935
10.12506 | 29.76657
10.14618 | 29.76552
10.1671 | 29.76686
10.18848 | 29.77084
10.20999 | 29.7753
10.23118 | 29.7774
10.25203 | 29.77613
10.27258 | 29.77171
10.29279 | 29.76614
10.31283 | 29.76063
10.33357 | 29.75598
10.35412 | 29.75522
10.37501 | 29.7551
10.39565 | 29.75645
10.41662 | 29.75716
10.43763 | 29.75822
10.45893 | 29.75943
10.48053 | 29.75861
10.50153 | 29.75685
10.52218 | 29.75384
10.54242 | 29.75218
10.56305 | 29.75103
10.58353 | 29.75053
10.60467 | 29.74879
10.6257 | 29.74733
10.64663 | 29.74466
10.66753 | 29.74276
10.68856 | 29.74257
10.70958 | 29.74425
10.73046 | 29.747
10.75156 | 29.7482
10.77211 | 29.74728
10.79282 | 29.74436
10.81333 | 29.74063
10.83407 | 29.73714
10.85481 | 29.73535
10.8755 | 29.73624
10.89668 | 29.73728
10.91753 | 29.73855
10.93838 | 29.73763
10.95894 | 29.73387
10.97958 | 29.7289
10.99992 | 29.72453
11.02086 | 29.72162
11.04204 | 29.72186
11.06324 | 29.72349
11.08423 | 29.72469
11.10499 | 29.72477
11.12601 | 29.72288
11.14682 | 29.7217
11.16818 | 29.7196
11.18882 | 29.71634
11.20942 | 29.71229
11.2296 | 29.70953
11.25018 | 29.70851
11.27094 | 29.70931
11.29211 | 29.71038
11.31364 | 29.71057
11.33468 | 29.7104
11.35582 | 29.70829
11.3766 | 29.70637
11.39751 | 29.70465
11.41789 | 29.70322
11.43852 | 29.70069
11.45876 | 29.6974
11.47915 | 29.69311
11.4996 | 29.68871
11.52043 | 29.68552
11.54147 | 29.68399
11.56246 | 29.68506
11.58413 | 29.68866
11.60552 | 29.69217
11.62676 | 29.69292
11.64747 | 29.69073
11.66804 | 29.68502
11.68822 | 29.67867
11.70866 | 29.67338
11.72959 | 29.67042
11.75033 | 29.67043
11.77132 | 29.67035
11.79209 | 29.67114
11.81327 | 29.67101
11.83431 | 29.67031
11.85582 | 29.66787
11.87701 | 29.66469
11.89773 | 29.66006
11.91798 | 29.65578
11.93817 | 29.65173
11.95864 | 29.6492
11.97913 | 29.64716
12.00033 | 29.64471
12.021 | 29.6418
12.04196 | 29.63823
12.06271 | 29.6361
12.08386 | 29.63477
12.10477 | 29.63522
12.12575 | 29.63543
12.14672 | 29.63462
12.16731 | 29.632
12.18809 | 29.62831
12.20883 | 29.62459
12.22978 | 29.62214
12.25054 | 29.62045
12.27168 | 29.62112
12.29286 | 29.62319
12.31383 | 29.62438
12.33469 | 29.62232
12.3553 | 29.61801
12.37585 | 29.61138
12.39626 | 29.60699
12.41747 | 29.60348
12.43842 | 29.60345
12.45953 | 29.60396
12.48026 | 29.60375
12.50118 | 29.60164
12.52186 | 29.59899
12.54278 | 29.59618
12.56387 | 29.59171
12.58433 | 29.58683
12.60466 | 29.58145
12.6248 | 29.57788
12.64549 | 29.57579
12.66616 | 29.5756
12.68755 | 29.57618
12.70892 | 29.57587
12.73015 | 29.5744
12.75121 | 29.57243
12.7722 | 29.57027
12.79314 | 29.56818
12.81378 | 29.56583
12.83462 | 29.56291
12.85483 | 29.55978
12.87536 | 29.55564
12.89593 | 29.55179
12.91696 | 29.5493
12.93792 | 29.54817
12.95911 | 29.54944
12.98072 | 29.5514
13.00188 | 29.5532
13.02294 | 29.55332
13.04353 | 29.54937
13.06395 | 29.54302
13.08399 | 29.53553
13.10441 | 29.52969
13.12512 | 29.52698
13.14579 | 29.52562
13.16655 | 29.52492
13.18741 | 29.52515
13.20853 | 29.52438
13.22965 | 29.52372
13.25129 | 29.52197
13.27239 | 29.52033
13.29317 | 29.51655
13.31347 | 29.51351
13.33397 | 29.51081
13.35451 | 29.50879
13.37534 | 29.50673
13.3966 | 29.50453
13.41732 | 29.50289
13.43837 | 29.5002
13.45924 | 29.49853
13.48038 | 29.49819
13.50124 | 29.4993
13.52231 | 29.49904
13.54302 | 29.4969
13.56365 | 29.49291
13.58423 | 29.48879
13.60492 | 29.48379
13.62572 | 29.47931
13.64626 | 29.47718
13.66745 | 29.47646
13.68823 | 29.47601
13.70918 | 29.47436
13.72978 | 29.47089
13.75044 | 29.46624
13.76408 | 29.46282
13.78451 | 29.45914
13.80569 | 29.4574
13.82676 | 29.45914
13.84797 | 29.4616
13.86885 | 29.46322
13.93887 | 29.45962
14.00744 | 29.44906
14.07717 | 29.4496
14.14744 | 29.44563
14.21633 | 29.43867
14.28419 | 29.42567
14.35453 | 29.42463
14.42519 | 29.42856
14.49339 | 29.40912
14.56289 | 29.40708
14.63357 | 29.4051
14.70251 | 29.3955
14.77121 | 29.38808
14.84067 | 29.38039
14.91055 | 29.3812
14.97968 | 29.37249
15.04937 | 29.36649
15.11932 | 29.36753
15.18809 | 29.35493
15.25803 | 29.35726
15.32759 | 29.34734
15.39584 | 29.33615
15.46524 | 29.33495
15.536 | 29.33478
15.60546 | 29.33078
15.67376 | 29.31821
15.74404 | 29.31911
15.81443 | 29.32239
15.88218 | 29.30408
15.95127 | 29.30254
16.02173 | 29.30443
16.09123 | 29.30053
16.16014 | 29.29873
16.23002 | 29.29308
16.30007 | 29.29601
16.36888 | 29.28865
16.43811 | 29.28314
16.50762 | 29.28364
16.57639 | 29.27444
16.64666 | 29.28101
16.71668 | 29.27764
16.78518 | 29.26653
16.85485 | 29.26698
16.92517 | 29.264
16.99403 | 29.25965
17.06199 | 29.25265
17.13229 | 29.25537
17.20302 | 29.26146
17.27125 | 29.24755
17.34073 | 29.25203
17.41142 | 29.25585
17.48033 | 29.25089
17.54892 | 29.24537
17.61851 | 29.2395
17.68827 | 29.24289
17.75738 | 29.23924
17.82714 | 29.23931
17.89704 | 29.24654
17.96589 | 29.2377
18.0358 | 29.24444
18.10537 | 29.24271
18.17358 | 29.23562
18.24312 | 29.2391
18.31371 | 29.24129
18.38323 | 29.24079
18.45149 | 29.2348
18.52181 | 29.23857
18.59226 | 29.2468
18.65994 | 29.23232
18.72895 | 29.23698
18.79948 | 29.24207
18.869 | 29.24145
18.93795 | 29.24111
19.00779 | 29.23974
19.07786 | 29.24686
19.14663 | 29.24028
19.21588 | 29.23757
19.28533 | 29.24221
19.35412 | 29.23682
19.42441 | 29.24558
19.49437 | 29.2454
19.56297 | 29.23987
19.63258 | 29.24414
19.70294 | 29.2472
19.77189 | 29.2485
19.83977 | 29.2428
19.91015 | 29.24879
19.98081 | 29.25899
20.04894 | 29.24862
20.11853 | 29.25472
20.18915 | 29.25963
20.25808 | 29.25737
20.3266 | 29.25713
20.39613 | 29.25668
20.46605 | 29.26344
20.53525 | 29.26272
20.60488 | 29.26448
20.67494 | 29.26935
20.74369 | 29.26101
20.81365 | 29.26837
20.88308 | 29.26373
20.9514 | 29.25733
21.02077 | 29.26015
21.09154 | 29.26455
21.16091 | 29.26674
21.22916 | 29.26236
21.29952 | 29.26821
21.37 | 29.27497
21.43772 | 29.26126
21.50681 | 29.26596
21.57731 | 29.2697
21.64678 | 29.2683
21.71577 | 29.26979
21.78558 | 29.26755
21.85573 | 29.2719
21.92441 | 29.26613
21.99364 | 29.26271
22.0631 | 29.26654
22.1319 | 29.2585
22.20222 | 29.26442
22.27223 | 29.26565
22.34082 | 29.25982
22.41049 | 29.26376
22.48078 | 29.26271
22.54964 | 29.25882
22.61759 | 29.24981
22.68783 | 29.25411
22.75856 | 29.26346
22.82668 | 29.25185
22.89621 | 29.25647
22.96692 | 29.26081
23.03588 | 29.25442
23.10447 | 29.2507
23.17399 | 29.2446
23.24393 | 29.24932
23.31299 | 29.24513
23.38271 | 29.24296
23.45265 | 29.24711
23.52144 | 29.23877
23.59135 | 29.24389
23.66088 | 29.24126
23.72916 | 29.23552
23.79865 | 29.24033
23.86929 | 29.24163
23.9388 | 29.24408
24.00704 | 29.23682
24.07736 | 29.23769
24.14778 | 29.24114
24.21557 | 29.22431
24.28458 | 29.22552
24.35508 | 29.22778
24.42457 | 29.22432
24.49351 | 29.22508
24.56332 | 29.22404
24.63339 | 29.23047
24.70219 | 29.22577
24.77143 | 29.2237
24.84095 | 29.22712
24.90977 | 29.219
24.98001 | 29.2247
25.04995 | 29.22517
25.11856 | 29.22223
25.18816 | 29.22563
25.25848 | 29.22639
25.32735 | 29.22548
25.39525 | 29.21697
25.46564 | 29.22004
25.53641 | 29.22814
25.60447 | 29.21777
25.67404 | 29.22281
25.74466 | 29.2279
25.81366 | 29.22644
25.88225 | 29.22512
25.95165 | 29.22487
26.02161 | 29.23309
26.09071 | 29.23302
26.16049 | 29.23616
26.23038 | 29.2436
26.29919 | 29.23673
26.36913 | 29.2432
26.43872 | 29.24265
26.50694 | 29.23594
26.57642 | 29.24184
26.64709 | 29.24655
26.71661 | 29.2466
26.78479 | 29.23859
26.85515 | 29.24294
26.92549 | 29.2484
26.99326 | 29.23818
27.06224 | 29.24054
27.13286 | 29.24726
27.20233 | 29.24719
27.2713 | 29.25066
27.34111 | 29.25044
27.41127 | 29.25552
27.47996 | 29.24986
27.5492 | 29.24626
27.61866 | 29.25069
27.68752 | 29.24334
27.75774 | 29.25019
27.82765 | 29.24993
27.89629 | 29.24478
27.96599 | 29.24769
28.03632 | 29.24742
28.10521 | 29.24666
28.1731 | 29.23822
28.24346 | 29.2434
28.31412 | 29.25206
28.38235 | 29.24189
28.45177 | 29.24558
28.52238 | 29.24811
28.59135 | 29.2427
28.66007 | 29.24174
28.72941 | 29.24138
28.79937 | 29.24731
28.86848 | 29.24539
28.93834 | 29.24677
29.00817 | 29.25022
29.07697 | 29.24183
29.14693 | 29.25019
29.21655 | 29.24874
29.28471 | 29.24399
29.35418 | 29.25016
29.4248 | 29.2534
29.49428 | 29.25514
29.56252 | 29.24959
29.63288 | 29.25543
29.70333 | 29.26559
29.77118 | 29.25448
29.84013 | 29.25975
29.91068 | 29.26605
29.9801 | 29.26918
30.04912 | 29.2744
30.11889 | 29.2776
30.18907 | 29.28553
30.25765 | 29.28425
30.32694 | 29.28524
30.39636 | 29.29101
30.46522 | 29.28812
30.53547 | 29.30146
30.60552 | 29.30764
30.67407 | 29.30397
30.7438 | 29.31482
30.81406 | 29.32037
30.88292 | 29.32347
30.95086 | 29.32066
31.02116 | 29.33025
31.09184 | 29.3431
31.16001 | 29.3375
31.22955 | 29.34752
31.30018 | 29.35522
31.36915 | 29.35723
31.43782 | 29.35955
31.50716 | 29.36295
31.57717 | 29.37536
31.64632 | 29.37721
31.71608 | 29.38181
31.78603 | 29.393
31.85478 | 29.39101
31.92471 | 29.40248
31.99418 | 29.40518
32.06244 | 29.40411
32.13196 | 29.41327
32.20256 | 29.4194
32.27213 | 29.42439
32.34034 | 29.42168
32.41076 | 29.43033
32.4811 | 29.44187
32.54888 | 29.43257
32.61784 | 29.43947
32.68839 | 29.4476
32.75773 | 29.45148
32.82676 | 29.45512
32.89653 | 29.45583
32.96677 | 29.46524
33.03549 | 29.46298
33.10481 | 29.46187
33.17421 | 29.46782
33.24307 | 29.46156
33.3133 | 29.47362
33.38334 | 29.47443
33.45185 | 29.46967
33.52159 | 29.47444
33.59179 | 29.47586
33.66075 | 29.47582
33.7286 | 29.47036
33.79902 | 29.47449
33.86968 | 29.48502
33.93784 | 29.47441
34.00733 | 29.47972
34.07812 | 29.48583
34.14697 | 29.48403
34.21563 | 29.48429
34.285 | 29.48189
34.35499 | 29.48784
34.42401 | 29.48555
34.49379 | 29.48628
34.5637 | 29.49574
34.63252 | 29.49195
34.70244 | 29.50148
34.77203 | 29.50383
34.84024 | 29.50153
34.9098 | 29.508
34.98043 | 29.51553
35.0499 | 29.52099
35.11807 | 29.5179
35.18842 | 29.52392
35.25881 | 29.53713
35.32662 | 29.52785
35.39562 | 29.53528
35.46615 | 29.54337
35.53562 | 29.54685
35.60469 | 29.55037
35.67448 | 29.553
35.74454 | 29.56165
35.81331 | 29.56045
35.88252 | 29.56115
35.95197 | 29.56674
36.02082 | 29.56575
36.09105 | 29.57626
36.16101 | 29.578
36.22963 | 29.57415
36.29929 | 29.58056
36.36958 | 29.58343
36.4385 | 29.58392
36.50647 | 29.57842
36.57678 | 29.58599
36.64744 | 29.59747
36.71559 | 29.5896
36.7851 | 29.59783
36.85579 | 29.60567
36.92468 | 29.60451
36.99336 | 29.60565
37.06276 | 29.60604
37.13276 | 29.61632
37.20183 | 29.61784
37.27163 | 29.62184
37.3415 | 29.63017
37.41039 | 29.62846
37.48027 | 29.64128
37.54988 | 29.64359
37.618 | 29.64367
37.6875 | 29.65353
37.75808 | 29.66368
37.82766 | 29.66995
37.89583 | 29.66779
37.96628 | 29.67553
38.0366 | 29.68695
38.10447 | 29.67738
38.17341 | 29.68319
38.24403 | 29.69046
38.31338 | 29.6953
38.3824 | 29.70048
38.45212 | 29.70443
38.52228 | 29.71224
38.59096 | 29.7108
38.66035 | 29.71149
38.72975 | 29.71759
38.79861 | 29.71601
38.86885 | 29.7266
38.93889 | 29.72863
39.00735 | 29.72505
39.07718 | 29.72927
39.14756 | 29.73323
39.2163 | 29.73515
39.28421 | 29.73223
39.35459 | 29.73754
39.42519 | 29.74881
39.49341 | 29.74282
39.56289 | 29.7503
39.63359 | 29.75551
39.70244 | 29.75562
39.7712 | 29.75682
39.84054 | 29.75759
39.91057 | 29.7678
39.97968 | 29.76767
40.04943 | 29.76979
40.11924 | 29.77864
40.18811 | 29.77403
40.25797 | 29.7841
40.32757 | 29.78695
40.3957 | 29.78437
40.4653 | 29.79191
40.53591 | 29.79567
40.60547 | 29.79916
40.67364 | 29.79606
40.74413 | 29.80379
40.81444 | 29.81275
40.88217 | 29.80253
40.95124 | 29.80737
41.02178 | 29.81265
41.09117 | 29.81368
41.16013 | 29.81956
41.22999 | 29.82277
41.30003 | 29.83082
41.36887 | 29.82991
41.43808 | 29.83064
41.50762 | 29.83594
41.57637 | 29.83048
41.64673 | 29.8387
41.71666 | 29.84013
41.78514 | 29.83704
41.85486 | 29.84373
41.92517 | 29.84769
41.99399 | 29.85108
42.06194 | 29.84715
42.13236 | 29.85295
42.20295 | 29.86434
42.27114 | 29.85765
42.34066 | 29.86727
42.41144 | 29.87486
42.48025 | 29.87469
42.54897 | 29.87581
42.6183 | 29.87843
42.6884 | 29.8862
42.75735 | 29.88926
42.82722 | 29.89276
42.89702 | 29.90178
42.9659 | 29.89658
43.03576 | 29.90542
43.10546 | 29.90579
43.17357 | 29.90217
43.24319 | 29.90819
43.31375 | 29.91452
43.38328 | 29.91869
43.45144 | 29.91401
43.52183 | 29.92085
43.59214 | 29.92776
43.65994 | 29.91661
43.72897 | 29.92237
43.79959 | 29.92774
43.86894 | 29.929
43.93802 | 29.93072
44.00783 | 29.93107
44.07794 | 29.93743
44.1466 | 29.93464
44.21589 | 29.93663
44.28529 | 29.94303
44.35415 | 29.94105
44.42436 | 29.95146
44.49439 | 29.9549
44.56291 | 29.95284
44.63268 | 29.95991
44.70287 | 29.96231
44.77181 | 29.96507
44.8397 | 29.962
44.91016 | 29.973
44.98075 | 29.98662
45.04899 | 29.98251
45.11846 | 29.99279
45.18925 | 30.00178
45.25796 | 30.00352
45.3267 | 30.00937
45.39606 | 30.01272
45.46609 | 30.0247
45.53514 | 30.02795
45.60501 | 30.03508
45.67479 | 30.04627
45.74377 | 30.04395
45.81358 | 30.05666
45.88323 | 30.05943
45.95129 | 30.05764
46.02091 | 30.06601
46.09145 | 30.07256
46.16098 | 30.07951
46.22911 | 30.07731
46.29967 | 30.08621
46.36995 | 30.09669
46.43771 | 30.08895
46.50671 | 30.09791
46.57735 | 30.10677
46.64667 | 30.11064
46.71576 | 30.11651
46.78546 | 30.11906
46.85561 | 30.13026
46.92433 | 30.13211
46.99369 | 30.13826
47.06304 | 30.14759
47.13193 | 30.14812
47.20213 | 30.16384
47.27222 | 30.16929
47.34067 | 30.1711
47.41053 | 30.18125
47.48077 | 30.18752
47.54959 | 30.19276
47.61751 | 30.19208
47.68796 | 30.20584
47.75845 | 30.22194
47.82669 | 30.22297
47.89615 | 30.23661
47.96698 | 30.24686
48.03569 | 30.25125
48.10452 | 30.25591
48.17388 | 30.25833
48.24393 | 30.27106
48.31293 | 30.27365
48.38281 | 30.27933
48.4526 | 30.28865
48.52156 | 30.28627
48.59133 | 30.29802
48.66093 | 30.29944
48.72903 | 30.29943
48.79873 | 30.30778
48.86921 | 30.31933
48.93874 | 30.32402
49.00698 | 30.32273
49.07751 | 30.33241
49.14774 | 30.34226
49.21558 | 30.33203
49.2845 | 30.33867
49.35508 | 30.34605
49.42439 | 30.34695
49.49359 | 30.35422
49.56326 | 30.35968
49.63337 | 30.37071
49.70212 | 30.37181
49.77151 | 30.37339
49.84082 | 30.38184
49.90956 | 30.38169
49.97993 | 30.39434
50.05004 | 30.39549
50.11847 | 30.39246
50.18834 | 30.40266
50.25851 | 30.40867
50.32733 | 30.41403
50.39526 | 30.41356
50.46575 | 30.42162
50.53629 | 30.43448
50.60463 | 30.43015
50.67404 | 30.43967
50.74484 | 30.44769
50.81351 | 30.44895
50.88233 | 30.44961
50.95167 | 30.4498
51.02173 | 30.45939
51.09065 | 30.46155
51.16056 | 30.46711
51.23024 | 30.47687
51.29931 | 30.47549
51.36911 | 30.48297
51.43875 | 30.4824
51.50678 | 30.479
51.57659 | 30.4849
51.6471 | 30.49071
51.71654 | 30.49499
51.78475 | 30.48839
51.85525 | 30.49143
51.9255 | 30.49771
51.99329 | 30.48636
52.06228 | 30.49067
52.1329 | 30.4936
52.20225 | 30.4898
52.27137 | 30.48725
52.34112 | 30.48397
52.41122 | 30.48662
52.47997 | 30.47799
52.54935 | 30.46972
52.61868 | 30.45991
52.68762 | 30.44334
52.75776 | 30.43962
52.82777 | 30.42746
52.89623 | 30.40533
52.96619 | 30.38966
53.03617 | 30.36474
53.10525 | 30.33132
53.1732 | 30.28105
53.24383 | 30.22575
53.31436 | 30.14142
53.38286 | 29.92972

## 234
234 | 234
Dehnung | Standardkraft
% | N/mm²
0 | 0.2808238
9.812483e-05 | 0.2334944
0.0001959385 | 0.1940864
0.0002801572 | 0.1627999
0.0003694897 | 0.1343375
0.0006174327 | 0.1111856
0.001794356 | 0.0983922
0.003453088 | 0.0923139
0.005133521 | 0.08970155
0.006833284 | 0.08850894
0.00845813 | 0.08790438
0.01012387 | 0.08824292
0.01178458 | 0.08866583
0.0134394 | 0.09059246
0.01512028 | 0.0933413
0.01678408 | 0.096182
0.01844098 | 0.09953023
0.02010251 | 0.103978
0.0217971 | 0.1079447
0.02345813 | 0.1126823
0.02511487 | 0.117475
0.02678085 | 0.1227081
0.02844798 | 0.1283001
0.03011808 | 0.1346855
0.03180495 | 0.1413302
0.03347556 | 0.1479934
0.03515275 | 0.1551723
0.03682333 | 0.1628039
0.03849611 | 0.1698478
0.04017523 | 0.1770664
0.04182788 | 0.1844738
0.04348807 | 0.1916518
0.0451615 | 0.1995845
0.04684092 | 0.2087123
0.04851045 | 0.2170307
0.05016548 | 0.2260037
0.05181219 | 0.2346091
0.05345457 | 0.2438551
0.05512101 | 0.252156
0.05678593 | 0.2616946
0.05849344 | 0.2704062
0.06009985 | 0.2790106
0.06177928 | 0.2890948
0.06343146 | 0.2984834
0.06509581 | 0.3082545
0.06676346 | 0.3242909
0.06848465 | 0.3310323
0.07007154 | 0.3400839
0.07173793 | 0.3456567
0.07339858 | 0.3544437
0.07508655 | 0.3637526
0.07673452 | 0.3711986
0.07840051 | 0.3849029
0.08007354 | 0.4004665
0.08171739 | 0.4110151
0.08343191 | 0.4216602
0.08508965 | 0.4316669
0.08676645 | 0.4437197
0.08842133 | 0.4550402
0.09007938 | 0.4642399
0.09174021 | 0.4760488
0.09340746 | 0.4864855
0.09508014 | 0.497423
0.09723378 | 0.503732
0.09830468 | 0.5087539
0.1000341 | 0.5183317
0.1017043 | 0.5296816
0.1033916 | 0.5402438
0.1050131 | 0.561454
0.1066832 | 0.5719523
0.1082799 | 0.5737494
0.1099541 | 0.5852971
0.1116771 | 0.5949211
0.1133461 | 0.6065654
0.115021 | 0.6178154
0.1167066 | 0.6292905
0.1183675 | 0.6409871
0.120033 | 0.6514807
0.1217176 | 0.6623358
0.1233785 | 0.6739305
0.1250669 | 0.6851549
0.126715 | 0.6964813
0.1284082 | 0.7084404
0.1300867 | 0.7204447
0.1317422 | 0.7306559
0.1334114 | 0.7407517
0.1350806 | 0.7516149
0.1367468 | 0.7636633
0.138398 | 0.7755557
0.140074 | 0.7859141
0.1417258 | 0.7962121
0.1433958 | 0.8064995
0.145082 | 0.817889
0.1467385 | 0.8288932
0.1484071 | 0.8415408
0.1500599 | 0.8512989
0.1517223 | 0.8620769
0.1533943 | 0.8739602
0.1550538 | 0.8845887
0.1567595 | 0.8951102
0.1584106 | 0.9059238
0.1600965 | 0.9171416
0.1617389 | 0.9284442
0.1633928 | 0.9398426
0.1650951 | 0.9499813
0.166783 | 0.9615225
0.1684709 | 0.9725108
0.1701469 | 0.9836517
0.1717882 | 0.9941748
0.1734822 | 1.007569
0.1751535 | 1.017097
0.176836 | 1.028227
0.1785014 | 1.039259
0.1801566 | 1.049898
0.1818464 | 1.059912
0.1834831 | 1.070122
0.185173 | 1.080633
0.1868259 | 1.091207
0.1884735 | 1.10211
0.1901449 | 1.113362
0.1918112 | 1.123908
0.1934482 | 1.134794
0.1951265 | 1.144514
0.1967819 | 1.157261
0.1984336 | 1.165544
0.2001222 | 1.176368
0.2017845 | 1.186937
0.2034649 | 1.197631
0.205107 | 1.209201
0.2067496 | 1.220799
0.2084551 | 1.231359
0.2101163 | 1.242206
0.211789 | 1.252312
0.2134882 | 1.263697
0.2151402 | 1.273609
0.2168148 | 1.285882
0.2184766 | 1.295489
0.220123 | 1.306468
0.2218254 | 1.317336
0.2234632 | 1.32842
0.2251717 | 1.338391
0.2268118 | 1.349674
0.2284795 | 1.360651
0.2301228 | 1.372155
0.2318211 | 1.381942
0.2334848 | 1.392873
0.2351315 | 1.403764
0.2367941 | 1.419463
0.2384694 | 1.431605
0.2400995 | 1.441301
0.2418568 | 1.449034
0.243387 | 1.457477
0.2450828 | 1.468452
0.2468117 | 1.478494
0.2484054 | 1.48946
0.2500783 | 1.509102
0.2510946 | 1.514855
0.2527756 | 1.526991
0.2544227 | 1.53753
0.256107 | 1.548842
0.2647983 | 1.648307
0.2842424 | 1.823488
0.3040444 | 2.003867
0.3209913 | 2.152601
0.3387025 | 2.31094
0.3570259 | 2.473901
0.3761834 | 2.640322
0.3957359 | 2.811104
0.4160142 | 2.985248
0.4364401 | 3.164563
0.4574936 | 3.347475
0.4787787 | 3.532035
0.4999109 | 3.714744
0.5206568 | 3.892358
0.5411444 | 4.063805
0.5613485 | 4.231699
0.5815807 | 4.400214
0.6024891 | 4.570224
0.6231816 | 4.744363
0.6441956 | 4.918881
0.664891 | 5.09479
0.68607 | 5.268791
0.707173 | 5.441964
0.7286367 | 5.612956
0.7499268 | 5.780585
0.7706388 | 5.946327
0.7909372 | 6.109897
0.8111365 | 6.27434
0.8316287 | 6.439104
0.8522276 | 6.604774
0.8733843 | 6.768185
0.8940957 | 6.929477
0.9150119 | 7.088557
0.935757 | 7.248047
0.9569334 | 7.409155
0.9778213 | 7.571462
0.9988796 | 7.731755
1.019723 | 7.890489
1.040408 | 8.046064
1.061091 | 8.200525
1.081854 | 8.354564
1.102755 | 8.509748
1.123534 | 8.66802
1.144891 | 8.828156
1.165892 | 8.989818
1.186956 | 9.148747
1.207613 | 9.302769
1.228208 | 9.451145
1.248654 | 9.599081
1.269617 | 9.749399
1.290614 | 9.904256
1.311607 | 10.06246
1.332559 | 10.21919
1.353253 | 10.37351
1.374155 | 10.52383
1.394892 | 10.67367
1.416154 | 10.82164
1.436665 | 10.9694
1.457178 | 11.11563
1.477241 | 11.26295
1.497694 | 11.41143
1.518352 | 11.56231
1.539627 | 11.71388
1.561159 | 11.86522
1.582366 | 12.01414
1.603556 | 12.16009
1.624495 | 12.30592
1.645516 | 12.45143
1.666097 | 12.59729
1.686936 | 12.74019
1.707248 | 12.88004
1.727799 | 13.01717
1.748312 | 13.15386
1.769302 | 13.29191
1.790278 | 13.43263
1.81139 | 13.5768
1.833013 | 13.72237
1.854249 | 13.86793
1.875293 | 14.00954
1.895805 | 14.14592
1.916227 | 14.27771
1.936221 | 14.40802
1.956828 | 14.54007
1.977443 | 14.67532
1.998197 | 14.81272
2.018957 | 14.94999
2.039828 | 15.08775
2.060906 | 15.22372
2.082176 | 15.36016
2.103812 | 15.49667
2.125179 | 15.63166
2.145477 | 15.76452
2.165675 | 15.89568
2.186264 | 16.02728
2.206773 | 16.15974
2.227932 | 16.29164
2.248975 | 16.42225
2.269939 | 16.55167
2.29084 | 16.68055
2.311889 | 16.80988
2.332934 | 16.941
2.353792 | 17.0715
2.374871 | 17.20074
2.39545 | 17.32656
2.416105 | 17.44877
2.436621 | 17.57046
2.457476 | 17.69121
2.478004 | 17.81381
2.498951 | 17.93841
2.52 | 18.06351
2.540904 | 18.187
2.561627 | 18.30634
2.582268 | 18.42233
2.60279 | 18.5359
2.623194 | 18.6514
2.644438 | 18.76893
2.665508 | 18.89076
2.686735 | 19.01151
2.707578 | 19.13174
2.728581 | 19.24861
2.749396 | 19.36402
2.770534 | 19.47762
2.791702 | 19.59012
2.812272 | 19.70133
2.832627 | 19.81257
2.852948 | 19.92531
2.873732 | 20.03815
2.894537 | 20.15202
2.916108 | 20.26442
2.937273 | 20.37616
2.958445 | 20.48539
2.97927 | 20.59473
3.000223 | 20.70326
3.02076 | 20.8124
3.041286 | 20.9192
3.061735 | 21.02355
3.081894 | 21.12571
3.102417 | 21.22651
3.123087 | 21.32872
3.144133 | 21.43223
3.16504 | 21.5391
3.186582 | 21.64913
3.20813 | 21.75966
3.2294 | 21.8677
3.250278 | 21.97041
3.270854 | 22.06679
3.291142 | 22.16009
3.311453 | 22.254
3.332449 | 22.34935
3.353131 | 22.44791
3.374191 | 22.5462
3.394939 | 22.64522
3.416098 | 22.74284
3.437213 | 22.83899
3.458725 | 22.93352
3.479945 | 23.02524
3.500702 | 23.11405
3.520951 | 23.20263
3.541171 | 23.29174
3.561625 | 23.38201
3.582162 | 23.47267
3.603335 | 23.56228
3.624028 | 23.65111
3.645016 | 23.7382
3.665677 | 23.82597
3.686793 | 23.91424
3.707653 | 24.00407
3.72868 | 24.093
3.749574 | 24.17991
3.770335 | 24.26426
3.791075 | 24.34673
3.811881 | 24.42817
3.832757 | 24.50966
3.853456 | 24.59368
3.874706 | 24.67996
3.895796 | 24.76647
3.916843 | 24.85087
3.937617 | 24.93079
3.958279 | 25.00728
3.978743 | 25.08178
3.999378 | 25.15783
4.020619 | 25.23567
4.041577 | 25.31664
4.062667 | 25.39611
4.083263 | 25.47566
4.104207 | 25.55183
4.124866 | 25.62578
4.145988 | 25.69711
4.166694 | 25.7671
4.187295 | 25.83549
4.207489 | 25.90433
4.227767 | 25.97323
4.248533 | 26.04412
4.269373 | 26.11629
4.290979 | 26.18707
4.312168 | 26.25744
4.333483 | 26.32527
4.354398 | 26.39338
4.375464 | 26.4614
4.396131 | 26.53014
4.41692 | 26.59728
4.437514 | 26.66272
4.4578 | 26.72561
4.478374 | 26.78727
4.499092 | 26.84921
4.520168 | 26.91284
4.541152 | 26.98002
4.562738 | 27.04908
4.584149 | 27.11798
4.605388 | 27.18308
4.626077 | 27.24309
4.646497 | 27.29848
4.666645 | 27.3517
4.686779 | 27.40615
4.707588 | 27.46253
4.728209 | 27.52163
4.7491 | 27.5815
4.769732 | 27.64121
4.790874 | 27.69974
4.811868 | 27.75754
4.833374 | 27.81422
4.854761 | 27.86976
4.875642 | 27.92331
4.896108 | 27.97657
4.916405 | 28.02985
4.937026 | 28.08305
4.957669 | 28.1368
4.97899 | 28.18823
4.999805 | 28.23848
5.020884 | 28.28789
5.041689 | 28.33819
5.062822 | 28.39026
5.083771 | 28.44242
5.104755 | 28.49323
5.125663 | 28.54159
5.146242 | 28.58728
5.166873 | 28.63196
5.187429 | 28.67517
5.208323 | 28.71839
5.228814 | 28.76449
5.249855419 | 28.81236
5.270839 | 28.8621
5.291799 | 28.90955
5.312433 | 28.95369
5.333031 | 28.99551
5.353415 | 29.03546
5.374017 | 29.0766
5.395288 | 29.12032
5.416358 | 29.16727
5.43755 | 29.21436
5.458416 | 29.25963
5.479402 | 29.30168
5.500226 | 29.34237
5.521459 | 29.38116
5.542458 | 29.41921
5.5631 | 29.45639
5.583439 | 29.49361
5.603792 | 29.53185
5.62447 | 29.57147
5.645313 | 29.61241
5.666907 | 29.65199
5.688104 | 29.69092
5.709273 | 29.7275
5.730113 | 29.76338
5.75105 | 29.79891
5.771579 | 29.83458
5.792056 | 29.86952
5.812578 | 29.90175
5.832736 | 29.93305
5.853315 | 29.96165
5.873905 | 29.99162
5.894974 | 30.0225
5.915858 | 30.05638
5.937293 | 30.0929
5.958875 | 30.13039
5.980185 | 30.16629
6.001066 | 30.19728
6.021718 | 30.22487
6.042053 | 30.24909
6.062215 | 30.27422
6.083122 | 30.30159
6.10383 | 30.33218
6.124854 | 30.36375
6.145598 | 30.39565
6.166749 | 30.4264
6.18788 | 30.45699
6.209174 | 30.48683
6.2306 | 30.51594
6.251381 | 30.54298
6.271877 | 30.56845
6.291995 | 30.59419
6.312484 | 30.6198
6.332916 | 30.64612
6.353987 | 30.67063
6.374835 | 30.69434
6.395637 | 30.71635
6.416484 | 30.73986
6.437434 | 30.7645
6.458431 | 30.79156
6.479309 | 30.81896
6.500428 | 30.84399
6.521045 | 30.86731
6.541828 | 30.88794
6.562453 | 30.90773
6.583432 | 30.92745
6.604198 | 30.94888
6.62515 | 30.97361
6.646467 | 30.99874
6.667451 | 31.02344
6.688374 | 31.04476
6.709022 | 31.06242
6.729633 | 31.07791
6.750047 | 31.09399
6.771129 | 31.11149
6.792193 | 31.13159
6.813228 | 31.15199
6.834058 | 31.1719
6.854769 | 31.19062
6.875573 | 31.20759
6.896305 | 31.22455
6.917544 | 31.23915
6.938031 | 31.25422
6.958471 | 31.26837
6.978586 | 31.28497
6.999165 | 31.30244
7.019844 | 31.3226
7.041103 | 31.34332
7.062581 | 31.36339
7.083741 | 31.38201
7.104831 | 31.3996
7.125809 | 31.41754
7.14687 | 31.43534
7.16747 | 31.45248
7.188284 | 31.46779
7.208693 | 31.48163
7.229175 | 31.49317
7.249674 | 31.50438
7.270619 | 31.51596
7.291684 | 31.5296
7.312732 | 31.54602
7.334359 | 31.56333
7.355643 | 31.58129
7.376738 | 31.59602
7.39733 | 31.60644
7.417763 | 31.61333
7.43785 | 31.62001
7.458187 | 31.627
7.478967 | 31.63712
7.499536 | 31.64996
7.520387 | 31.66321
7.541067 | 31.67719
7.562179 | 31.68978
7.583202 | 31.70258
7.604849 | 31.71467
7.626031 | 31.72583
7.64693 | 31.73531
7.667292 | 31.74475
7.687762 | 31.75435
7.708283 | 31.76478
7.729096 | 31.77558
7.750328 | 31.78569
7.771131 | 31.79561
7.792187 | 31.80389
7.812954 | 31.81356
7.83412 | 31.8243
7.854932 | 31.8363
7.876051 | 31.84806
7.896841 | 31.85812
7.917443 | 31.86533
7.938054 | 31.8711
7.958738 | 31.87705
7.979526 | 31.88295
8.000096 | 31.89203
8.021272 | 31.90181
8.042107 | 31.91287
8.063025 | 31.92296
8.083618 | 31.9292
8.104291 | 31.93285
8.124664 | 31.93681
8.145348 | 31.94222
8.166542 | 31.95059
8.18767 | 31.96066
8.208845 | 31.97077
8.229618 | 31.98093
8.25069 | 31.98776
8.271446 | 31.99373
8.292686 | 31.99863
8.313702 | 32.00262
8.334283 | 32.00551
8.354622 | 32.00893
8.374948 | 32.01359
8.395712 | 32.01997
8.416605 | 32.02694
8.438143 | 32.0333
8.459342 | 32.03811
8.480461 | 32.04216
8.501304 | 32.04569
8.522201 | 32.04934
8.542742 | 32.05419
8.563224 | 32.05762
8.583746 | 32.05969
8.603932 | 32.06102
8.624461 | 32.06107
8.645013 | 32.0627
8.66606 | 32.06547
8.68696 | 32.07203
8.708388 | 32.08096
8.729979 | 32.09133
8.751276 | 32.10021
8.772226 | 32.10528
8.792896 | 32.10662
8.813295 | 32.10546
8.833484 | 32.10479
8.854341 | 32.10585
8.875088 | 32.11059
8.896017 | 32.11683
8.916845 | 32.12294
8.937884 | 32.12838
8.959024 | 32.13281
8.980271 | 32.13686
9.00173 | 32.13899
9.022439 | 32.13924
9.043047 | 32.13948
9.063182 | 32.13912
9.08367 | 32.13956
9.104034 | 32.14147
9.125081 | 32.14283
9.14598 | 32.14401
9.166734 | 32.14378
9.187586 | 32.14384
9.208515 | 32.14519
9.229604 | 32.14858
9.250414 | 32.15286
9.271516 | 32.15602
9.292124 | 32.15736
9.3129 | 32.15634
9.333553 | 32.15545
9.354481 | 32.15473
9.375288 | 32.15523
9.396141 | 32.1572
9.417487 | 32.16034
9.438366 | 32.16516
9.459415 | 32.16712
9.480008 | 32.16686
9.500706 | 32.16464
9.521101 | 32.16312
9.542014 | 32.16262
9.563149 | 32.16413
9.584099 | 32.16788
9.604976 | 32.17214
9.625792 | 32.17534
9.64665 | 32.17541
9.667319 | 32.17505
9.688564 | 32.17307
9.709124 | 32.17126
9.729601 | 32.16854
9.74973 | 32.16769
9.770227 | 32.16825
9.790881 | 32.17067
9.812024 | 32.17373
9.833604 | 32.17619
9.854743 | 32.17839
9.875938 | 32.17883
9.896885 | 32.1797
9.917932 | 32.18046
9.938537 | 32.18145
9.959349 | 32.18056
9.979844 | 32.17859
10.0002 | 32.17568
10.02077 | 32.1719
10.04161 | 32.1696
10.06265 | 32.16787
10.08357 | 32.16952
10.1052 | 32.1731
10.12647 | 32.17719
10.14767 | 32.1783
10.16837 | 32.17704
10.18884 | 32.17208
10.20895 | 32.16616
10.2292 | 32.16017
10.24994 | 32.15662
10.27052 | 32.15619
10.29144 | 32.15556
10.31204 | 32.15678
10.33312 | 32.15655
10.35414 | 32.15674
10.37562 | 32.1559
10.39702 | 32.15458
10.41795 | 32.15244
10.43842 | 32.14942
10.45876 | 32.14825
10.47933 | 32.14819
10.49995 | 32.14817
10.5212 | 32.14674
10.54212 | 32.14495
10.56315 | 32.14349
10.58396 | 32.14297
10.60507 | 32.1429
10.62601 | 32.14481
10.64694 | 32.14667
10.66792 | 32.1465
10.68851 | 32.14413
10.70918 | 32.14038
10.72974 | 32.13688
10.75056 | 32.13232
10.77113 | 32.1295
10.79208 | 32.12834
10.81311 | 32.12918
10.83404 | 32.12931
10.85474 | 32.12634
10.87534 | 32.12142
10.89586 | 32.11467
10.91629 | 32.10939
10.93742 | 32.10743
10.95857 | 32.10902
10.97976 | 32.11073
11.0006 | 32.11071
11.02149 | 32.10955
11.04239 | 32.10777
11.06337 | 32.1068
11.08463 | 32.10395
11.10522 | 32.10059
11.12575 | 32.09636
11.14589 | 32.09346
11.16661 | 32.09191
11.18732 | 32.09397
11.20879 | 32.09347
11.23013 | 32.09228
11.25124 | 32.09135
11.27245 | 32.0885
11.29301 | 32.08581
11.31386 | 32.08182
11.33423 | 32.08009
11.35487 | 32.07737
11.37502 | 32.07278
11.3955 | 32.06729
11.41595 | 32.06338
11.43695 | 32.06019
11.45793 | 32.05892
11.47905 | 32.06044
11.50074 | 32.06382
11.52211 | 32.06725
11.54321 | 32.06664
11.56385 | 32.0624
11.58429 | 32.05546
11.60448 | 32.04799
11.6251 | 32.04202
11.64599 | 32.03957
11.6668 | 32.03982
11.68768 | 32.04014
11.70857 | 32.04112
11.72975 | 32.03999
11.75081 | 32.03924
11.77244 | 32.03707
11.7934 | 32.03371
11.81407 | 32.02897
11.83421 | 32.02387
11.85452 | 32.01908
11.8749 | 32.01561
11.89566 | 32.0128
11.91677 | 32.00936
11.93742 | 32.00635
11.95837 | 32.00218
11.97914 | 31.99967
12.00036 | 31.99851
12.02124 | 31.99972
12.04227 | 31.99914
12.06306 | 31.99819
12.08373 | 31.99428
12.10451 | 31.99004
12.12528 | 31.9862
12.14626 | 31.98394
12.16698 | 31.9849
12.18825 | 31.98689
12.20924 | 31.98916
12.23026 | 31.98982
12.25104 | 31.98785
12.27168 | 31.98356
12.29211 | 31.9773
12.31273 | 31.9734
12.33397 | 31.97148
12.35488 | 31.97212
12.37594 | 31.97198
12.39663 | 31.97223
12.41763 | 31.96982
12.43823 | 31.96641
12.45933 | 31.96139
12.48021 | 31.95672
12.50068 | 31.95123
12.52091 | 31.94535
12.54114 | 31.94209
12.56189 | 31.93966
12.58265 | 31.93954
12.60424 | 31.93837
12.62546 | 31.93715
12.64669 | 31.93581
12.66761 | 31.93403
12.6887 | 31.93213
12.70949 | 31.93134
12.7302 | 31.93076
12.75088 | 31.92806
12.77116 | 31.92329
12.79174 | 31.91742
12.81233 | 31.91285
12.83342 | 31.90979
12.85438 | 31.90873
12.87573 | 31.91043
12.89725 | 31.91335
12.91842 | 31.91518
12.93932 | 31.91274
12.95987 | 31.90793
12.98021 | 31.90044
13.00021 | 31.8939
13.02087 | 31.88843
13.04141 | 31.8864
13.06219 | 31.88596
13.08292 | 31.88544
13.10395 | 31.88497
13.12502 | 31.88366
13.14623 | 31.88275
13.16785 | 31.88098
13.18883 | 31.87903
13.20958 | 31.87635
13.22978 | 31.87369
13.25035 | 31.87164
13.27087 | 31.87108
13.2919 | 31.87032
13.31295 | 31.86791
13.3338 | 31.86491
13.35479 | 31.86162
13.37574 | 31.86025
13.39684 | 31.85989
13.41767 | 31.86082
13.43876 | 31.86111
13.45933 | 31.85852
13.48003 | 31.85384
13.50058 | 31.84802
13.52132 | 31.84345
13.54209 | 31.83954
13.54891 | 31.83869
13.5698 | 31.83791
13.59085 | 31.83791
13.61168 | 31.83777
13.63244 | 31.83531
13.65302 | 31.83139
13.7222 | 31.82013
13.79226 | 31.82538
13.86242 | 31.81721
13.93065 | 31.8063
14.00094 | 31.80527
14.07092 | 31.79591
14.13939 | 31.78897
14.20762 | 31.77556
14.2784 | 31.77793
14.3484 | 31.77654
14.41685 | 31.75766
14.48632 | 31.75903
14.55732 | 31.75579
14.62558 | 31.74475
14.69472 | 31.73683
14.76409 | 31.72961
14.83399 | 31.73132
14.90307 | 31.71934
14.97308 | 31.71651
15.04256 | 31.711
15.11174 | 31.69578
15.18136 | 31.69655
15.25111 | 31.68353
15.31889 | 31.66923
15.38909 | 31.66801
15.45945 | 31.66469
15.52873 | 31.66027
15.59711 | 31.64842
15.6679 | 31.64928
15.73762 | 31.64613
15.80555 | 31.62571
15.87457 | 31.6243
15.94558 | 31.62048
16.0143 | 31.61124
16.08376 | 31.60468
16.1535 | 31.59837
16.22351 | 31.59856
16.29216 | 31.5872
16.36173 | 31.58307
16.43084 | 31.57895
16.50005 | 31.56747
16.57006 | 31.57306
16.64026 | 31.56603
16.70837 | 31.55522
16.77862 | 31.5529
16.84861 | 31.54622
16.91718 | 31.53851
16.98539 | 31.52342
17.05619 | 31.52653
17.1262 | 31.5288
17.1947 | 31.51462
17.26415 | 31.51768
17.33511 | 31.51463
17.40335 | 31.50462
17.47242 | 31.4995
17.54178 | 31.49175
17.61172 | 31.49193
17.68081 | 31.48155
17.75081 | 31.48069
17.82031 | 31.48184
17.88946 | 31.47361
17.95919 | 31.47684
18.02891 | 31.46723
18.0967 | 31.45577
18.16688 | 31.45731
18.23721 | 31.45494
18.30652 | 31.4503
18.37486 | 31.44009
18.44566 | 31.44578
18.51542 | 31.44639
18.5833 | 31.42992
18.65234 | 31.43269
18.72332 | 31.43228
18.79208 | 31.42863
18.86159 | 31.43051
18.93129 | 31.42786
19.00127 | 31.43439
19.07001 | 31.42488
19.13947 | 31.4229
19.20855 | 31.42037
19.27776 | 31.41294
19.34776 | 31.42058
19.41796 | 31.4178
19.48608 | 31.41212
19.55637 | 31.41804
19.62639 | 31.41689
19.69505 | 31.41608
19.7632 | 31.40687
19.83401 | 31.41345
19.90403 | 31.41429
19.97244 | 31.39929
20.04191 | 31.40462
20.11289 | 31.40473
20.18106 | 31.39597
20.25015 | 31.39279
20.3195 | 31.38834
20.38945 | 31.39138
20.45858 | 31.38504
20.5286 | 31.38645
20.59818 | 31.38782
20.66728 | 31.37824
20.73692 | 31.38173
20.80664 | 31.37534
20.87435 | 31.36986
20.9446 | 31.37402
21.01488 | 31.37371
21.08415 | 31.37491
21.15257 | 31.36674
21.22339 | 31.37149
21.29307 | 31.37384
21.36106 | 31.3572
21.43014 | 31.35875
21.50106 | 31.35934
21.56984 | 31.35463
21.63935 | 31.35185
21.70903 | 31.34621
21.77912 | 31.35036
21.84765 | 31.34099
21.91718 | 31.34073
21.98632 | 31.34098
22.05551 | 31.33487
22.12552 | 31.34286
22.19582 | 31.33905
22.26391 | 31.3316
22.33418 | 31.33578
22.40419 | 31.33417
22.47281 | 31.33087
22.54096 | 31.32012
22.61169 | 31.3292
22.68175 | 31.33374
22.75014 | 31.32054
22.81966 | 31.32698
22.89062 | 31.32767
22.95892 | 31.31931
23.02798 | 31.31632
23.0974 | 31.31242
23.16737 | 31.31803
23.23635 | 31.3116
23.30633 | 31.31143
23.37589 | 31.31136
23.44506 | 31.30206
23.51467 | 31.30686
23.58442 | 31.30319
23.6522 | 31.2959
23.72239 | 31.30043
23.7927 | 31.30183
23.86208 | 31.30045
23.93042 | 31.29099
24.00118 | 31.29739
24.07095 | 31.2972
24.13894 | 31.28152
24.20793 | 31.28601
24.27895 | 31.28925
24.34762 | 31.28556
24.41705 | 31.28546
24.48674 | 31.28487
24.55678 | 31.29384
24.62548 | 31.28652
24.695 | 31.28356
24.76418 | 31.28281
24.83338 | 31.27485
24.90334 | 31.28394
24.97353 | 31.28138
25.04169 | 31.27895
25.11189 | 31.2862
25.18187 | 31.28529
25.25054 | 31.28345
25.31865 | 31.27527
25.38952 | 31.28191
25.45963 | 31.28865
25.52792 | 31.27851
25.59745 | 31.28901
25.6684 | 31.29328
25.7367 | 31.28967
25.80577 | 31.28927
25.8751 | 31.2882
25.94503 | 31.29468
26.01407 | 31.29079
26.0841 | 31.29341
26.15368 | 31.29668
26.22274 | 31.29145
26.29242 | 31.30258
26.36225 | 31.30193
26.42998 | 31.2976
26.50022 | 31.30458
26.57052 | 31.30794
26.63984 | 31.31035
26.70821 | 31.30305
26.77896 | 31.3109
26.84869 | 31.31248
26.91663 | 31.29975
26.98561 | 31.3061
27.05664 | 31.31107
27.12543 | 31.31119
27.19489 | 31.31324
27.26462 | 31.31249
27.33462 | 31.31992
27.4033 | 31.31166
27.47278 | 31.31395
27.54197 | 31.31497
27.6111 | 31.31123
27.68111 | 31.32116
27.75121 | 31.32043
27.81945 | 31.31644
27.88968 | 31.3217
27.95973 | 31.32109
28.02835 | 31.32042
28.09652 | 31.31203
28.16729 | 31.32079
28.23744 | 31.3258
28.30573 | 31.31237
28.37517 | 31.31698
28.44611 | 31.31863
28.51444 | 31.31358
28.58352 | 31.31502
28.65284 | 31.31613
28.72276 | 31.32483
28.79194 | 31.32294
28.86201 | 31.32651
28.93146 | 31.32991
29.00055 | 31.32445
29.07024 | 31.33359
29.14002 | 31.32877
29.20783 | 31.32293
29.27796 | 31.32824
29.34826 | 31.33276
29.41754 | 31.33778
29.48594 | 31.33313
29.55672 | 31.34377
29.62653 | 31.34957
29.69448 | 31.33911
29.76354 | 31.34465
29.83446 | 31.351
29.90323 | 31.35134
29.97269 | 31.35356
30.0424 | 31.35609
30.11244 | 31.36132
30.18102 | 31.35566
30.25052 | 31.35602
30.31964 | 31.35906
30.38884 | 31.35836
30.45884 | 31.37244
30.52911 | 31.37421
30.59724 | 31.3738
30.66753 | 31.38194
30.73752 | 31.38478
30.80608 | 31.38693
30.8743 | 31.3803
30.94503 | 31.39057
31.01513 | 31.3983
31.08343 | 31.39234
31.15293 | 31.4053
31.22388 | 31.4129
31.29223 | 31.41382
31.36129 | 31.41482
31.4307 | 31.4178
31.50061 | 31.42724
31.56973 | 31.42705
31.63975 | 31.4356
31.70929 | 31.44393
31.77835 | 31.44248
31.84798 | 31.45575
31.91776 | 31.45811
31.98552 | 31.45779
32.05572 | 31.46829
32.12602 | 31.47494
32.19538 | 31.48071
32.26378 | 31.47571
32.3346 | 31.48527
32.40425 | 31.48878
32.47222 | 31.47696
32.5412 | 31.4835
32.61215 | 31.48936
32.68082 | 31.48997
32.75028 | 31.49449
32.82006 | 31.49793
32.89011 | 31.50554
32.9588 | 31.5014
33.02832 | 31.50394
33.09747 | 31.50721
33.16662 | 31.50345
33.23668 | 31.51418
33.30692 | 31.51416
33.37505 | 31.51202
33.44529 | 31.51827
33.5152 | 31.51736
33.58385 | 31.51874
33.65208 | 31.51386
33.72285 | 31.52467
33.79291 | 31.53142
33.86129 | 31.52389
33.93081 | 31.53237
34.00178 | 31.53791
34.07009 | 31.5368
34.13911 | 31.53748
34.20844 | 31.53726
34.27838 | 31.54262
34.3475 | 31.53963
34.41743 | 31.54336
34.48694 | 31.54891
34.55608 | 31.54436
34.6258 | 31.55568
34.69554 | 31.553
34.76336 | 31.54968
34.83357 | 31.55798
34.9039 | 31.55968
34.97314 | 31.56198
35.04152 | 31.55556
35.11226 | 31.56488
35.18202 | 31.5704
35.24994 | 31.56041
35.31895 | 31.56936
35.38995 | 31.57621
35.45874 | 31.57754
35.52827 | 31.58234
35.59798 | 31.58605
35.66794 | 31.59554
35.73662 | 31.59315
35.80609 | 31.59711
35.87525 | 31.60287
35.94439 | 31.60132
36.01442 | 31.61364
36.0846 | 31.61768
36.15277 | 31.61967
36.223 | 31.6293
36.29304 | 31.63603
36.36161 | 31.63927
36.42987 | 31.63717
36.50064 | 31.65093
36.5707 | 31.66227
36.63907 | 31.65745
36.70851 | 31.66956
36.77944 | 31.67767
36.84775 | 31.67854
36.91679 | 31.68274
36.98622 | 31.69134
37.05614 | 31.70518
37.12528 | 31.70639
37.19529 | 31.71691
37.2648 | 31.72479
37.33393 | 31.72576
37.40362 | 31.73708
37.47334 | 31.73892
37.54104 | 31.73892
37.61129 | 31.75207
37.6816 | 31.75997
37.75088 | 31.76668
37.81926 | 31.76767
37.89006 | 31.77997
37.9598 | 31.78893
38.02779 | 31.78225
38.0968 | 31.79358
38.16781 | 31.80208
38.23653 | 31.80676
38.30594 | 31.81381
38.37571 | 31.81993
38.4456 | 31.82901
38.51432 | 31.82908
38.58387 | 31.83382
38.65301 | 31.84195
38.72219 | 31.84377
38.79225 | 31.86008
38.86242 | 31.86305
38.93056 | 31.86413
39.00087 | 31.87609
39.07082 | 31.88178
39.13939 | 31.88755
39.20766 | 31.88703
39.27844 | 31.90012
39.34846 | 31.91172
39.41683 | 31.90776
39.48633 | 31.92238
39.55729 | 31.93397
39.62555 | 31.93583
39.69463 | 31.94068
39.76407 | 31.94414
39.83397 | 31.95503
39.9031 | 31.95603
39.97308 | 31.96537
40.04256 | 31.97228
40.11167 | 31.96991
40.18133 | 31.98402
40.25107 | 31.98613
40.3188 | 31.98779
40.38906 | 31.99992
40.45943 | 32.00839
40.52866 | 32.0163
40.59713 | 32.01705
40.6679 | 32.03081
40.73761 | 32.03873
40.80552 | 32.03062
40.87456 | 32.04063
40.94557 | 32.04874
41.01422 | 32.05044
41.08367 | 32.05588
41.15349 | 32.06315
41.22339 | 32.07392
41.2922 | 32.07135
41.36163 | 32.07632
41.43082 | 32.08008
41.49997 | 32.07908
41.57004 | 32.09276
41.64015 | 32.09572
41.70828 | 32.0952
41.77857 | 32.10258
41.84855 | 32.10458
41.91706 | 32.10621
41.98536 | 32.10157
42.0562 | 32.11289
42.12615 | 32.11862
42.19458 | 32.11204
42.2641 | 32.12169
42.33513 | 32.12486
42.40326 | 32.12298
42.47242 | 32.12327
42.54179 | 32.12347
42.61177 | 32.12968
42.68083 | 32.12627
42.75088 | 32.12859
42.82027 | 32.13334
42.88949 | 32.1303
42.95911 | 32.13997
43.02893 | 32.1368
43.09668 | 32.13289
43.16691 | 32.14225
43.23726 | 32.14749
43.30645 | 32.14994
43.37494 | 32.14458
43.44562 | 32.15082
43.51532 | 32.15637
43.58325 | 32.14869
43.65239 | 32.15862
43.72333 | 32.16458
43.79206 | 32.16505
43.86158 | 32.16769
43.93133 | 32.16875
44.00127 | 32.17796
44.06997 | 32.17369
44.13942 | 32.1778
44.2086 | 32.18139
44.27774 | 32.1804
44.34777 | 32.19188
44.41789 | 32.19309
44.48611 | 32.19143
44.5564 | 32.19998
44.62635 | 32.20129
44.6949 | 32.20061
44.76321 | 32.19584
44.83404 | 32.20512
44.90403 | 32.20938
44.97241 | 32.20153
45.04193 | 32.20817
45.11294 | 32.2103
45.1811 | 32.20588
45.25017 | 32.2079
45.31954 | 32.20938
45.38947 | 32.2199
45.45859 | 32.21994
45.52861 | 32.22572
45.59815 | 32.22834
45.66733 | 32.22517
45.73696 | 32.23387
45.80671 | 32.23112
45.87444 | 32.22698
45.94462 | 32.2333
46.01499 | 32.23717
46.08415 | 32.24205
46.15261 | 32.24129
46.22347 | 32.25357
46.29316 | 32.26067
46.36101 | 32.25116
46.43018 | 32.26136
46.5011 | 32.26636
46.56983 | 32.2698
46.63929 | 32.27761
46.70908 | 32.27969
46.77896 | 32.28937
46.84769 | 32.28713
46.91716 | 32.29234
46.98631 | 32.30085
47.05551 | 32.30201
47.12556 | 32.31583
47.19575 | 32.31825
47.2639 | 32.31921
47.33417 | 32.32871
47.40419 | 32.33374
47.47265 | 32.33914
47.541 | 32.3359
47.61184 | 32.34795
47.68174 | 32.35741
47.75013 | 32.35383
47.81965 | 32.36586
47.89064 | 32.37594
47.95886 | 32.37732
48.02795 | 32.38216
48.09742 | 32.38544
48.16729 | 32.39684
48.23643 | 32.39854
48.3064 | 32.40646
48.37591 | 32.41253
48.44507 | 32.41248
48.51471 | 32.42364
48.58431 | 32.42571
48.65217 | 32.425
48.72243 | 32.43781
48.79278 | 32.44269
48.8619 | 32.44685
48.93052 | 32.44333
49.00123 | 32.45438
49.07097 | 32.45932
49.13884 | 32.45078
49.20792 | 32.45663
49.27882 | 32.46151
49.34761 | 32.46116
49.41709 | 32.46809
49.48684 | 32.47353
49.5567 | 32.48591
49.62556 | 32.48354
49.69503 | 32.48703
49.76416 | 32.49045
49.83327 | 32.48885
49.90335 | 32.50174
49.97354 | 32.50365
50.04166 | 32.50399
50.11201 | 32.51128
50.18195 | 32.51303
50.25038 | 32.51522
50.31879 | 32.51396
50.38956 | 32.52735
50.45957 | 32.53681
50.52797 | 32.53436
50.59755 | 32.54505
50.66847 | 32.55359
50.73662 | 32.55341
50.80573 | 32.55759
50.87523 | 32.5622
50.94507 | 32.57424
51.01415 | 32.57748
51.08412 | 32.58684
51.15363 | 32.59682
51.22282 | 32.59847
51.29246 | 32.6106
51.36214 | 32.61299
51.42998 | 32.61411
51.50026 | 32.62576
51.57058 | 32.63473
51.63971 | 32.64111
51.70823 | 32.63965
51.77902 | 32.65089
51.84869 | 32.65834
51.91655 | 32.65467
51.98565 | 32.66415
52.05663 | 32.67416
52.12539 | 32.6777
52.19489 | 32.68681
52.26473 | 32.68893
52.3345 | 32.69871
52.40334 | 32.69754
52.47277 | 32.70113
52.54195 | 32.70444
52.61115 | 32.70309
52.68107 | 32.71595
52.75123 | 32.71923
52.8194 | 32.72081
52.88978 | 32.73118
52.9597 | 32.73364
53.02819 | 32.73585
53.09659 | 32.7318
53.16748 | 32.74232
53.2373 | 32.74723
53.30569 | 32.74142
53.37526 | 32.75047
53.44605 | 32.75667
53.51424 | 32.75505
53.58339 | 32.75938
53.65289 | 32.76347
53.72278 | 32.77458
53.79196 | 32.77609
53.86198 | 32.78419
53.93141 | 32.79193
54.00058 | 32.79219
54.07026 | 32.80425
54.13999 | 32.80423
54.20777 | 32.80249
54.27805 | 32.80975
54.34829 | 32.81679
54.41745 | 32.82338
54.48605 | 32.82297
54.55681 | 32.83763
54.62644 | 32.84346
54.69432 | 32.837
54.76354 | 32.84826
54.83449 | 32.85667
54.90322 | 32.86116
54.97269 | 32.86718
55.04245 | 32.86926
55.11229 | 32.88019
55.18103 | 32.87881
55.25053 | 32.88697
55.31965 | 32.89357
55.38888 | 32.89735
55.45894 | 32.91437
55.52907 | 32.92017
55.59726 | 32.92069
55.6676 | 32.93216
55.73754 | 32.93749
55.8059 | 32.94222
55.87431 | 32.94003
55.94516 | 32.95386
56.01506 | 32.9657
56.08343 | 32.96678
56.15299 | 32.98349
56.22392 | 32.99359
56.29216 | 32.99652
56.36132 | 33.00479
56.43078 | 33.01089
56.50061 | 33.02688
56.5696 | 33.03098
56.63975 | 33.04019
56.70915 | 33.04644
56.77837 | 33.04823
56.84801 | 33.06394
56.91766 | 33.06769
56.98549 | 33.07166
57.05578 | 33.0848
57.12615 | 33.09628
57.19522 | 33.10618
57.26386 | 33.10675
57.33459 | 33.12179
57.40419 | 33.131
57.47212 | 33.12695
57.54126 | 33.1395
57.61228 | 33.14818
57.68085 | 33.15351
57.75038 | 33.16299
57.82024 | 33.17198
57.89006 | 33.18573
57.95884 | 33.18776
58.02834 | 33.1973
58.09747 | 33.20383
58.16673 | 33.20657
58.23679 | 33.22194
58.30686 | 33.22512
58.37499 | 33.22857
58.44532 | 33.23918
58.51529 | 33.24526
58.58363 | 33.25179
58.65208 | 33.25308
58.72294 | 33.27053
58.79285 | 33.27998
58.86125 | 33.27801
58.93085 | 33.29135
59.00181 | 33.30102
59.06996 | 33.304
59.139 | 33.30727
59.2085 | 33.31153
59.27827 | 33.32273
59.3475 | 33.32441
59.4175 | 33.33721
59.48693 | 33.34772
59.55616 | 33.35077
59.62585 | 33.36373
59.69542 | 33.36506
59.76331 | 33.36663
59.83364 | 33.37808
59.90398 | 33.38384
59.97302 | 33.38737
60.04167 | 33.3843
60.1124 | 33.39518
60.182 | 33.39936
60.24985 | 33.39401
60.31905 | 33.40612
60.39006 | 33.41622
60.45868 | 33.42178
60.52822 | 33.42858
60.59809 | 33.43377
60.66788 | 33.44394
60.73672 | 33.44238
60.80608 | 33.44668
60.87526 | 33.4505
60.94445 | 33.45136
61.01455 | 33.46227
61.08423 | 33.46492
61.15273 | 33.46585
61.22312 | 33.47598
61.29306 | 33.47916
61.36146 | 33.48282
61.42996 | 33.4808
61.50081 | 33.49303
61.57061 | 33.50284
61.63903 | 33.50036
61.70867 | 33.50926
61.7796 | 33.517
61.84764 | 33.51619
61.9168 | 33.52046
61.98631 | 33.52663
62.05607 | 33.54141
62.12529 | 33.54299
62.1953 | 33.55259
62.26474 | 33.55858
62.33398 | 33.56006
62.40368 | 33.57191
62.4732 | 33.57149
62.54099 | 33.56982
62.6114 | 33.5786
62.68167 | 33.58493
62.75065 | 33.59188
62.81926 | 33.59296
62.89016 | 33.60725
62.95965 | 33.61537
63.02761 | 33.6113
63.09684 | 33.62187
63.16783 | 33.62922
63.23641 | 33.63129
63.30599 | 33.63504
63.37579 | 33.63936
63.44565 | 33.64718
63.51436 | 33.6447
63.58385 | 33.65159
63.65298 | 33.65806
63.72227 | 33.66047
63.7923 | 33.67241
63.8624 | 33.67488
63.9305 | 33.67385
64.0009 | 33.681
64.07092 | 33.68544
64.13923 | 33.68645
64.20766 | 33.68105
64.27855 | 33.69173
64.34837 | 33.69857
64.41675 | 33.6969
64.48639 | 33.71436
64.55732 | 33.72167
64.62546 | 33.72091
64.69461 | 33.72443
64.76419 | 33.72687
64.83394 | 33.73495
64.90316 | 33.73201
64.97308 | 33.73904
65.04255 | 33.74243
65.11176 | 33.73937
65.18142 | 33.7495
65.25096 | 33.75069
65.31883 | 33.75172
65.38913 | 33.76116
65.45948 | 33.76736
65.52851 | 33.77313
65.59715 | 33.76944
65.66801 | 33.77997
65.73752 | 33.78425
65.80544 | 33.77622
65.87472 | 33.78256
65.94564 | 33.78724
66.01426 | 33.7883
66.08374 | 33.79287
66.15355 | 33.79681
66.22337 | 33.8058
66.2922 | 33.80196
66.36163 | 33.80535
66.43084 | 33.80697
66.50012 | 33.80548
66.57011 | 33.81558
66.64015 | 33.81691
66.70835 | 33.81468
66.77864 | 33.81941
66.84861 | 33.82109
66.91689 | 33.8219
66.98542 | 33.81624
67.05638 | 33.82709
67.12618 | 33.83028
67.19452 | 33.82295
67.26423 | 33.83284
67.33473 | 33.84066
67.4033 | 33.83945
67.47237 | 33.83806
67.54193 | 33.83483
67.61165 | 33.82382
67.68097 | 33.79643
67.75088 | 33.80022
67.82029 | 33.79706
67.88952 | 33.78457
67.95926 | 33.78305
68.02882 | 33.76902
68.09665 | 33.75049
68.16707 | 33.73951
68.23738 | 33.71938
68.30641 | 33.69044
68.37514 | 33.64642
68.44595 | 33.59645

## 235
235 | 235
Dehnung | Standardkraft
% | N/mm²
0 | 0.2029908
0.0001042393 | 0.1638066
0.0001882211 | 0.1308894
0.0002717765 | 0.1013865
0.0003501041 | 0.07664099
0.0004361026 | 0.05454647
0.001166353 | 0.03896809
0.002737404 | 0.03242672
0.004421751 | 0.0273591
0.006096559 | 0.02467808
0.007744535 | 0.02341546
0.009408337 | 0.0213916
0.01113028 | 0.02176421
0.01275922 | 0.02287518
0.0144067 | 0.02311748
0.01611189 | 0.02726301
0.01772443 | 0.03381659
0.01938249 | 0.03594483
0.02104148 | 0.03812352
0.02265277 | 0.03838352
0.02433955 | 0.0424429
0.02603663 | 0.04689756
0.02770398 | 0.05005247
0.02945447 | 0.06193278
0.03107649 | 0.07011765
0.03269928 | 0.07566175
0.03439076 | 0.08227708
0.03604317 | 0.08909281
0.0376834 | 0.09554786
0.0393681 | 0.101233
0.04103177 | 0.1087415
0.04272628 | 0.1155385
0.04436312 | 0.1225688
0.04604817 | 0.129757
0.04786309 | 0.1309417
0.04929325 | 0.1358018
0.05097061 | 0.1432975
0.05263888 | 0.150211
0.05429289 | 0.1606639
0.0559786 | 0.1771337
0.05802658 | 0.1808979
0.05921485 | 0.1841671
0.06095433 | 0.1926208
0.06261889 | 0.2017536
0.06432788 | 0.2101988
0.06597903 | 0.2194917
0.06764599 | 0.2295334
0.06932955 | 0.2367605
0.07099473 | 0.2457085
0.07265008 | 0.2544301
0.07431762 | 0.2638025
0.0759931 | 0.2721603
0.07769031 | 0.2821098
0.07932217 | 0.2904798
0.0810284 | 0.2994315
0.08270383 | 0.308477
0.08435949 | 0.3172296
0.08604897 | 0.3273485
0.08769776 | 0.3363196
0.08936905 | 0.3456961
0.09102391 | 0.3545887
0.09269513 | 0.3629363
0.09437182 | 0.3719381
0.09602771 | 0.3813719
0.09767464 | 0.3905202
0.09935293 | 0.4008772
0.101008 | 0.4105078
0.1026861 | 0.4195287
0.1043631 | 0.4288405
0.1060126 | 0.4382044
0.1076943 | 0.4481999
0.1093637 | 0.4576834
0.1110116 | 0.4676013
0.112728 | 0.4778877
0.1143783 | 0.4876769
0.116051 | 0.4969937
0.1177108 | 0.5075557
0.1194064 | 0.5174424
0.1210733 | 0.5277292
0.1227695 | 0.537367
0.1244533 | 0.5488082
0.1260828 | 0.5590497
0.1277655 | 0.5676495
0.1294284 | 0.578366
0.1310929 | 0.5893222
0.1327616 | 0.5993257
0.1344517 | 0.6091799
0.1361265 | 0.6184725
0.1377691 | 0.6280461
0.13939 | 0.6375534
0.1411132 | 0.6469676
0.1427261 | 0.6574291
0.1444176 | 0.6676356
0.1460607 | 0.6768036
0.1477506 | 0.6865551
0.1494146 | 0.6964937
0.1511056 | 0.7060128
0.1527138 | 0.7159491
0.1544505 | 0.7248648
0.1560753 | 0.7355719
0.1577519 | 0.7459932
0.1593873 | 0.7557697
0.1610672 | 0.7659302
0.162727 | 0.7762579
0.1643885 | 0.7861313
0.1660619 | 0.7955777
0.1677476 | 0.8061343
0.1694004 | 0.8160793
0.1710811 | 0.8259212
0.1727244 | 0.8364298
0.174445 | 0.8453885
0.1760884 | 0.8556303
0.177749 | 0.8641414
0.179403 | 0.8740713
0.1810855 | 0.8837143
0.1827696 | 0.8934767
0.1844037 | 0.9021257
0.1860874 | 0.9128487
0.1877067 | 0.9270291
0.1894145 | 0.9364857
0.191063 | 0.945099
0.1927297 | 0.951065
0.1943749 | 0.9597335
0.1960305 | 0.969765
0.1977028 | 0.9771306
0.1993597 | 0.9920405
0.2010357 | 1.005366
0.2026756 | 1.014793
0.2043434 | 1.025773
0.206042 | 1.035678
0.207738 | 1.04454
0.2093975 | 1.054339
0.2110991 | 1.064059
0.2127317 | 1.074308
0.2143985 | 1.083267
0.2160603 | 1.093235
0.2177544 | 1.103238
0.2194042 | 1.112304
0.2211738 | 1.115361
0.222643 | 1.121909
0.2243841 | 1.131472
0.2260646 | 1.141224
0.2277141 | 1.150993
0.2293732 | 1.161426
0.2310431 | 1.171184
0.232726 | 1.1816
0.2343601 | 1.191219
0.2360426 | 1.200809
0.2376924 | 1.211317
0.23937 | 1.220431
0.2410219 | 1.230284
0.2426467 | 1.240401
0.2443425 | 1.251699
0.2460053 | 1.261162
0.2476805 | 1.271468
0.2493358 | 1.282303
0.2503482 | 1.287939
0.2520233 | 1.297974
0.2536622 | 1.307796
0.2553484 | 1.317794
0.2570157 | 1.328286
0.2586901 | 1.338622
0.2736914 | 1.48349
0.2905548 | 1.632201
0.311063 | 1.807005
0.3282084 | 1.947721
0.346305 | 2.096197
0.365599 | 2.249747
0.385222 | 2.409904
0.4056121 | 2.576081
0.4265535 | 2.744695
0.4474062 | 2.913478
0.4679966 | 3.076938
0.4882877 | 3.235877
0.5085081 | 3.390649
0.5286159 | 3.545846
0.5493734 | 3.702098
0.5700524 | 3.861837
0.5910456 | 4.022441
0.6117575 | 4.183547
0.632763 | 4.344075
0.653852 | 4.503843
0.6752788 | 4.662221
0.696669 | 4.819142
0.7174335 | 4.973582
0.7378804 | 5.125619
0.7579804 | 5.277603
0.7784622 | 5.429059
0.7989259 | 5.582197
0.8200824 | 5.732849
0.8408191 | 5.882997
0.8617523 | 6.030754
0.8825074 | 6.17893
0.9035798 | 6.328715
0.9245268 | 6.479506
0.94555 | 6.63043
0.9664822 | 6.779309
0.9871256 | 6.925104
1.00787 | 7.067854
1.028536 | 7.209571
1.049516 | 7.350628
1.070293 | 7.494739
1.091562 | 7.639698
1.112652 | 7.785369
1.133694 | 7.928417
1.154443 | 8.06791
1.175046 | 8.203771
1.195502 | 8.338753
1.216128 | 8.475496
1.237343 | 8.61456
1.258306 | 8.756265
1.279351 | 8.89625
1.300053 | 9.035711
1.320956 | 9.172787
1.341631 | 9.309664
1.362811 | 9.445214
1.383567 | 9.578823
1.404042 | 9.709806
1.424198 | 9.840652
1.444512 | 9.972569
1.465158 | 10.10734
1.486208 | 10.24401
1.50779 | 10.37994
1.529003 | 10.51413
1.550277 | 10.64514
1.571148 | 10.77604
1.592307 | 10.90695
1.612914 | 11.03794
1.633756 | 11.16681
1.654222 | 11.29346
1.674613 | 11.41713
1.695165 | 11.5405
1.716011 | 11.66459
1.737017 | 11.79089
1.758051 | 11.92062
1.779616 | 12.05182
1.800947 | 12.18247
1.822117 | 12.30986
1.84267 | 12.4323
1.863125 | 12.54971
1.883205 | 12.66707
1.903967 | 12.78513
1.924287 | 12.90678
1.944981 | 13.03042
1.965726 | 13.15717
1.986524 | 13.28391
2.007669 | 13.40901
2.028729 | 13.53393
2.050409 | 13.65732
2.071474 | 13.7803
2.092352 | 13.90048
2.11259 | 14.02113
2.133111 | 14.14142
2.153565 | 14.26287
2.174553 | 14.38421
2.19579 | 14.50404
2.216593 | 14.62275
2.237618 | 14.74033
2.258585 | 14.85896
2.279653 | 14.97909
2.300508 | 15.10026
2.321662 | 15.22001
2.342262 | 15.33757
2.362915 | 15.45112
2.383409 | 15.56386
2.404189 | 15.67528
2.424868 | 15.78807
2.445579 | 15.90318
2.466744 | 16.01878
2.487559 | 16.13468
2.508457 | 16.24681
2.528996 | 16.3551
2.549616 | 16.46033
2.570013 | 16.56598
2.591086 | 16.67378
2.612209 | 16.78543
2.633405 | 16.89802
2.654372 | 17.0096
2.675266 | 17.11976
2.696189 | 17.22737
2.717155 | 17.33339
2.738452 | 17.43803
2.758986 | 17.54154
2.779566 | 17.64526
2.799747 | 17.75064
2.820417 | 17.85707
2.841192 | 17.96593
2.862636 | 18.07302
2.883891 | 18.17794
2.905026 | 18.28092
2.925992 | 18.38325
2.946887 | 18.48592
2.967565 | 18.58795
2.987998 | 18.68835
3.008637 | 18.78646
3.028758 | 18.88286
3.049269 | 18.97761
3.069743 | 19.07297
3.090849 | 19.16872
3.111726 | 19.26667
3.133066 | 19.36772
3.154706 | 19.47021
3.176036 | 19.57201
3.197035 | 19.669
3.217696 | 19.76091
3.238033 | 19.84907
3.258226 | 19.93761
3.27917 | 20.02663
3.299898 | 20.11892
3.320892 | 20.21107
3.341656 | 20.30357
3.362732 | 20.39551
3.383855 | 20.48603
3.405194 | 20.5762
3.426695 | 20.66403
3.447443 | 20.74975
3.467916 | 20.83231
3.487969 | 20.91502
3.50845 | 20.99783
3.528887 | 21.08255
3.550003 | 21.16582
3.570828 | 21.24907
3.591699 | 21.33118
3.612464 | 21.41355
3.633415 | 21.49774
3.654394 | 21.58317
3.675286 | 21.66938
3.696326 | 21.75357
3.717052 | 21.83577
3.737807 | 21.91487
3.758472 | 21.99295
3.779447 | 22.07047
3.80017 | 22.14981
3.821289 | 22.23068
3.842513 | 22.31301
3.863526 | 22.39409
3.884364 | 22.47116
3.905046 | 22.5438
3.925579 | 22.61457
3.94574 | 22.68582
3.967223 | 22.75992
3.988249 | 22.83635
4.009379 | 22.91231
4.030036 | 22.98774
4.050876 | 23.06135
4.071551 | 23.13298
4.09257 | 23.20246
4.113633 | 23.27045
4.134067 | 23.33706
4.154404 | 23.40281
4.174518 | 23.47
4.19528 | 23.53771
4.215989 | 23.60694
4.237507 | 23.67581
4.258781 | 23.74381
4.280126 | 23.80922
4.301081 | 23.87532
4.322084 | 23.94071
4.342892 | 24.00686
4.363607 | 24.07151
4.384339 | 24.13419
4.404576 | 24.1947
4.425164 | 24.25427
4.44576 | 24.31468
4.466782 | 24.37691
4.487785 | 24.44085
4.509239 | 24.50649
4.530777 | 24.57234
4.551995 | 24.63619
4.572868 | 24.69558
4.593304 | 24.75134
4.613513 | 24.80366
4.633543 | 24.85657
4.654343 | 24.91057
4.674885 | 24.9684
4.695806 | 25.02632
4.716456 | 25.08493
4.737486 | 25.14161
4.7585 | 25.19822
4.779806 | 25.25445
4.801391 | 25.30945
4.822224 | 25.36368
4.842949 | 25.41665
4.863208 | 25.46871
4.883805 | 25.52098
4.904306 | 25.5743
4.925548 | 25.62613
4.946539 | 25.67681
4.967521 | 25.72512
4.988402 | 25.7738
5.009424 | 25.82297
5.030496 | 25.87292
5.0513 | 25.92321
5.072407 | 25.97032
5.092949 | 26.01516
5.113627 | 26.05762
5.13417 | 26.09984
5.155057 | 26.14287
5.175584 | 26.18734
5.196506 | 26.23353
5.217532 | 26.28165
5.238418 | 26.3296
5.259177 | 26.37478
5.27978 | 26.41773
5.300258 | 26.4578
5.320676 | 26.4996
5.341873 | 26.54209
5.36298 | 26.58831
5.384208 | 26.63438
5.405117 | 26.67971
5.426031 | 26.72338
5.44696 | 26.76468
5.467965 | 26.80473
5.489238 | 26.84301
5.509819 | 26.88015
5.530322 | 26.91671
5.550502 | 26.9552
5.571195 | 26.99468
5.591913 | 27.03593
5.613439 | 27.07494
5.634765 | 27.11289
5.655909 | 27.14916
5.677092 | 27.18422
5.697723 | 27.21959
5.718394 | 27.25428
5.738784 | 27.29012
5.759398 | 27.32359
5.77958 | 27.35592
5.800097 | 27.38584
5.820571 | 27.41652
5.841634 | 27.44751
5.86259 | 27.48069
5.883782 | 27.51688
5.905442 | 27.55434
5.926764 | 27.59123
5.947802 | 27.62455
5.96843 | 27.65358
5.988879 | 27.67903
6.009023 | 27.7052
6.02983 | 27.73294
6.050583 | 27.76416
6.0715 | 27.79696
6.092332 | 27.82958
6.113298 | 27.86174
6.134509 | 27.89255
6.155658 | 27.92231
6.177292 | 27.95117
6.19809 | 27.9789
6.21866 | 28.00504
6.238814 | 28.03171
6.259287 | 28.05765
6.279647 | 28.0855
6.300612 | 28.11246
6.321567 | 28.13833
6.342263 | 28.16384
6.363186 | 28.18835
6.384009 | 28.21487
6.405167 | 28.24129
6.42599 | 28.2687
6.447095 | 28.29406
6.467766 | 28.31809
6.488501 | 28.33997
6.509201 | 28.36122
6.530104 | 28.38255
6.550944 | 28.40469
6.571754 | 28.42921
6.593149 | 28.45484
6.614122 | 28.48065
6.635106 | 28.504
6.65572 | 28.52461
6.676414 | 28.54377
6.696833 | 28.56264
6.717677 | 28.58223
6.738819 | 28.60403
6.759864 | 28.62657
6.780743 | 28.64911
6.801465 | 28.67027
6.822314 | 28.68871
6.842965 | 28.70688
6.86419 | 28.72368
6.884787 | 28.74124
6.905301 | 28.75746
6.925387 | 28.77525
6.945868 | 28.79401
6.966583 | 28.81486
6.987624 | 28.83557
7.00921 | 28.85522
7.030322 | 28.87442
7.05158 | 28.89189
7.072442 | 28.90956
7.093578 | 28.92739
7.114225 | 28.9457
7.135042 | 28.96291
7.155508 | 28.97853
7.175891 | 28.99259
7.196456 | 29.00571
7.217288 | 29.01995
7.238361 | 29.03569
7.259305 | 29.05483
7.28092 | 29.07514
7.30225 | 29.09504
7.323418 | 29.11218
7.344053 | 29.12452
7.364518 | 29.13485
7.384679 | 29.14361
7.404908 | 29.15368
7.425684 | 29.16545
7.44624 | 29.18013
7.46712 | 29.19496
7.487751 | 29.21035
7.508858 | 29.22462
7.529853 | 29.23915
7.551365 | 29.25207
7.572704 | 29.26389
7.593687 | 29.27539
7.614114 | 29.28601
7.634447 | 29.29824
7.65507 | 29.31058
7.675713 | 29.32406
7.697023 | 29.33572
7.717852 | 29.34717
7.738871 | 29.35713
7.759678 | 29.36825
7.780757 | 29.381
7.801705 | 29.39423
7.822693 | 29.40755
7.843568 | 29.41847
7.864182 | 29.42714
7.884782 | 29.43382
7.905412 | 29.4413
7.926255 | 29.44865
7.946849 | 29.4582
7.967914 | 29.46894
7.988879 | 29.47961
8.009717 | 29.49055
8.030384 | 29.49852
8.050987 | 29.50523
8.071467 | 29.50944
8.091915 | 29.5162
8.113126 | 29.52412
8.134269 | 29.53569
8.155484 | 29.54815
8.176326 | 29.55972
8.197356 | 29.56876
8.218222 | 29.57633
8.239311 | 29.58373
8.26044 | 29.58967
8.281013 | 29.59437
8.301426 | 29.59916
8.321706 | 29.60575
8.342457 | 29.61332
8.363229 | 29.62201
8.384725 | 29.62984
8.406 | 29.63716
8.427102 | 29.64313
8.447973 | 29.64789
8.468889 | 29.65354
8.489537 | 29.65973
8.509949 | 29.6658
8.530582 | 29.67015
8.55067 | 29.67389
8.571194 | 29.67627
8.59168 | 29.67989
8.612795 | 29.68426
8.633687 | 29.69111
8.65488 | 29.70098
8.676573 | 29.71231
8.697875 | 29.72275
8.718916 | 29.73043
8.739629 | 29.73342
8.760125 | 29.73336
8.780276 | 29.73358
8.800939 | 29.73566
8.821783 | 29.74173
8.842694 | 29.74877
8.863593 | 29.75609
8.884547 | 29.76273
8.905671 | 29.76795
8.926863 | 29.77271
8.948441 | 29.77636
8.96928 | 29.77938
8.989865 | 29.78081
9.009961 | 29.78278
9.030463 | 29.78465
9.050828 | 29.78863
9.0717 | 29.79181
9.092716 | 29.79456
9.11335 | 29.79688
9.134301 | 29.79866
9.155138 | 29.80226
9.176306 | 29.80676
9.1971 | 29.81264
9.218173 | 29.81768
9.238893 | 29.8209
9.259599 | 29.82204
9.28028 | 29.82234
9.301162 | 29.82336
9.322028 | 29.82489
9.342806 | 29.82967
9.364186 | 29.83542
9.385028 | 29.84098
9.406113 | 29.84446
9.426765 | 29.84562
9.447463 | 29.84522
9.467883 | 29.84509
9.488615 | 29.84633
9.509854 | 29.84961
9.530719 | 29.8558
9.551753 | 29.86008
9.572427 | 29.86458
9.593381 | 29.86599
9.614033 | 29.86697
9.635256 | 29.86672
9.655883 | 29.86576
9.676391 | 29.86547
9.696562 | 29.8668
9.716942 | 29.86927
9.737601 | 29.87263
9.758615 | 29.87752
9.780227 | 29.88086
9.801365 | 29.884
9.822643 | 29.88438
9.843519 | 29.88561
9.864639 | 29.88721
9.885331 | 29.88922
9.906068 | 29.89014
9.926657 | 29.88995
9.946979 | 29.88842
9.967531 | 29.88636
9.988234 | 29.88465
10.00933 | 29.88424
10.03025 | 29.88621
10.05173 | 29.89012
10.07318 | 29.89466
10.09437 | 29.8986
10.11509 | 29.89858
10.13566 | 29.89536
10.15582 | 29.88982
10.17589 | 29.88609
10.19669 | 29.88402
10.21725 | 29.88461
10.2381 | 29.8859
10.25875 | 29.88896
10.2798 | 29.89063
10.30083 | 29.89209
10.32212 | 29.89347
10.34366 | 29.89471
10.36464 | 29.89555
10.38525 | 29.89521
10.40553 | 29.89504
10.42611 | 29.89567
10.44663 | 29.89677
10.46787 | 29.89692
10.48885 | 29.89604
10.50981 | 29.89515
10.53067 | 29.89371
10.55174 | 29.8944
10.57275 | 29.89638
10.59359 | 29.89861
10.61468 | 29.89932
10.6352 | 29.89803
10.65595 | 29.89565
10.67648 | 29.8924
10.69729 | 29.88946
10.7179 | 29.88692
10.73875 | 29.88692
10.75984 | 29.88735
10.78067 | 29.8891
10.80151 | 29.8892
10.82205 | 29.88738
10.84264 | 29.88368
10.86299 | 29.8804
10.88406 | 29.87913
10.90521 | 29.8802
10.92641 | 29.88191
10.94736 | 29.88287
10.9682 | 29.88214
10.98913 | 29.87971
11.01003 | 29.87715
11.03138 | 29.87515
11.05233 | 29.87228
11.07256 | 29.86946
11.09267 | 29.86711
11.1133 | 29.86718
11.13408 | 29.86854
11.15539 | 29.86955
11.1768 | 29.86969
11.19789 | 29.8691
11.21887 | 29.86813
11.23977 | 29.86717
11.26059 | 29.86734
11.28095 | 29.86773
11.30163 | 29.86652
11.32185 | 29.86419
11.34222 | 29.85951
11.3627 | 29.85579
11.38359 | 29.85349
11.40462 | 29.85334
11.42565 | 29.85559
11.44735 | 29.86011
11.46871 | 29.86391
11.48993 | 29.86547
11.5106 | 29.86344
11.53111 | 29.85816
11.55132 | 29.85239
11.57178 | 29.84719
11.5927 | 29.84427
11.61349 | 29.84381
11.63449 | 29.84414
11.65528 | 29.84453
11.67641 | 29.84469
11.69747 | 29.84462
11.71905 | 29.84325
11.74016 | 29.84066
11.76083 | 29.837
11.78101 | 29.83366
11.80123 | 29.83059
11.8217 | 29.82864
11.84233 | 29.82737
11.86348 | 29.82532
11.88412 | 29.82342
11.90482 | 29.81965
11.92573 | 29.81797
11.94704 | 29.81778
11.96792 | 29.81894
11.98893 | 29.81922
12.00979 | 29.8197
12.03048 | 29.81769
12.05126 | 29.8145
12.07199 | 29.81179
12.09296 | 29.80928
12.11366 | 29.8086
12.1349 | 29.80952
12.15598 | 29.81186
12.17701 | 29.81316
12.19776 | 29.81155
12.21843 | 29.80769
12.23888 | 29.80352
12.25945 | 29.79984
12.28061 | 29.7977
12.30163 | 29.79804
12.32266 | 29.79923
12.34338 | 29.80026
12.36431 | 29.79917
12.385 | 29.79688
12.40601 | 29.79328
12.42696 | 29.7882
12.44741 | 29.78334
12.46775 | 29.77892
12.48792 | 29.7767
12.50862 | 29.77535
12.52929 | 29.77639
12.55086 | 29.7767
12.57209 | 29.77751
12.59334 | 29.77612
12.61428 | 29.7749
12.63539 | 29.77324
12.65625 | 29.77238
12.67693 | 29.77018
12.69768 | 29.76685
12.71795 | 29.76297
12.73852 | 29.7589
12.75905 | 29.75557
12.78016 | 29.75301
12.8011 | 29.75337
12.82237 | 29.75565
12.84391 | 29.75839
12.8651 | 29.76039
12.88608 | 29.75974
12.90663 | 29.75519
12.92698 | 29.74867
12.94703 | 29.74205
12.96763 | 29.73763
12.98819 | 29.7359
13.0089 | 29.73551
13.02968 | 29.73591
13.05057 | 29.73615
13.07171 | 29.73564
13.09283 | 29.73525
13.1145 | 29.73441
13.13551 | 29.73269
13.1563 | 29.72929
13.17659 | 29.72643
13.19711 | 29.72325
13.21761 | 29.72229
13.23856 | 29.72014
13.25975 | 29.71803
13.28054 | 29.71502
13.30156 | 29.71149
13.3224 | 29.71009
13.34356 | 29.70994
13.36437 | 29.71112
13.38548 | 29.71092
13.40616 | 29.70989
13.42676 | 29.7063
13.44735 | 29.70239
13.46809 | 29.69712
13.48882 | 29.69239
13.50941 | 29.69043
13.5306 | 29.69
13.55134 | 29.69026
13.57232 | 29.68857
13.59289 | 29.68572
13.61361 | 29.68101
13.63393 | 29.67545
13.65467 | 29.67254
13.67592 | 29.67181
13.69698 | 29.67338
13.71811 | 29.6754
13.73894 | 29.67619
13.76002 | 29.67572
13.78083 | 29.67466
13.8021 | 29.67135
13.82292 | 29.66765
13.84353 | 29.6633
13.8638 | 29.66035
13.88428 | 29.65861
13.90504 | 29.65865
13.92601 | 29.65987
13.9476 | 29.65989
13.96865 | 29.65965
13.9898 | 29.6569
14.01056 | 29.65551
14.03158 | 29.65316
14.05202 | 29.65129
14.07251 | 29.64918
14.0929 | 29.64623
14.11311 | 29.64309
14.13366 | 29.63864
14.15429 | 29.63642
14.17569 | 29.63456
14.19627 | 29.63478
14.21778 | 29.63709
14.23932 | 29.64072
14.26058 | 29.64307
14.28143 | 29.64072
14.30207 | 29.63583
14.3224 | 29.62914
14.34266 | 29.62366
14.36358 | 29.6197
14.38427 | 29.61976
14.40527 | 29.62071
14.42604 | 29.62152
14.44713 | 29.62179
14.46826 | 29.6212
14.48958 | 29.62101
14.51096 | 29.61954
14.53178 | 29.61671
14.55217 | 29.61312
14.57237 | 29.61034
14.5929 | 29.60718
14.61329 | 29.60547
14.63442 | 29.60331
14.65523 | 29.60108
14.67608 | 29.59843
14.69687 | 29.59581
14.71783 | 29.59535
14.72491 | 29.59552
14.74578 | 29.59625
14.76671 | 29.59748
14.78761 | 29.59734
14.80832 | 29.59501
14.82908 | 29.59124
14.8984 | 29.58381
14.96871 | 29.58557
15.03717 | 29.5727
15.10744 | 29.57227
15.17658 | 29.56453
15.2455 | 29.55156
15.31408 | 29.54918
15.38522 | 29.54854
15.45468 | 29.54331
15.52319 | 29.5315
15.5929 | 29.52538
15.66387 | 29.53076
15.73153 | 29.51162
15.8006 | 29.50547
15.87054 | 29.50528
15.94085 | 29.49958
16.0091 | 29.49306
16.0793 | 29.48546
16.14916 | 29.48501
16.21832 | 29.47899
16.28715 | 29.47064
16.35706 | 29.47105
16.42528 | 29.4601
16.49599 | 29.46393
16.56566 | 29.46049
16.63489 | 29.45037
16.70369 | 29.44912
16.7745 | 29.44711
16.84334 | 29.44112
16.91137 | 29.4317
16.98111 | 29.42979
17.05238 | 29.44163
17.12045 | 29.4291
17.19005 | 29.4311
17.26021 | 29.43321
17.33002 | 29.42725
17.39795 | 29.42258
17.46762 | 29.41854
17.5374 | 29.42244
17.60675 | 29.41888
17.67617 | 29.41482
17.74642 | 29.41871
17.81496 | 29.40962
17.88515 | 29.41283
17.95443 | 29.41221
18.02333 | 29.40231
18.09191 | 29.4037
18.163 | 29.40626
18.23248 | 29.40345
18.30095 | 29.3921
18.37068 | 29.39049
18.44163 | 29.39758
18.5093 | 29.38261
18.57836 | 29.38064
18.6483 | 29.38359
18.71864 | 29.38297
18.78698 | 29.38225
18.85711 | 29.37828
18.92697 | 29.38106
18.99612 | 29.37651
19.06496 | 29.36927
19.13481 | 29.371
19.20321 | 29.36071
19.2737 | 29.36394
19.34335 | 29.36415
19.41267 | 29.35634
19.48143 | 29.35762
19.5523 | 29.35772
19.62121 | 29.35387
19.6893 | 29.34496
19.75891 | 29.3433
19.83019 | 29.35351
19.89819 | 29.33975
19.9679 | 29.33828
20.03794 | 29.34523
20.10784 | 29.34088
20.17565 | 29.33761
20.24552 | 29.33325
20.31508 | 29.33403
20.3847 | 29.33097
20.45385 | 29.32436
20.52438 | 29.32804
20.59269 | 29.31746
20.66309 | 29.32155
20.73213 | 29.3187
20.80116 | 29.30972
20.86957 | 29.31076
20.94079 | 29.31255
21.01014 | 29.31275
21.07868 | 29.30663
21.14834 | 29.30575
21.2195 | 29.31299
21.28705 | 29.29888
21.35625 | 29.29808
21.42609 | 29.29971
21.49645 | 29.2978
21.56472 | 29.2946
21.63492 | 29.29107
21.70471 | 29.29519
21.77392 | 29.29032
21.84271 | 29.28342
21.91258 | 29.28634
21.98098 | 29.27674
22.0515 | 29.28305
22.12114 | 29.28639
22.1905 | 29.28231
22.25919 | 29.28493
22.33006 | 29.28755
22.39896 | 29.28685
22.46705 | 29.27817
22.53666 | 29.27823
22.60788 | 29.29061
22.67591 | 29.28128
22.74558 | 29.28246
22.81568 | 29.28588
22.88559 | 29.28181
22.95352 | 29.28006
23.02331 | 29.27588
23.09299 | 29.28
23.16244 | 29.27697
23.23169 | 29.27265
23.30205 | 29.27682
23.3705 | 29.26958
23.44073 | 29.27494
23.50987 | 29.27305
23.57887 | 29.26514
23.64745 | 29.26767
23.7185 | 29.27112
23.78802 | 29.27177
23.85652 | 29.26656
23.92624 | 29.26601
23.99722 | 29.27707
24.06452 | 29.26348
24.13397 | 29.26169
24.20387 | 29.26773
24.27419 | 29.26873
24.34245 | 29.27119
24.41264 | 29.27236
24.48244 | 29.27833
24.55166 | 29.27724
24.62052 | 29.27362
24.69037 | 29.28173
24.75884 | 29.27544
24.82926 | 29.28362
24.8989 | 29.28761
24.96826 | 29.28255
25.037 | 29.28631
25.10773 | 29.28768
25.17672 | 29.28876
25.2447 | 29.28464
25.31445 | 29.2879
25.3858 | 29.29947
25.45371 | 29.29107
25.52342 | 29.29422
25.59348 | 29.30017
25.66334 | 29.29585
25.73129 | 29.29544
25.80101 | 29.29454
25.87069 | 29.30051
25.94007 | 29.29991
26.00947 | 29.2986
26.07977 | 29.30664
26.14824 | 29.29972
26.2185 | 29.30509
26.28767 | 29.30694
26.35668 | 29.29877
26.42524 | 29.30074
26.49632 | 29.30462
26.56578 | 29.30763
26.63426 | 29.30353
26.70402 | 29.30716
26.77491 | 29.31749
26.84261 | 29.30585
26.91162 | 29.3064
26.98163 | 29.31009
27.05196 | 29.3104
27.12028 | 29.31293
27.19025 | 29.31378
27.26031 | 29.32158
27.32942 | 29.32061
27.39832 | 29.31731
27.4681 | 29.32338
27.53658 | 29.31827
27.60701 | 29.32374
27.67668 | 29.32663
27.7459 | 29.32187
27.81479 | 29.32739
27.88552 | 29.32927
27.95452 | 29.33004
28.02257 | 29.3251
28.09227 | 29.32625
28.1635 | 29.33827
28.23158 | 29.32769
28.3011 | 29.33114
28.37118 | 29.33661
28.44104 | 29.33447
28.50913 | 29.33238
28.57872 | 29.33041
28.64846 | 29.33606
28.71786 | 29.33588
28.78732 | 29.33458
28.85756 | 29.34224
28.92605 | 29.33593
28.99623 | 29.34217
29.06552 | 29.34513
29.1344 | 29.33972
29.20298 | 29.34384
29.27405 | 29.34733
29.34352 | 29.35167
29.41192 | 29.34696
29.48176 | 29.34817
29.55271 | 29.35828
29.6205 | 29.3483
29.68951 | 29.35006
29.75948 | 29.3562
29.82975 | 29.35833
29.89811 | 29.35926
29.96815 | 29.35775
30.03808 | 29.36394
30.10711 | 29.36415
30.17606 | 29.36167
30.24575 | 29.36661
30.31429 | 29.36451
30.38473 | 29.37258
30.4545 | 29.37585
30.52372 | 29.37216
30.59261 | 29.37852
30.66338 | 29.38223
30.73227 | 29.38371
30.80031 | 29.38077
30.86996 | 29.38436
30.94122 | 29.39607
31.00927 | 29.38734
31.07887 | 29.38985
31.14895 | 29.39565
31.21885 | 29.39447
31.28684 | 29.3958
31.35657 | 29.39488
31.42627 | 29.40433
31.4957 | 29.40609
31.56509 | 29.40628
31.6354 | 29.41633
31.70388 | 29.41292
31.77407 | 29.42194
31.8432 | 29.42551
31.91212 | 29.42284
31.98076 | 29.42848
32.05179 | 29.43401
32.12135 | 29.44023
32.18978 | 29.43815
32.25958 | 29.44236
32.33056 | 29.45608
32.39819 | 29.44736
32.46725 | 29.45171
32.53716 | 29.46108
32.60737 | 29.46656
32.6757 | 29.46986
32.74581 | 29.47204
32.81582 | 29.48181
32.88495 | 29.48399
32.95392 | 29.48361
33.02362 | 29.49186
33.0921 | 29.48824
33.16256 | 29.49877
33.2323 | 29.50482
33.30151 | 29.50233
33.37039 | 29.50812
33.4411 | 29.51123
33.51005 | 29.51298
33.57803 | 29.50986
33.6478 | 29.51458
33.71898 | 29.52797
33.7871 | 29.52206
33.85665 | 29.52604
33.92685 | 29.53392
33.9967 | 29.53199
34.06469 | 29.53
34.13433 | 29.52719
34.20407 | 29.53427
34.27343 | 29.5335
34.34279 | 29.53468
34.41306 | 29.54558
34.48159 | 29.5423
34.55174 | 29.54986
34.62108 | 29.55274
34.68994 | 29.54652
34.75863 | 29.5528
34.82952 | 29.5576
34.8991 | 29.56226
34.96754 | 29.55964
35.03728 | 29.56366
35.10826 | 29.57763
35.17594 | 29.57059
35.24496 | 29.57543
35.31496 | 29.58413
35.38524 | 29.58759
35.45368 | 29.59279
35.52374 | 29.59569
35.5936 | 29.6074
35.6628 | 29.61075
35.73159 | 29.61284
35.80143 | 29.62321
35.86981 | 29.6218
35.94031 | 29.63239
36.01001 | 29.6396
36.07926 | 29.63835
36.14807 | 29.64403
36.21886 | 29.64886
36.28779 | 29.65115
36.35591 | 29.64792
36.42558 | 29.65166
36.49681 | 29.66795
36.56482 | 29.65986
36.63444 | 29.66442
36.70459 | 29.6712
36.77438 | 29.67171
36.84235 | 29.67237
36.91208 | 29.67246
36.98184 | 29.6805
37.05126 | 29.68159
37.1206 | 29.68205
37.19089 | 29.68957
37.25947 | 29.68405
37.32968 | 29.69185
37.39884 | 29.69483
37.46771 | 29.69101
37.53632 | 29.69675
37.60736 | 29.7009
37.67689 | 29.70398
37.74529 | 29.69892
37.81505 | 29.69993
37.88605 | 29.71096
37.95371 | 29.70253
38.0228 | 29.70542
38.09284 | 29.71374
38.16303 | 29.71647
38.23137 | 29.71999
38.30144 | 29.72343
38.37134 | 29.7323
38.44045 | 29.73045
38.5094 | 29.72825
38.57918 | 29.73425
38.64762 | 29.72644
38.71808 | 29.73526
38.78786 | 29.74084
38.85702 | 29.73768
38.92597 | 29.74107
38.99669 | 29.74541
39.06562 | 29.74932
39.13365 | 29.74629
39.20336 | 29.74862
39.27453 | 29.76163
39.34261 | 29.7559
39.41219 | 29.76183
39.48241 | 29.77089
39.55217 | 29.76988
39.62022 | 29.77271
39.6899 | 29.77199
39.75966 | 29.77957
39.82902 | 29.78244
39.89841 | 29.78283
39.96861 | 29.79405
40.03713 | 29.7921
40.10734 | 29.80028
40.17659 | 29.80409
40.24542 | 29.80069
40.31409 | 29.80694
40.38512 | 29.81495
40.45466 | 29.82241
40.52308 | 29.8213
40.59292 | 29.82639
40.66385 | 29.83913
40.73149 | 29.83192
40.80061 | 29.83897
40.87058 | 29.84755
40.9408 | 29.8493
41.0091 | 29.85404
41.0793 | 29.85665
41.1491 | 29.86455
41.21832 | 29.86552
41.28712 | 29.86414
41.35706 | 29.87284
41.42542 | 29.87137
41.49598 | 29.87999
41.56558 | 29.88564
41.63485 | 29.88545
41.70365 | 29.89326
41.77445 | 29.8976
41.84331 | 29.90045
41.91139 | 29.89818
41.98114 | 29.90249
42.05235 | 29.91477
42.12034 | 29.90784
42.19002 | 29.91447
42.26028 | 29.92238
42.32992 | 29.92671
42.39797 | 29.93007
42.46773 | 29.93438
42.5374 | 29.94601
42.60676 | 29.95157
42.67618 | 29.95576
42.74642 | 29.96755
42.81493 | 29.96738
42.88513 | 29.97934
42.95444 | 29.9872
43.02326 | 29.98687
43.09194 | 29.99694
43.16295 | 30.00812
43.23246 | 30.0181
43.30082 | 30.0198
43.37064 | 30.02914
43.44156 | 30.04196
43.50921 | 30.03719
43.57829 | 30.04403
43.6484 | 30.05665
43.71856 | 30.06143
43.78693 | 30.07013
43.85703 | 30.07593
43.92698 | 30.0887
43.99604 | 30.09248
44.06494 | 30.09505
44.13469 | 30.10798
44.20319 | 30.11034
44.27362 | 30.12353
44.34339 | 30.13262
44.41251 | 30.13791
44.48148 | 30.14805
44.55218 | 30.15561
44.62116 | 30.1605
44.68916 | 30.15935
44.75899 | 30.16614
44.83007 | 30.182
44.89818 | 30.18113
44.96777 | 30.19103
45.03801 | 30.20398
45.10765 | 30.20931
45.17574 | 30.21338
45.24537 | 30.21866
45.31515 | 30.23063
45.38449 | 30.23731
45.45396 | 30.24331
45.52413 | 30.25882
45.59268 | 30.25808
45.66292 | 30.26911
45.73225 | 30.27569
45.80094 | 30.27572
45.86974 | 30.28308
45.94069 | 30.29169
46.01019 | 30.30044
46.07853 | 30.30143
46.14848 | 30.30924
46.21938 | 30.32462
46.28695 | 30.3192
46.35608 | 30.32779
46.42615 | 30.34034
46.49623 | 30.34739
46.56477 | 30.35355
46.63475 | 30.35752
46.70469 | 30.36785
46.77372 | 30.3709
46.84273 | 30.37498
46.91242 | 30.38539
46.98094 | 30.38499
47.05141 | 30.39658
47.12119 | 30.40448
47.19028 | 30.40148
47.25936 | 30.41053
47.33001 | 30.41908
47.39896 | 30.42622
47.46688 | 30.42317
47.53679 | 30.43103
47.60782 | 30.44588
47.67592 | 30.44141
47.74545 | 30.44752
47.81584 | 30.45651
47.88537 | 30.45742
47.95361 | 30.46086
48.02312 | 30.46273
48.09308 | 30.47244
48.16225 | 30.47562
48.23181 | 30.47964
48.30192 | 30.49236
48.37059 | 30.49098
48.44067 | 30.50046
48.50996 | 30.5055
48.57869 | 30.50418
48.64753 | 30.51268
48.71838 | 30.52126
48.788 | 30.53153
48.8564 | 30.53013
48.92631 | 30.53756
48.99708 | 30.55021
49.06483 | 30.5434
49.13385 | 30.54965
49.20389 | 30.55852
49.274 | 30.5639
49.3426 | 30.57043
49.41252 | 30.57335
49.48248 | 30.58538
49.55149 | 30.58898
49.62059 | 30.59112
49.6902 | 30.59981
49.75874 | 30.597
49.82919 | 30.60817
49.89905 | 30.61557
49.96802 | 30.61686
50.03716 | 30.62754
50.10771 | 30.63319
50.17667 | 30.63982
50.24462 | 30.6387
50.31456 | 30.64457
50.38562 | 30.66125
50.45378 | 30.65841
50.52332 | 30.66766
50.59374 | 30.67736
50.66315 | 30.68082
50.73138 | 30.68543
50.80092 | 30.68937
50.87086 | 30.70022
50.94001 | 30.70526
51.00957 | 30.71138
51.07961 | 30.72158
51.14831 | 30.72221
51.21837 | 30.73171
51.28779 | 30.7347
51.35644 | 30.7334
51.42541 | 30.73985
51.4963 | 30.74623
51.56578 | 30.75187
51.63415 | 30.75071
51.70408 | 30.75731
51.77486 | 30.77042
51.84254 | 30.76224
51.91162 | 30.76664
51.9817 | 30.77392
52.05178 | 30.77701
52.12035 | 30.78073
52.19036 | 30.78173
52.26026 | 30.78966
52.32935 | 30.78981
52.39836 | 30.78962
52.46807 | 30.79578
52.53659 | 30.79072
52.60704 | 30.79934
52.67674 | 30.80278
52.74576 | 30.80023
52.81495 | 30.80647
52.88548 | 30.81137
52.9545 | 30.81362
53.02244 | 30.80853
53.09244 | 30.81425
53.16348 | 30.82848
53.23162 | 30.82194
53.30107 | 30.82791
53.37142 | 30.83518
53.44085 | 30.83379
53.50903 | 30.83473
53.57862 | 30.83634
53.64855 | 30.84381
53.71784 | 30.84501
53.78738 | 30.84655
53.8575 | 30.85407
53.92609 | 30.85084
53.99623 | 30.85936
54.06566 | 30.85968
54.13427 | 30.8542
54.2032 | 30.85836
54.27403 | 30.8637
54.34359 | 30.86582
54.41191 | 30.86347
54.48192 | 30.86869
54.55265 | 30.8788
54.62035 | 30.86856
54.68942 | 30.86803
54.75961 | 30.87402
54.82963 | 30.87471
54.89822 | 30.87802
54.96817 | 30.87697
55.03809 | 30.88036
55.1071 | 30.87758
55.17607 | 30.87528
55.24573 | 30.88174
55.31431 | 30.87741
55.38479 | 30.88608
55.45456 | 30.89138
55.52357 | 30.88928
55.59278 | 30.89631
55.66333 | 30.89881
55.73229 | 30.90024
55.80025 | 30.89382
55.87017 | 30.89395
55.9412 | 30.90397
56.00924 | 30.89621
56.0788 | 30.90162
56.14919 | 30.90834
56.21866 | 30.90973
56.28695 | 30.91206
56.35687 | 30.91179
56.42638 | 30.91881
56.49568 | 30.91838
56.5651 | 30.91987
56.63528 | 30.92688
56.70386 | 30.92247
56.77403 | 30.93045
56.84331 | 30.93447
56.91199 | 30.9331
56.98083 | 30.94054
57.05181 | 30.94752
57.1213 | 30.95364
57.18972 | 30.94956
57.25965 | 30.95439
57.33044 | 30.96714
57.39805 | 30.96015
57.46718 | 30.96519
57.53733 | 30.9729
57.60734 | 30.974
57.67586 | 30.97764
57.74587 | 30.98021
57.81584 | 30.98969
57.88484 | 30.99234
57.95388 | 30.99382
58.02355 | 31.00289
58.0922 | 31.00152
58.16266 | 31.01199
58.23245 | 31.01619
58.30136 | 31.01438
58.37052 | 31.02011
58.44107 | 31.02277
58.50998 | 31.02815
58.57796 | 31.02604
58.64788 | 31.03243
58.71898 | 31.04635
58.78707 | 31.04203
58.85661 | 31.04873
58.92703 | 31.05629
58.99642 | 31.0556
59.06469 | 31.05717
59.13423 | 31.05747
59.20411 | 31.06629
59.27336 | 31.07025
59.34289 | 31.07311
59.41295 | 31.08345
59.48166 | 31.08041
59.55177 | 31.08829
59.62117 | 31.09269
59.68968 | 31.09028
59.75875 | 31.0975
59.82959 | 31.10537
59.89915 | 31.11255
59.96745 | 31.11005
60.03748 | 31.11921
60.10817 | 31.13215
60.17586 | 31.12523
60.24491 | 31.13211
60.31516 | 31.14249
60.38503 | 31.14818
60.45372 | 31.15391
60.52364 | 31.15815
60.59369 | 31.16995
60.66263 | 31.17518
60.73165 | 31.18077
60.80134 | 31.19004
60.87022 | 31.18939
60.94034 | 31.20067
61.01009 | 31.20743
61.07904 | 31.20948
61.14827 | 31.22053
61.21885 | 31.22924
61.28782 | 31.2353
61.35575 | 31.23624
61.42579 | 31.2448
61.49677 | 31.26014
61.56482 | 31.25551
61.63443 | 31.26358
61.70478 | 31.27347
61.77419 | 31.2771
61.8424 | 31.28248
61.91204 | 31.28875
61.98188 | 31.29856
62.05121 | 31.30379
62.12063 | 31.3084
62.19089 | 31.31987
62.25943 | 31.31906
62.32964 | 31.33044
62.39891 | 31.33462
62.46746 | 31.33387
62.53645 | 31.34144
62.60745 | 31.34991
62.67686 | 31.35686
62.74517 | 31.35851
62.81525 | 31.36898
62.88598 | 31.3857
62.95362 | 31.38114
63.02274 | 31.38891
63.09304 | 31.39979
63.16288 | 31.40451
63.23156 | 31.4123
63.30146 | 31.41481
63.37154 | 31.42456
63.44037 | 31.428
63.50947 | 31.43175
63.57909 | 31.44286
63.64768 | 31.44306
63.71807 | 31.45471
63.78801 | 31.46187
63.85686 | 31.46334
63.92612 | 31.47295
63.9969 | 31.48112
64.0656 | 31.4867
64.13352 | 31.48482
64.20356 | 31.49158
64.27448 | 31.50536
64.34254 | 31.50477
64.41212 | 31.51445
64.48263 | 31.52602
64.55193 | 31.52934
64.6203 | 31.53199
64.68984 | 31.53446
64.75972 | 31.54461
64.82894 | 31.54752
64.89846 | 31.55422
64.96855 | 31.56758
65.03724 | 31.56637
65.10729 | 31.57764
65.1767 | 31.58145
65.24522 | 31.57979
65.31432 | 31.58895
65.38514 | 31.59603
65.45468 | 31.60282
65.52296 | 31.60144
65.59308 | 31.61046
65.66379 | 31.62335
65.73149 | 31.61819
65.8005 | 31.62281
65.87081 | 31.63006
65.94065 | 31.63368
66.00929 | 31.63675
66.07918 | 31.64147
66.1492 | 31.65105
66.21818 | 31.65371
66.28722 | 31.65663
66.35688 | 31.66424
66.42555 | 31.66363
66.49596 | 31.67577
66.56579 | 31.68283
66.63461 | 31.68331
66.70393 | 31.68964
66.77441 | 31.69422
66.84333 | 31.69943
66.91121 | 31.69758
66.98139 | 31.70638
67.05235 | 31.7221
67.12036 | 31.71868
67.18995 | 31.72982
67.26039 | 31.73917
67.32967 | 31.74383
67.39805 | 31.75234
67.46758 | 31.75738
67.5375 | 31.76735
67.60666 | 31.77089
67.67628 | 31.77559
67.74634 | 31.78957
67.81499 | 31.78993
67.88508 | 31.80148
67.95454 | 31.80833
68.02299 | 31.81042
68.09215 | 31.82106
68.16293 | 31.8321
68.23246 | 31.84395
68.30072 | 31.84795
68.37088 | 31.85722
68.44148 | 31.86918
68.50919 | 31.86541
68.57819 | 31.87572
68.6486 | 31.88831
68.71833 | 31.89808
68.78712 | 31.90983
68.85696 | 31.91742
68.92709 | 31.93244
68.99586 | 31.93869
69.06502 | 31.94814
69.13462 | 31.96161
69.20331 | 31.96599
69.27366 | 31.98342
69.34346 | 31.99423
69.41229 | 31.99921
69.48173 | 32.01307
69.55214 | 32.02513
69.62112 | 32.03718
69.68904 | 32.04133
69.75917 | 32.05574
69.83005 | 32.07634
69.89814 | 32.07837
69.96766 | 32.09217
70.0381 | 32.10601
70.10738 | 32.11168
70.17594 | 32.12055
70.24529 | 32.12919
70.31523 | 32.14355
70.38437 | 32.15273
70.45413 | 32.16339
70.52405 | 32.17772
70.59278 | 32.18333
70.6628 | 32.20124
70.73232 | 32.21176
70.80069 | 32.21562
70.87 | 32.22939
70.94066 | 32.23992
71.01022 | 32.25023
71.07845 | 32.25483
71.14864 | 32.2677
71.2192 | 32.28648
71.28708 | 32.28649
71.35607 | 32.29835
71.42645 | 32.31157
71.49611 | 32.31986
71.56492 | 32.33238
71.63502 | 32.34285
71.7049 | 32.35924
71.77364 | 32.36426
71.84283 | 32.37038
71.91232 | 32.38371
71.9811 | 32.39145
72.05136 | 32.40784
72.12135 | 32.41858
72.19005 | 32.42513
72.25955 | 32.43928
72.32997 | 32.4499
72.39885 | 32.45952
72.4668 | 32.46318
72.53698 | 32.47529
72.6078 | 32.49215
72.67597 | 32.49133
72.74545 | 32.50446
72.81596 | 32.52025
72.88512 | 32.52838
72.95365 | 32.53832
73.02311 | 32.54589
73.09303 | 32.56155
73.16221 | 32.57138
73.23194 | 32.58338
73.30193 | 32.59911
73.37062 | 32.6031
73.44062 | 32.61692
73.51007 | 32.62536
73.5784 | 32.62825
73.64778 | 32.64251
73.71843 | 32.65722
73.78802 | 32.67042
73.85627 | 32.67639
73.92658 | 32.69031
73.997 | 32.70885
74.06476 | 32.71094
74.13378 | 32.72562
74.20423 | 32.7387
74.27377 | 32.745
74.34259 | 32.75329
74.41251 | 32.76056
74.48262 | 32.77674
74.55139 | 32.78198
74.62068 | 32.79089
74.69014 | 32.80406
74.75897 | 32.80781
74.8292 | 32.82386
74.89919 | 32.83375
74.96784 | 32.83986
75.03743 | 32.85021
75.1077 | 32.85855
75.17668 | 32.86601
75.24458 | 32.86845
75.31486 | 32.88045
75.38559 | 32.89792
75.45371 | 32.89658
75.52322 | 32.90865
75.59391 | 32.92111
75.66295 | 32.92608
75.73152 | 32.93324
75.80088 | 32.93931
75.8709 | 32.9523
75.93999 | 32.95848
76.00973 | 32.96664
76.07961 | 32.97772
76.14837 | 32.98033
76.21832 | 32.99537
76.2879 | 33.00326
76.35613 | 33.00655
76.42565 | 33.02043
76.49628 | 33.03146
76.5658 | 33.04238
76.63398 | 33.04506
76.70436 | 33.0543
76.77474 | 33.06774
76.84258 | 33.06184
76.91153 | 33.06981
76.98202 | 33.07948
77.05155 | 33.08864
77.12057 | 33.09862
77.19039 | 33.1055
77.26045 | 33.11573
77.32922 | 33.11917
77.39841 | 33.12444
77.46793 | 33.13285
77.53663 | 33.13436
77.60699 | 33.14798
77.67692 | 33.15549
77.74554 | 33.16042
77.81517 | 33.17322
77.88569 | 33.17976
77.9544 | 33.18785
78.02232 | 33.18968
78.09262 | 33.20278
78.16335 | 33.22
78.23155 | 33.2198
78.30101 | 33.23108
78.37167 | 33.24033
78.44062 | 33.24416
78.50924 | 33.24889
78.57866 | 33.25489
78.64867 | 33.26856
78.71777 | 33.27577
78.78753 | 33.28305
78.85739 | 33.29623
78.92629 | 33.29784
78.99615 | 33.31238
79.06578 | 33.31864
79.1339 | 33.31992
79.20344 | 33.32995
79.27405 | 33.33768
79.34356 | 33.34708
79.41173 | 33.349
79.48217 | 33.35954
79.5525 | 33.37386
79.62041 | 33.37067
79.68928 | 33.38205
79.75989 | 33.39311
79.8293 | 33.39972
79.89833 | 33.40849
79.96806 | 33.41541
80.03821 | 33.427
80.10693 | 33.43023
80.17624 | 33.4365
80.24559 | 33.44639
80.31452 | 33.4487
80.38471 | 33.46309
80.45477 | 33.47087
80.52324 | 33.47604
80.59302 | 33.48853
80.66332 | 33.49518
80.73226 | 33.50177
80.8001 | 33.50232
80.87051 | 33.51119
80.94112 | 33.52441
81.00932 | 33.52207
81.07877 | 33.53314
81.14951 | 33.54378
81.21835 | 33.54636
81.28707 | 33.55234
81.35645 | 33.55553
81.4265 | 33.56557
81.49554 | 33.56786
81.56536 | 33.57449
81.63519 | 33.58134
81.70406 | 33.57954
81.77392 | 33.58881
81.84354 | 33.59188
81.91161 | 33.58996
81.98124 | 33.59798
82.0518 | 33.60502
82.12136 | 33.61015
82.18951 | 33.6089
82.26006 | 33.6167
82.33034 | 33.62638
82.39822 | 33.61677
82.46716 | 33.6213
82.53773 | 33.62734
82.60712 | 33.62698
82.67605 | 33.62759
82.74592 | 33.62699
82.816 | 33.63317
82.88479 | 33.6289
82.95401 | 33.62793
83.0235 | 33.6298
83.09226 | 33.62198
83.16265 | 33.62398
83.23258 | 33.61447
83.30116 | 33.59024
83.37089 | 33.55832
83.44134 | 33.50437
83.50469 | 32.96789

## 236
236 | 236
Dehnung | Standardkraft
% | N/mm²
0 | 0.06617263
6.95737e-05 | 0.04721901
0.0001050842 | 0.02898465
0.0001486624 | 0.01376156
0.0002641303 | 2.65271e-05
0.001170757 | -0.00877287
0.002770713 | -0.008330692
0.004481112 | -0.007409215
0.006178588 | -0.002573914
0.007809474 | 0.001225873
0.00949997 | 0.003849691
0.01117675 | 0.008143893
0.01279731 | 0.01267186
0.01449571 | 0.01780307
0.01616803 | 0.02380726
0.01782446 | 0.03082695
0.01946853 | 0.03645367
0.0211504 | 0.04232825
0.02279063 | 0.0485693
0.02445113 | 0.05428537
0.02611011 | 0.06114924
0.02778834 | 0.06842605
0.029448 | 0.07629048
0.03112766 | 0.08304386
0.03277385 | 0.0922012
0.03442278 | 0.0994277
0.0361129 | 0.1073719
0.03777864 | 0.1155072
0.03941157 | 0.1230354
0.04110807 | 0.1310712
0.04276199 | 0.1400069
0.04445935 | 0.1493389
0.04609474 | 0.158246
0.04777087 | 0.1660604
0.04942411 | 0.175664
0.05114051 | 0.1835001
0.05276776 | 0.192883
0.0544763 | 0.2016877
0.05614574 | 0.2121047
0.05782193 | 0.2211984
0.05945868 | 0.2300407
0.0611384 | 0.2377302
0.06281664 | 0.2478783
0.06447655 | 0.2561937
0.0661441 | 0.2665443
0.06777826 | 0.2768954
0.06948318 | 0.2848151
0.0711485 | 0.2948524
0.07275656 | 0.3039611
0.07446207 | 0.3132334
0.07610148 | 0.3225181
0.07776823 | 0.3330996
0.0794231 | 0.3416451
0.08109815 | 0.3513534
0.08276356 | 0.3601699
0.0844463 | 0.3699976
0.08612229 | 0.3786252
0.08775493 | 0.3878782
0.08948772 | 0.3972751
0.0911401 | 0.4069774
0.0928177 | 0.4163211
0.09445626 | 0.4252094
0.09613893 | 0.4355948
0.0978388 | 0.4446072
0.09950201 | 0.4534703
0.1011639 | 0.4620491
0.1028272 | 0.4715223
0.1045208 | 0.4809125
0.1061746 | 0.4894866
0.1078126 | 0.4991804
0.1095052 | 0.508262
0.1111836 | 0.5169334
0.112824 | 0.5266278
0.1145095 | 0.5350421
0.1161408 | 0.5443557
0.1177988 | 0.5522759
0.1194523 | 0.5619923
0.1211291 | 0.5705803
0.1227764 | 0.5791544
0.1244483 | 0.5877833
0.1261069 | 0.5975337
0.1277862 | 0.6077405
0.1294451 | 0.6228822
0.1310991 | 0.630441
0.1327723 | 0.6383076
0.1343881 | 0.6424854
0.136082 | 0.6515327
0.137754 | 0.6617655
0.1394322 | 0.669403
0.1411162 | 0.6846278
0.1427661 | 0.6982024
0.1444403 | 0.7073832
0.1460971 | 0.7161612
0.1477725 | 0.7259243
0.1494279 | 0.7366087
0.151118 | 0.746122
0.1527972 | 0.7553001
0.1544137 | 0.7648687
0.1560988 | 0.775342
0.1577608 | 0.7844543
0.1596628 | 0.7882953
0.161016 | 0.7923776
0.1626956 | 0.8017212
0.1644072 | 0.8113827
0.1660236 | 0.8317742
0.1677003 | 0.8430736
0.169826 | 0.8481323
0.170952 | 0.8524006
0.1726699 | 0.8617013
0.1743713 | 0.8717772
0.1760423 | 0.8821683
0.177703 | 0.893178
0.1793777 | 0.902685
0.1810696 | 0.9136672
0.1827229 | 0.9222938
0.1844058 | 0.932594
0.1860826 | 0.9423726
0.1877581 | 0.9519528
0.1894033 | 0.962537
0.1910924 | 0.9722461
0.1927661 | 0.9811746
0.1944189 | 0.990387
0.1960983 | 1.001141
0.1977663 | 1.011305
0.1994391 | 1.021283
0.2010841 | 1.031618
0.2027555 | 1.04091
0.204401 | 1.050892
0.2061116 | 1.060768
0.2077356 | 1.070076
0.2094107 | 1.079572
0.2110811 | 1.089353
0.2127558 | 1.099592
0.2144374 | 1.107982
0.2160651 | 1.118158
0.2177435 | 1.126627
0.2194368 | 1.1358
0.2210994 | 1.145952
0.2227855 | 1.155216
0.2244268 | 1.16438
0.2261435 | 1.174303
0.2278073 | 1.182594
0.2294805 | 1.191439
0.2311456 | 1.201033
0.2328034 | 1.212
0.2344849 | 1.220121
0.2361679 | 1.230021
0.2378422 | 1.238597
0.2394968 | 1.248461
0.2411516 | 1.258766
0.2428556 | 1.26777
0.2445042 | 1.27651
0.246172 | 1.285709
0.2478349 | 1.295126
0.2494779 | 1.304429
0.251142 | 1.314087
0.2521536 | 1.319173
0.253804 | 1.328709
0.2554726 | 1.337559
0.2571451 | 1.346028
0.2616318 | 1.400125
0.2819867 | 1.573132
0.3018219 | 1.736217
0.324207 | 1.91316
0.3423886 | 2.049501
0.3609876 | 2.19002
0.3802333 | 2.331463
0.3996675 | 2.474753
0.4191828 | 2.61855
0.4392067 | 2.762622
0.4594392 | 2.908131
0.4802282 | 3.055575
0.5009977 | 3.205432
0.5224392 | 3.357511
0.5438445 | 3.511021
0.5650757 | 3.663125
0.5858231 | 3.810418
0.6063071 | 3.953897
0.6265838 | 4.094128
0.6469543 | 4.235651
0.6678487 | 4.379233
0.6886012 | 4.527007
0.7096344 | 4.67456
0.730331 | 4.823061
0.7514887 | 4.97022
0.7726643 | 5.10415
0.7942637 | 5.229868
0.8154305 | 5.355947
0.836078 | 5.487483
0.8563103 | 5.631826
0.8765576 | 5.77337
0.8970035 | 5.914963
0.9176272 | 6.057096
0.9387796 | 6.197817
0.9594413 | 6.337831
0.9804089 | 6.475893
1.001155 | 6.614395
1.022333 | 6.754261
1.04316 | 6.895204
1.064286 | 7.036003
1.085052 | 7.174507
1.105718 | 7.309477
1.126444 | 7.442358
1.147259 | 7.574866
1.168134 | 7.708314
1.188943 | 7.844703
1.210313 | 7.982819
1.231237 | 8.121104
1.252336 | 8.25687
1.272945 | 8.388297
1.293549 | 8.516972
1.314004 | 8.645175
1.335234 | 8.774576
1.35597 | 8.907269
1.377004 | 9.040808
1.397923 | 9.174252
1.418592 | 9.306043
1.439526 | 9.437111
1.460252 | 9.566343
1.481531 | 9.693858
1.501992 | 9.820926
1.522487 | 9.948726
1.542538 | 10.07759
1.563038 | 10.20755
1.583709 | 10.33951
1.604952 | 10.47338
1.626513 | 10.60607
1.647704 | 10.73738
1.668835 | 10.86641
1.689789 | 10.99574
1.710837 | 11.12545
1.731472 | 11.25575
1.752284 | 11.38334
1.772546 | 11.50921
1.793051 | 11.63244
1.813616 | 11.75637
1.834551 | 11.8811
1.855555 | 12.00834
1.876703 | 12.13808
1.898318 | 12.2697
1.919546 | 12.40111
1.940586 | 12.52741
1.961095 | 12.64931
1.981443 | 12.76799
2.001484 | 12.88699
2.022074 | 13.00782
2.042721 | 13.13072
2.063501 | 13.25662
2.084217 | 13.38349
2.105072 | 13.51106
2.126186 | 13.63785
2.147434 | 13.76347
2.169043 | 13.88766
2.190055 | 14.00955
2.210756 | 14.12933
2.230963 | 14.24945
2.251518 | 14.36952
2.271988 | 14.49042
2.293213 | 14.61034
2.314219 | 14.7303
2.335201 | 14.84929
2.356129 | 14.96862
2.377148 | 15.08792
2.398128 | 15.209
2.419067 | 15.33036
2.440147 | 15.45025
2.460699 | 15.5675
2.481346 | 15.68122
2.501849 | 15.79449
2.522714 | 15.90682
2.543283 | 16.02005
2.564204 | 16.13495
2.585255 | 16.25065
2.60616 | 16.3651
2.626878 | 16.47692
2.647485 | 16.5852
2.667969 | 16.69181
2.688456 | 16.79933
2.709667 | 16.90895
2.730751 | 17.02134
2.751989 | 17.13339
2.772813 | 17.2446
2.793813 | 17.35357
2.81468 | 17.46105
2.835785 | 17.56749
2.85692 | 17.67199
2.87748 | 17.77663
2.897866 | 17.88037
2.918204 | 17.98615
2.938923 | 18.09199
2.959701 | 18.20029
2.981355 | 18.30722
3.002438 | 18.41391
3.023661 | 18.51706
3.044502 | 18.61934
3.06542 | 18.72105
3.08595 | 18.82352
3.106489 | 18.92493
3.126963 | 19.02403
3.147128 | 19.12086
3.167656 | 19.21656
3.188307 | 19.31288
3.209356 | 19.41052
3.230257 | 19.51095
3.251779 | 19.61387
3.273336 | 19.7174
3.294654 | 19.81835
3.315516 | 19.91435
3.336046 | 20.0057
3.356401 | 20.09447
3.376709 | 20.18429
3.397669 | 20.27511
3.418366 | 20.36887
3.439439 | 20.46264
3.460153 | 20.55766
3.481309 | 20.65078
3.502392 | 20.74356
3.523933 | 20.83433
3.545174 | 20.9226
3.565876 | 21.0092
3.586156 | 21.09462
3.606387 | 21.18011
3.626853 | 21.2648
3.647338 | 21.35077
3.668549 | 21.43538
3.689279 | 21.52062
3.710237 | 21.60416
3.730973 | 21.68861
3.751945 | 21.77409
3.772855 | 21.86034
3.793875 | 21.94587
3.81479 | 22.02913
3.835511 | 22.11007
3.856274 | 22.18834
3.877025 | 22.26621
3.89794 | 22.34317
3.918669 | 22.42266
3.939935 | 22.50433
3.960991 | 22.58752
3.982057 | 22.66985
4.002776 | 22.74765
4.023464 | 22.82179
4.043942 | 22.89313
4.064581 | 22.96635
4.085811 | 23.04103
4.10681 | 23.11865
4.127867 | 23.19478
4.148464 | 23.2702
4.169382 | 23.34266
4.190063 | 23.41405
4.211196 | 23.48256
4.231892 | 23.55036
4.252466 | 23.61748
4.272691 | 23.68521
4.292936 | 23.75409
4.313696 | 23.82463
4.334569 | 23.89697
4.356188 | 23.96749
4.377337 | 24.03699
4.398643 | 24.10401
4.419534 | 24.17129
4.440597 | 24.2386
4.461315 | 24.30587
4.482094 | 24.37208
4.502737 | 24.43544
4.522954 | 24.49785
4.543571 | 24.559
4.564229 | 24.62115
4.585279 | 24.68473
4.606291 | 24.75132
4.627901 | 24.81912
4.649339 | 24.88689
4.670533 | 24.95132
4.69123 | 25.01075
4.711662 | 25.06597
4.731796 | 25.11906
4.751951 | 25.17327
4.772785 | 25.22963
4.793357 | 25.28935
4.814265 | 25.34915
4.83489 | 25.40977
4.856004 | 25.46753
4.877047 | 25.52529
4.898536 | 25.58178
4.919912 | 25.63703
4.940839 | 25.69097
4.961306 | 25.74348
4.981586 | 25.79641
5.002192 | 25.84965
5.02285 | 25.90372
5.044178 | 25.95548
5.065009 | 26.00587
5.08609 | 26.05463
5.1068 | 26.10368
5.128002 | 26.15498
5.148909 | 26.20669
5.169903 | 26.25787
5.190813 | 26.30743
5.211393 | 26.35465
5.232019 | 26.39937
5.252665 | 26.44365
5.273468 | 26.48783
5.294018 | 26.53312
5.315105 | 26.58025
5.336039 | 26.62779
5.356944 | 26.67518
5.377586 | 26.7201
5.39821 | 26.76188
5.41865 | 26.80298
5.439164 | 26.84495
5.460466 | 26.88896
5.481526 | 26.93547
5.502775 | 26.98282
5.523579 | 27.02933
5.544573 | 27.07325
5.565411 | 27.115
5.586589 | 27.15506
5.607646 | 27.19427
5.628235 | 27.2324
5.648651 | 27.2711
5.668897 | 27.31024
5.689642 | 27.35048
5.710495 | 27.39319
5.732092 | 27.43424
5.753291 | 27.47352
5.774451 | 27.51141
5.795337 | 27.54761
5.816219 | 27.58401
5.83675 | 27.6205
5.8572 | 27.65618
5.877755 | 27.69086
5.897861 | 27.72373
5.918437 | 27.75436
5.939117 | 27.78685
5.96039 | 27.81893
5.981061 | 27.85411
6.002483 | 27.89076
6.024063 | 27.92914
6.04533 | 27.96563
6.066299 | 27.99828
6.086851 | 28.02734
6.107205 | 28.05371
6.127418 | 28.08108
6.148322 | 28.10977
6.168974 | 28.14205
6.190006 | 28.17506
6.21077 | 28.20864
6.231896 | 28.24183
6.253008 | 28.27326
6.274371 | 28.30406
6.295797 | 28.33292
6.316554 | 28.3601
6.336991 | 28.3866
6.357152 | 28.41334
6.37767 | 28.43994
6.398025 | 28.46798
6.419196 | 28.49419
6.439996 | 28.52071
6.460833 | 28.54544
6.481615 | 28.57097
6.502586 | 28.59756
6.523602 | 28.62516
6.544502 | 28.65315
6.56559 | 28.67975
6.586202 | 28.70386
6.607013 | 28.72595
6.627629 | 28.74766
6.648617 | 28.76918
6.669389 | 28.79215
6.69038 | 28.81787
6.711654 | 28.84486
6.732622 | 28.87163
6.753543 | 28.89505
6.774231 | 28.9151
6.794771 | 28.93309
6.815133 | 28.95163
6.836186 | 28.97221
6.857353 | 28.99594
6.878414 | 29.01929
6.899188 | 29.04239
6.919956 | 29.06423
6.940736 | 29.08354
6.961504 | 29.10332
6.982688 | 29.12098
7.003191 | 29.13862
7.023579 | 29.15577
7.043684 | 29.17462
7.064339 | 29.19517
7.085005 | 29.21805
7.106293 | 29.24055
7.127767 | 29.2618
7.148915 | 29.28171
7.170076 | 29.30051
7.191058 | 29.31939
7.212016 | 29.33801
7.232632 | 29.35703
7.253517 | 29.3745
7.273822 | 29.39035
7.294341 | 29.4044
7.314839 | 29.41863
7.335824 | 29.43358
7.35684 | 29.45054
7.377942 | 29.47055
7.399561 | 29.49107
7.420788 | 29.512
7.441894 | 29.52872
7.462472 | 29.54224
7.482919 | 29.55207
7.502952 | 29.56074
7.523409 | 29.56983
7.544086 | 29.58214
7.56474 | 29.59643
7.585554 | 29.61153
7.606241 | 29.62645
7.6274 | 29.63953
7.648404 | 29.65278
7.670087 | 29.66463
7.691222 | 29.67609
7.712105 | 29.68695
7.732438 | 29.69817
7.752876 | 29.71037
7.773437 | 29.72332
7.794295 | 29.73582
7.815569 | 29.74676
7.836316 | 29.75733
7.85736 | 29.76767
7.878187 | 29.77942
7.899293 | 29.792
7.920139 | 29.80586
7.941196 | 29.81903
7.961993 | 29.83087
7.982563 | 29.84072
8.003245 | 29.84899
8.023921 | 29.85711
8.044715 | 29.86578
8.065249 | 29.87652
8.086473 | 29.88805
8.1073 | 29.90049
8.128205 | 29.91163
8.148755 | 29.9209
8.16943 | 29.92816
8.189787 | 29.93374
8.210403 | 29.94051
8.231713 | 29.94897
8.252817 | 29.96058
8.274017 | 29.97207
8.294844 | 29.98302
8.315882 | 29.99133
8.336671 | 29.9987
8.357931 | 30.00507
8.378865 | 30.01102
8.399464 | 30.01575
8.419723 | 30.0206
8.440182 | 30.0268
8.460885 | 30.03387
8.481796 | 30.04225
8.503415 | 30.04965
8.524526 | 30.05603
8.545632 | 30.06113
8.566478 | 30.06587
8.587386 | 30.07136
8.607943 | 30.07755
8.628383 | 30.08297
8.648862 | 30.08659
8.669076 | 30.08914
8.689605 | 30.09103
8.710198 | 30.0942
8.731261 | 30.09924
8.752193 | 30.1061
8.773578 | 30.1166
8.795202 | 30.12735
8.8165 | 30.1374
8.837375 | 30.14411
8.858058 | 30.1466
8.878435 | 30.14718
8.898607 | 30.14836
8.919599 | 30.1505
8.940243 | 30.15592
8.961253 | 30.16221
8.982045 | 30.16852
9.003164 | 30.17426
9.024248 | 30.17863
9.045524 | 30.18422
9.066822 | 30.1888
9.087665 | 30.19222
9.108192 | 30.19434
9.128316 | 30.19605
9.148862 | 30.19806
9.169238 | 30.20193
9.190296 | 30.20468
9.211134 | 30.20671
9.231928 | 30.20828
9.252744 | 30.20953
9.273724 | 30.21268
9.294741 | 30.21754
9.315584 | 30.2228
9.336655 | 30.22708
9.357278 | 30.22983
9.378084 | 30.2299
9.398728 | 30.23025
9.419706 | 30.23097
9.440421 | 30.23295
9.461419 | 30.23678
9.482728 | 30.24183
9.503593 | 30.24744
9.524564 | 30.25105
9.545209 | 30.25226
9.565855 | 30.25157
9.586246 | 30.25089
9.607237 | 30.25189
9.628296 | 30.25518
9.649322 | 30.26023
9.670183 | 30.26395
9.690973 | 30.26707
9.71184 | 30.26759
9.732555 | 30.26824
9.753793 | 30.26717
9.774295 | 30.26592
9.79472 | 30.26415
9.814882 | 30.26434
9.835394 | 30.26493
9.856068 | 30.26817
9.877259 | 30.27132
9.898851 | 30.27467
9.919985 | 30.27658
9.941087 | 30.27783
9.962091 | 30.27883
9.983145 | 30.28085
10.00372 | 30.28214
10.02454 | 30.28214
10.04496 | 30.28034
10.06542 | 30.27758
10.08594 | 30.27474
10.10681 | 30.27308
10.12784 | 30.27344
10.14882 | 30.27596
10.17039 | 30.2804
10.1917 | 30.28447
10.21292 | 30.28634
10.23355 | 30.28499
10.25401 | 30.28072
10.27407 | 30.27526
10.29434 | 30.27043
10.31514 | 30.2682
10.33573 | 30.26847
10.35662 | 30.26993
10.37724 | 30.2718
10.39835 | 30.27299
10.41934 | 30.27436
10.44085 | 30.27488
10.46222 | 30.27468
10.48314 | 30.2741
10.50359 | 30.27303
10.52392 | 30.27234
10.54451 | 30.27285
10.56514 | 30.27342
10.58643 | 30.27362
10.60728 | 30.27311
10.62837 | 30.2714
10.64922 | 30.27052
10.67032 | 30.27052
10.69121 | 30.27279
10.71216 | 30.27528
10.73312 | 30.27639
10.75368 | 30.27519
10.77431 | 30.27195
10.79493 | 30.26852
10.81577 | 30.26464
10.8363 | 30.26356
10.85733 | 30.26305
10.8783 | 30.26411
10.89922 | 30.26416
10.91991 | 30.2619
10.9405 | 30.25827
10.96096 | 30.25303
10.98143 | 30.24934
11.00267 | 30.24764
11.02374 | 30.24841
11.04495 | 30.24962
11.06581 | 30.25093
11.08672 | 30.2507
11.10759 | 30.24984
11.1286 | 30.24822
11.1498 | 30.24573
11.17038 | 30.2427
11.1909 | 30.23895
11.21109 | 30.23651
11.23182 | 30.23528
11.25257 | 30.23588
11.27408 | 30.23604
11.29534 | 30.2351
11.31642 | 30.23382
11.33737 | 30.23242
11.35825 | 30.23038
11.37898 | 30.2289
11.39943 | 30.22775
11.42004 | 30.22452
11.44013 | 30.22066
11.46066 | 30.21548
11.48113 | 30.21183
11.50217 | 30.20936
11.52312 | 30.20855
11.54431 | 30.21068
11.56602 | 30.21461
11.58732 | 30.21786
11.60841 | 30.2179
11.62899 | 30.21494
11.64949 | 30.2092
11.66962 | 30.20341
11.69035 | 30.19944
11.71116 | 30.19792
11.73204 | 30.19809
11.75286 | 30.19855
11.77377 | 30.19921
11.79496 | 30.19965
11.81609 | 30.20045
11.83771 | 30.19946
11.85857 | 30.19743
11.87923 | 30.19308
11.89931 | 30.18902
11.91968 | 30.18475
11.94007 | 30.18272
11.96088 | 30.18102
11.98193 | 30.17858
12.0026 | 30.17561
12.02359 | 30.17226
12.04437 | 30.17045
12.06558 | 30.17021
12.08637 | 30.17221
12.10749 | 30.17325
12.12821 | 30.17297
12.14896 | 30.16969
12.16966 | 30.16702
12.19052 | 30.16424
12.21138 | 30.16233
12.23219 | 30.16286
12.25349 | 30.16317
12.27449 | 30.16504
12.29553 | 30.16516
12.31618 | 30.16234
12.33683 | 30.15796
12.3573 | 30.15302
12.37794 | 30.14892
12.39918 | 30.14745
12.42012 | 30.14858
12.44116 | 30.14882
12.46186 | 30.14896
12.48277 | 30.14667
12.50347 | 30.14408
12.52459 | 30.14049
12.54535 | 30.13615
12.5658 | 30.13134
12.58603 | 30.12714
12.6063 | 30.12482
12.62703 | 30.12396
12.64787 | 30.12561
12.66946 | 30.12584
12.69068 | 30.1253
12.71192 | 30.12299
12.73284 | 30.12098
12.75392 | 30.12035
12.77469 | 30.12031
12.79545 | 30.11939
12.81604 | 30.11714
12.83629 | 30.11224
12.85689 | 30.10753
12.87754 | 30.10362
12.89866 | 30.1014
12.91959 | 30.10146
12.94101 | 30.10372
12.96244 | 30.10612
12.98368 | 30.10815
13.00451 | 30.10726
13.02506 | 30.10345
13.04529 | 30.09747
13.0653 | 30.09212
13.08605 | 30.08832
13.1066 | 30.08741
13.12744 | 30.08682
13.14813 | 30.08771
13.16916 | 30.08817
13.19021 | 30.08783
13.21151 | 30.08784
13.23313 | 30.0867
13.25405 | 30.08445
13.2747 | 30.08164
13.29492 | 30.07916
13.31554 | 30.0774
13.33605 | 30.07664
13.35714 | 30.07507
13.37814 | 30.07294
13.39899 | 30.07023
13.41999 | 30.06736
13.44101 | 30.06564
13.46206 | 30.06477
13.48287 | 30.0648
13.50397 | 30.0632
13.52452 | 30.06028
13.54522 | 30.05584
13.56579 | 30.05092
13.58659 | 30.04609
13.6072 | 30.04254
13.62794 | 30.04058
13.64909 | 30.03988
13.6699 | 30.03986
13.69079 | 30.03831
13.71132 | 30.03473
13.73196 | 30.02933
13.75237 | 30.02493
13.77328 | 30.02207
13.79445 | 30.02264
13.81556 | 30.02485
13.83663 | 30.02657
13.85746 | 30.02729
13.87852 | 30.02529
13.89935 | 30.02302
13.92064 | 30.02052
13.94134 | 30.01822
13.96192 | 30.01478
13.98213 | 30.01216
14.00272 | 30.01061
14.02351 | 30.01068
14.04465 | 30.01126
14.06615 | 30.01117
14.08719 | 30.00976
14.10829 | 30.00771
14.12911 | 30.00568
14.15 | 30.0037
14.17041 | 30.00263
14.19101 | 29.99996
14.21123 | 29.99643
14.23152 | 29.9919
14.25202 | 29.98799
14.27282 | 29.98599
14.29387 | 29.98506
14.31481 | 29.98653
14.33646 | 29.9896
14.35787 | 29.99348
14.37911 | 29.99503
14.39983 | 29.99305
14.42043 | 29.98671
14.44067 | 29.98006
14.46127 | 29.97493
14.48203 | 29.97153
14.50273 | 29.97081
14.52376 | 29.97081
14.5445 | 29.97074
14.56569 | 29.97031
14.58678 | 29.96997
14.65703 | 29.96235
14.72485 | 29.9558
14.79461 | 29.94982
14.86422 | 29.94915
14.93373 | 29.94474
15.00293 | 29.93436
15.07332 | 29.93726
15.14187 | 29.92296
15.21195 | 29.92156
15.28115 | 29.91654
15.35042 | 29.90528
15.41854 | 29.90097
15.48972 | 29.90064
15.55932 | 29.89746
15.62788 | 29.8885
15.69736 | 29.88484
15.76849 | 29.89313
15.83637 | 29.87771
15.90523 | 29.87074
15.97491 | 29.87151
16.04561 | 29.86716
16.1137 | 29.86242
16.18385 | 29.85593
16.25364 | 29.85329
16.32304 | 29.84826
16.39185 | 29.83885
16.4617 | 29.83912
16.53017 | 29.82623
16.60049 | 29.82969
16.67016 | 29.82975
16.73969 | 29.81925
16.8081 | 29.81298
16.87904 | 29.81168
16.9481 | 29.80503
17.01617 | 29.79323
17.08561 | 29.78776
17.15693 | 29.79806
17.22528 | 29.78378
17.29466 | 29.77942
17.3646 | 29.7826
17.43488 | 29.77522
17.50261 | 29.76804
17.57225 | 29.76013
17.64194 | 29.76061
17.71138 | 29.75778
17.78073 | 29.75083
17.85105 | 29.75505
17.91963 | 29.74392
17.98974 | 29.74221
18.05899 | 29.7402
18.12816 | 29.7274
18.19638 | 29.72369
18.26746 | 29.72319
18.33711 | 29.72255
18.40564 | 29.71603
18.47514 | 29.71064
18.54616 | 29.71856
18.61424 | 29.70413
18.68301 | 29.69786
18.7527 | 29.69748
18.8234 | 29.69324
18.89153 | 29.6918
18.96167 | 29.6876
19.03148 | 29.68743
19.10083 | 29.68387
19.16965 | 29.67668
19.23944 | 29.68024
19.30786 | 29.67043
19.37825 | 29.67135
19.44788 | 29.67305
19.51748 | 29.66357
19.58587 | 29.66273
19.65685 | 29.66333
19.7259 | 29.66097
19.79407 | 29.65181
19.86339 | 29.64702
19.93479 | 29.65973
20.003 | 29.64782
20.07246 | 29.64566
20.14232 | 29.65016
20.21266 | 29.64622
20.28025 | 29.64141
20.35012 | 29.63748
20.41963 | 29.63975
20.48936 | 29.64165
20.55841 | 29.63642
20.62897 | 29.64437
20.6974 | 29.63519
20.76763 | 29.63824
20.83673 | 29.64044
20.90602 | 29.6307
20.974 | 29.62764
21.04532 | 29.63076
21.11474 | 29.62914
21.18341 | 29.62209
21.25278 | 29.61938
21.32403 | 29.63188
21.39184 | 29.61879
21.46081 | 29.6142
21.5305 | 29.61655
21.60123 | 29.61454
21.66927 | 29.61287
21.73948 | 29.61072
21.8092 | 29.61307
21.87861 | 29.61218
21.9473 | 29.60259
22.01722 | 29.60649
22.08566 | 29.59587
22.15596 | 29.60166
22.22563 | 29.60936
22.29532 | 29.60495
22.36371 | 29.6053
22.43463 | 29.6067
22.5037 | 29.60342
22.57184 | 29.59698
22.64115 | 29.59086
22.71244 | 29.60364
22.78073 | 29.59419
22.85013 | 29.593
22.92009 | 29.59901
22.99047 | 29.5947
23.05813 | 29.58792
23.12792 | 29.58606
23.19757 | 29.58797
23.26706 | 29.58876
23.33626 | 29.58325
23.40662 | 29.59151
23.47525 | 29.58202
23.54532 | 29.5845
23.61446 | 29.5856
23.68376 | 29.57742
23.7519 | 29.57705
23.82298 | 29.58097
23.89262 | 29.58338
23.96122 | 29.57954
24.03066 | 29.57644
24.1018 | 29.5886
24.16976 | 29.57622
24.23859 | 29.57304
24.30833 | 29.579
24.37901 | 29.57951
24.44703 | 29.57931
24.51715 | 29.58001
24.58696 | 29.58613
24.65636 | 29.58725
24.72516 | 29.58341
24.79499 | 29.58807
24.86354 | 29.58113
24.93381 | 29.5851
25.00345 | 29.58978
25.07307 | 29.58403
25.14148 | 29.58775
25.21234 | 29.59138
25.28142 | 29.59166
25.34947 | 29.58786
25.41888 | 29.58727
25.49029 | 29.60215
25.55854 | 29.59487
25.62793 | 29.59495
25.69791 | 29.6017
25.76817 | 29.59989
25.83594 | 29.59882
25.90558 | 29.5972
25.97528 | 29.60003
26.04476 | 29.59892
26.11407 | 29.59538
26.18437 | 29.60339
26.25295 | 29.59453
26.32305 | 29.59848
26.3923 | 29.60538
26.46155 | 29.60049
26.52974 | 29.59991
26.60082 | 29.60404
26.6704 | 29.60517
26.73897 | 29.60133
26.80847 | 29.59991
26.8795 | 29.61353
26.94751 | 29.60373
27.01623 | 29.5999
27.08602 | 29.60501
27.15672 | 29.60377
27.22489 | 29.60092
27.29494 | 29.59947
27.36483 | 29.6057
27.43414 | 29.6059
27.50297 | 29.60028
27.57276 | 29.60693
27.64131 | 29.60096
27.71154 | 29.60608
27.78118 | 29.60936
27.85075 | 29.60645
27.91922 | 29.61173
27.99011 | 29.61652
28.05926 | 29.61715
28.12731 | 29.61223
28.19675 | 29.61076
28.26805 | 29.62462
28.33637 | 29.61477
28.40563 | 29.61357
28.47563 | 29.61926
28.54584 | 29.61736
28.61372 | 29.61693
28.68333 | 29.61598
28.75296 | 29.62204
28.82252 | 29.6261
28.89185 | 29.62523
28.96215 | 29.63655
29.03072 | 29.63341
29.10085 | 29.63893
29.17011 | 29.6401
29.23929 | 29.63321
29.30746 | 29.63456
29.37855 | 29.63859
29.44819 | 29.63978
29.51669 | 29.63618
29.5862 | 29.63746
29.65731 | 29.65272
29.72546 | 29.64415
29.79413 | 29.64341
29.8639 | 29.6514
29.93453 | 29.6522
30.00268 | 29.65266
30.07269 | 29.65257
30.14263 | 29.65807
30.21184 | 29.66004
30.28071 | 29.65574
30.35042 | 29.66209
30.41901 | 29.65861
30.48921 | 29.6682
30.55897 | 29.67699
30.62853 | 29.67467
30.69702 | 29.67987
30.76791 | 29.6868
30.83703 | 29.68845
30.90504 | 29.68346
30.97447 | 29.6818
31.04579 | 29.69547
31.11409 | 29.6892
31.18342 | 29.69225
31.25336 | 29.70095
31.32366 | 29.70355
31.3915 | 29.70578
31.46116 | 29.70686
31.53083 | 29.71346
31.60037 | 29.71631
31.66963 | 29.71679
31.74003 | 29.72967
31.80858 | 29.72692
31.87865 | 29.73511
31.94779 | 29.74027
32.01701 | 29.73674
32.08519 | 29.74233
32.15632 | 29.75057
32.22599 | 29.75513
32.29451 | 29.7561
32.36402 | 29.75863
32.43511 | 29.77598
32.50307 | 29.7711
32.57184 | 29.77244
32.64156 | 29.78242
32.71219 | 29.78793
32.78022 | 29.7933
32.85039 | 29.798
32.92027 | 29.80885
32.98963 | 29.81506
33.05848 | 29.81687
33.12828 | 29.831
33.19675 | 29.83319
33.26704 | 29.84334
33.33681 | 29.85323
33.40629 | 29.85593
33.4748 | 29.86391
33.54561 | 29.87253
33.61477 | 29.87842
33.68279 | 29.88044
33.75226 | 29.88853
33.82356 | 29.9094
33.89188 | 29.90757
33.9612 | 29.91468
34.03124 | 29.92869
34.10147 | 29.93404
34.1693 | 29.93851
34.23891 | 29.94093
34.3086 | 29.95167
34.37805 | 29.9564
34.44734 | 29.95931
34.51761 | 29.97376
34.58624 | 29.97508
34.65631 | 29.98525
34.7256 | 29.99657
34.79478 | 29.99669
34.86309 | 30.00554
34.93413 | 30.01952
35.00372 | 30.03132
35.07221 | 30.03514
35.14172 | 30.04282
35.21281 | 30.0604
35.28076 | 30.05756
35.34958 | 30.0618
35.41931 | 30.07678
35.48994 | 30.08356
35.5582 | 30.09198
35.62834 | 30.09952
35.69814 | 30.11154
35.76747 | 30.1201
35.83622 | 30.12421
35.90606 | 30.13986
35.97451 | 30.14143
36.04482 | 30.15301
36.11449 | 30.16172
36.18406 | 30.16361
36.25252 | 30.17165
36.32341 | 30.18283
36.39254 | 30.19184
36.4606 | 30.1943
36.52999 | 30.20171
36.60137 | 30.22372
36.66956 | 30.22551
36.73902 | 30.23363
36.80895 | 30.24464
36.87921 | 30.25071
36.94693 | 30.25579
37.01664 | 30.26015
37.08637 | 30.27227
37.15587 | 30.28291
37.22512 | 30.28708
37.29552 | 30.30312
37.36409 | 30.30434
37.43422 | 30.31588
37.50342 | 30.32414
37.57252 | 30.32588
37.64075 | 30.33405
37.71189 | 30.34511
37.78146 | 30.35317
37.84998 | 30.35508
37.91954 | 30.35986
37.99062 | 30.37792
38.05856 | 30.37552
38.12743 | 30.38025
38.1972 | 30.3926
38.26776 | 30.39988
38.3359 | 30.40751
38.40599 | 30.41507
38.47585 | 30.42574
38.54512 | 30.43129
38.614 | 30.42973
38.68382 | 30.43968
38.75227 | 30.43686
38.82262 | 30.4457
38.89237 | 30.45446
38.9618 | 30.45273
39.03037 | 30.45874
39.10123 | 30.46482
39.17029 | 30.46983
39.23838 | 30.46771
39.30784 | 30.46942
39.37912 | 30.48504
39.44741 | 30.47837
39.51682 | 30.48005
39.58678 | 30.48889
39.65699 | 30.49032
39.72481 | 30.49138
39.7945 | 30.49085
39.86417 | 30.4988
39.9337 | 30.50229
40.00297 | 30.50105
40.07323 | 30.51139
40.14186 | 30.50414
40.21198 | 30.50863
40.28115 | 30.51314
40.3503 | 30.50888
40.41857 | 30.51276
40.48965 | 30.51848
40.55928 | 30.52502
40.62781 | 30.52326
40.69739 | 30.52563
40.7685 | 30.53889
40.83628 | 30.53116
40.90523 | 30.53145
40.97492 | 30.53829
41.04556 | 30.54005
41.11361 | 30.54074
41.18391 | 30.54121
41.25363 | 30.54583
41.32308 | 30.54528
41.39171 | 30.54096
41.46176 | 30.5479
41.53003 | 30.54246
41.60055 | 30.54988
41.67005 | 30.55353
41.73964 | 30.54894
41.80805 | 30.5514
41.8791 | 30.55365
41.948 | 30.5538
42.01613 | 30.54823
42.08554 | 30.54803
42.157 | 30.56155
42.22506 | 30.55267
42.29462 | 30.55424
42.36464 | 30.56159
42.43479 | 30.56119
42.50253 | 30.56111
42.57231 | 30.56334
42.64196 | 30.56666
42.71146 | 30.56544
42.78067 | 30.56328
42.85109 | 30.57158
42.91954 | 30.56822
42.98976 | 30.57262
43.05893 | 30.5753
43.12815 | 30.57037
43.19636 | 30.57171
43.26754 | 30.57762
43.33712 | 30.58076
43.4056 | 30.57745
43.47511 | 30.57702
43.54619 | 30.58815
43.61406 | 30.57789
43.68294 | 30.57664
43.75274 | 30.58229
43.82335 | 30.58128
43.89149 | 30.58245
43.96164 | 30.58209
44.03151 | 30.58619
44.10079 | 30.58635
44.16955 | 30.58251
44.23937 | 30.58766
44.30787 | 30.58201
44.37819 | 30.58867
44.44784 | 30.59298
44.51737 | 30.5907
44.58591 | 30.59452
44.65681 | 30.59736
44.72584 | 30.5963
44.79388 | 30.59052
44.86338 | 30.58954
44.93471 | 30.60331
45.00293 | 30.5967
45.07236 | 30.60158
45.14241 | 30.61
45.21258 | 30.60901
45.28029 | 30.60995
45.35005 | 30.61127
45.4197 | 30.61901
45.4892 | 30.62254
45.55849 | 30.62217
45.6288 | 30.63272
45.69746 | 30.62998
45.76754 | 30.63503
45.83679 | 30.63826
45.90586 | 30.63305
45.97417 | 30.6366
46.04524 | 30.64021
46.11482 | 30.64371
46.18328 | 30.64228
46.25289 | 30.64495
46.32404 | 30.65764
46.39182 | 30.65021
46.46076 | 30.65169
46.53051 | 30.66021
46.60105 | 30.66443
46.66929 | 30.66986
46.73929 | 30.6729
46.8092 | 30.6809
46.87845 | 30.68462
46.94731 | 30.68535
47.0171 | 30.69486
47.08556 | 30.69296
47.15594 | 30.70191
47.22566 | 30.71165
47.29516 | 30.71083
47.3637 | 30.71852
47.43458 | 30.72653
47.50363 | 30.73293
47.57166 | 30.73252
47.64119 | 30.73662
47.71241 | 30.75193
47.78068 | 30.74506
47.85 | 30.75077
47.9202 | 30.76172
47.99024 | 30.76509
48.05812 | 30.7694
48.12758 | 30.77109
48.19756 | 30.77988
48.26691 | 30.78727
48.33634 | 30.7883
48.40661 | 30.79798
48.47518 | 30.79604
48.54527 | 30.80454
48.61446 | 30.81146
48.68357 | 30.81138
48.75193 | 30.81774
48.82295 | 30.82761
48.8926 | 30.83607
48.96107 | 30.83707
49.03074 | 30.8418
49.10173 | 30.85553
49.16965 | 30.84863
49.23851 | 30.84968
49.30822 | 30.85691
49.3788 | 30.86206
49.4471 | 30.86632
49.51713 | 30.86997
49.58693 | 30.87824
49.65618 | 30.88355
49.72514 | 30.88409
49.7949 | 30.89362
49.86333 | 30.89319
49.93372 | 30.90452
50.0035 | 30.91299
50.0729 | 30.91366
50.14153 | 30.91937
50.21234 | 30.92515
50.2814 | 30.92902
50.3494 | 30.92626
50.41893 | 30.92992
50.49025 | 30.94659
50.5585 | 30.94417
50.62796 | 30.94995
50.69799 | 30.96274
50.76806 | 30.96584
50.83591 | 30.96806
50.90558 | 30.97048
50.97533 | 30.98003
51.04469 | 30.98702
51.11403 | 30.98908
51.18425 | 31.00151
51.25291 | 30.9988
51.32302 | 31.00813
51.39224 | 31.01391
51.46134 | 31.01047
51.52972 | 31.01642
51.60084 | 31.02555
51.67041 | 31.03057
51.73888 | 31.02792
51.80846 | 31.03047
51.87953 | 31.0433
51.94736 | 31.03636
52.01626 | 31.03857
52.086 | 31.04631
52.15662 | 31.05095
52.22485 | 31.05484
52.29495 | 31.05766
52.36475 | 31.06486
52.43404 | 31.0664
52.50291 | 31.06601
52.57276 | 31.07323
52.64117 | 31.0685
52.71159 | 31.0772
52.78115 | 31.08313
52.85065 | 31.07958
52.91928 | 31.08554
52.99011 | 31.0899
53.05916 | 31.09301
53.12724 | 31.0901
53.19673 | 31.09344
53.26812 | 31.10968
53.3362 | 31.10343
53.40568 | 31.10585
53.47573 | 31.11322
53.5458 | 31.11685
53.61353 | 31.11824
53.68325 | 31.12093
53.75301 | 31.13047
53.8225 | 31.13515
53.89184 | 31.13654
53.96214 | 31.14786
54.03066 | 31.14435
54.10083 | 31.15219
54.17009 | 31.15768
54.23917 | 31.15498
54.30752 | 31.15831
54.3785 | 31.1661
54.44816 | 31.17302
54.51662 | 31.17312
54.58625 | 31.17825
54.65733 | 31.19359
54.72512 | 31.18801
54.79407 | 31.19029
54.86393 | 31.20017
54.93445 | 31.20457
55.00266 | 31.20915
55.07274 | 31.21008
55.14257 | 31.21726
55.21176 | 31.21937
55.28063 | 31.22132
55.35045 | 31.23063
55.41889 | 31.23019
55.4893 | 31.23907
55.55899 | 31.2473
55.62846 | 31.24631
55.69713 | 31.25281
55.76796 | 31.25953
55.83696 | 31.26401
55.90495 | 31.26124
55.97448 | 31.26392
56.0458 | 31.28117
56.11395 | 31.27823
56.18342 | 31.28625
56.25347 | 31.29681
56.32352 | 31.29959
56.39153 | 31.30269
56.46126 | 31.30363
56.53087 | 31.31257
56.60036 | 31.318
56.66957 | 31.32097
56.73997 | 31.33128
56.80845 | 31.32783
56.87862 | 31.33601
56.94779 | 31.34332
57.01691 | 31.34387
57.08519 | 31.3507
57.15634 | 31.36007
57.22589 | 31.36874
57.29446 | 31.36905
57.36401 | 31.37601
57.43509 | 31.38968
57.50283 | 31.38304
57.57183 | 31.38691
57.64167 | 31.39708
57.71214 | 31.40262
57.78033 | 31.40738
57.8505 | 31.41217
57.92032 | 31.42257
57.9896 | 31.42713
58.05843 | 31.42706
58.12828 | 31.43699
58.19677 | 31.43599
58.26718 | 31.44742
58.33685 | 31.45657
58.40623 | 31.45552
58.47483 | 31.46206
58.5457 | 31.46667
58.61468 | 31.46853
58.68273 | 31.46774
58.7523 | 31.4727
58.82361 | 31.48945
58.89179 | 31.48694
58.96122 | 31.48906
59.03134 | 31.50042
59.10132 | 31.50093
59.16922 | 31.50458
59.23888 | 31.50278
59.30861 | 31.50922
59.37797 | 31.51385
59.44737 | 31.51746
59.51765 | 31.52831
59.58623 | 31.52785
59.65636 | 31.53422
59.72567 | 31.53823
59.79462 | 31.53379
59.86307 | 31.53947
59.93415 | 31.54658
60.00376 | 31.55023
60.07215 | 31.54786
60.14182 | 31.55097
60.21285 | 31.56278
60.28067 | 31.55587
60.34957 | 31.56099
60.41947 | 31.57228
60.48989 | 31.57499
60.55817 | 31.57966
60.62825 | 31.58125
60.69818 | 31.58992
60.76741 | 31.59406
60.83624 | 31.59408
60.90603 | 31.60347
60.9745 | 31.60136
61.04489 | 31.60676
61.11455 | 31.61247
61.18397 | 31.61088
61.25262 | 31.61528
61.32338 | 31.62238
61.39244 | 31.62881
61.46049 | 31.62851
61.53013 | 31.63394
61.60142 | 31.6528
61.6695 | 31.65047
61.73908 | 31.65482
61.80907 | 31.66371
61.87911 | 31.66511
61.94692 | 31.66733
62.01639 | 31.67181
62.08638 | 31.68242
62.15588 | 31.68901
62.22512 | 31.69366
62.29553 | 31.70657
62.36395 | 31.7055
62.43427 | 31.71676
62.50337 | 31.72345
62.57242 | 31.72457
62.6408 | 31.73199
62.71197 | 31.74473
62.78141 | 31.75363
62.84993 | 31.75773
62.91953 | 31.76471
62.99068 | 31.78115
63.05829 | 31.77916
63.12742 | 31.78742
63.19728 | 31.80129
63.26767 | 31.8097
63.33594 | 31.81944
63.40605 | 31.82562
63.47599 | 31.83587
63.5451 | 31.83929
63.61398 | 31.84076
63.68382 | 31.85346
63.75225 | 31.85577
63.82265 | 31.86994
63.89238 | 31.88198
63.96175 | 31.88628
64.0304 | 31.89714
64.10128 | 31.90756
64.17025 | 31.9137
64.23829 | 31.91296
64.30787 | 31.91884
64.37913 | 31.93489
64.44723 | 31.93456
64.51675 | 31.94559
64.58687 | 31.96202
64.65683 | 31.9685
64.72472 | 31.97637
64.79445 | 31.98164
64.86423 | 31.99519
64.9336 | 32.00272
65.00294 | 32.00795
65.07321 | 32.02094
65.14174 | 32.01956
65.21196 | 32.02898
65.28116 | 32.03829
65.35015 | 32.03966
65.41863 | 32.05086
65.48964 | 32.06405
65.55922 | 32.0774
65.62766 | 32.08317
65.69738 | 32.09517
65.76838 | 32.11398
65.83615 | 32.11463
65.90522 | 32.12191
65.97508 | 32.13476
66.04544 | 32.14396
66.11367 | 32.15307
66.18381 | 32.16235
66.25366 | 32.17728
66.32285 | 32.18431
66.39175 | 32.18876
66.46158 | 32.202
66.53003 | 32.20393
66.60047 | 32.21948
66.67018 | 32.23256
66.73945 | 32.23681
66.80822 | 32.24891
66.879 | 32.25957
66.94795 | 32.26898
67.01596 | 32.27274
67.08568 | 32.28267
67.15697 | 32.30467
67.22495 | 32.30534
67.29458 | 32.31847
67.36466 | 32.3347
67.43457 | 32.34311
67.50254 | 32.35367
67.57219 | 32.3605
67.64196 | 32.37365
67.71127 | 32.38309
67.78069 | 32.39234
67.85095 | 32.40879
67.91951 | 32.41306
67.98968 | 32.42829
68.05894 | 32.43987
68.12792 | 32.44199
68.19646 | 32.45438
68.26748 | 32.46603
68.33706 | 32.47614
68.40545 | 32.47944
68.47521 | 32.48834
68.54616 | 32.50466
68.61388 | 32.50384
68.68285 | 32.51616
68.75282 | 32.53437
68.82313 | 32.54623
68.89152 | 32.55985
68.96153 | 32.56873
69.03152 | 32.58647
69.1006 | 32.59598
69.16955 | 32.60388
69.23936 | 32.61818
69.30784 | 32.6227
69.37823 | 32.64033
69.44788 | 32.6523
69.51718 | 32.65625
69.58605 | 32.66749
69.65678 | 32.6784
69.7257 | 32.68851
69.79375 | 32.69281
69.86352 | 32.70442
69.93469 | 32.72567
70.00283 | 32.72712
70.07232 | 32.7375
70.14238 | 32.75045
70.21227 | 32.75583
70.2804 | 32.76144
70.34996 | 32.76528
70.41968 | 32.77969
70.48904 | 32.7869
70.55852 | 32.79397
70.62873 | 32.80702
70.69727 | 32.80743
70.76747 | 32.81883
70.83678 | 32.82707
70.90559 | 32.82844
70.97429 | 32.8373
71.04527 | 32.84611
71.1148 | 32.85202
71.18322 | 32.85311
71.25296 | 32.85863
71.32393 | 32.87304
71.39173 | 32.8681
71.46072 | 32.87098
71.53075 | 32.87914
71.60094 | 32.88329
71.66934 | 32.88983
71.73938 | 32.89228
71.80938 | 32.89801
71.87839 | 32.8968
71.94733 | 32.89467
72.01707 | 32.90143
72.0856 | 32.8969
72.15598 | 32.9039
72.22571 | 32.90692
72.29497 | 32.9001
72.36388 | 32.8994
72.43462 | 32.89631
72.50354 | 32.88724
72.57162 | 32.87027
72.64132 | 32.85714
72.71256 | 32.85153
72.78033 | 32.82072
72.85024 | 32.79744
72.92031 | 32.77075
72.99023 | 32.7293
73.05832 | 32.67052
73.12817 | 32.56491

## 237
237 | 237
Dehnung | Standardkraft
% | N/mm²
0 | 0.1873807
9.782723e-05 | 0.1528358
0.0001737138 | 0.1236865
0.000240025 | 0.09837687
0.0003005175 | 0.07608803
0.000406417 | 0.05466534
0.001246399 | 0.04264969
0.002829892 | 0.03846517
0.004520868 | 0.03914544
0.006213261 | 0.0389916
0.007866782 | 0.04101705
0.009547682 | 0.04254862
0.01122557 | 0.04466696
0.01289099 | 0.04842412
0.01453478 | 0.05224184
0.01618417 | 0.05711524
0.01786795 | 0.0621434
0.0195087 | 0.06741448
0.02120259 | 0.07368474
0.022826 | 0.08045412
0.02449266 | 0.08739366
0.02616757 | 0.09428324
0.02781594 | 0.1013016
0.02949068 | 0.1096786
0.03115563 | 0.1164841
0.03285349 | 0.1230396
0.03449269 | 0.1310999
0.03617735 | 0.1401836
0.03784821 | 0.1489433
0.03951702 | 0.157135
0.04117381 | 0.1656651
0.04283982 | 0.1748412
0.04455205 | 0.1843244
0.04618861 | 0.1941041
0.04789293 | 0.2030509
0.04953699 | 0.2123972
0.0512094 | 0.2206179
0.05289894 | 0.2306482
0.05455292 | 0.2402403
0.05623758 | 0.2479317
0.05787664 | 0.2571927
0.05953967 | 0.2663813
0.06123348 | 0.2759327
0.06285777 | 0.2853549
0.06453242 | 0.2952023
0.06617884 | 0.3054626
0.06784581 | 0.3146821
0.06950741 | 0.323881
0.0711902 | 0.3342975
0.07284834 | 0.3431319
0.07450349 | 0.3517988
0.07616325 | 0.3609572
0.0778435 | 0.3762611
0.07951486 | 0.3871582
0.08114209 | 0.3967653
0.0828882 | 0.4040922
0.08444305 | 0.4108645
0.08613494 | 0.4216538
0.08784392 | 0.4311055
0.08947181 | 0.4411934
0.0911653 | 0.4591355
0.09282993 | 0.4691283
0.09447823 | 0.4808847
0.09616551 | 0.4920988
0.09782699 | 0.5016136
0.09948934 | 0.511676
0.1011552 | 0.5234214
0.1028148 | 0.5336619
0.1044609 | 0.5444484
0.1061556 | 0.5551069
0.107809 | 0.5647273
0.1094021 | 0.5678143
0.1110936 | 0.5771397
0.1127494 | 0.5871259
0.1144384 | 0.5968741
0.1161208 | 0.6102189
0.1177532 | 0.62895
0.1194297 | 0.6304315
0.1210364 | 0.639675
0.1227312 | 0.6502265
0.1244306 | 0.6605866
0.1260734 | 0.6695377
0.1277599 | 0.6807284
0.1294329 | 0.6914003
0.1310858 | 0.7030313
0.1327625 | 0.7128896
0.1344389 | 0.7231204
0.136125 | 0.7346544
0.1378135 | 0.7460119
0.1394585 | 0.7554648
0.1411503 | 0.7665461
0.1428302 | 0.7770953
0.1444804 | 0.7882525
0.1461582 | 0.7970877
0.1478056 | 0.8087437
0.1494867 | 0.8195002
0.1511559 | 0.830569
0.1528163 | 0.8404751
0.1544999 | 0.85141
0.1561571 | 0.8622863
0.1578075 | 0.8724965
0.1594793 | 0.8827378
0.161134 | 0.8930771
0.1627785 | 0.9037353
0.1644714 | 0.9149118
0.1661147 | 0.9246047
0.1678114 | 0.9361241
0.1694797 | 0.9456872
0.1711548 | 0.9560848
0.1728371 | 0.9667512
0.1744846 | 0.9770657
0.1761709 | 0.9880867
0.1778141 | 0.9990625
0.1795404 | 1.010384
0.1812116 | 1.020352
0.1828435 | 1.031516
0.1845619 | 1.040585
0.1862345 | 1.053489
0.1878729 | 1.063549
0.1895727 | 1.072947
0.1912405 | 1.082811
0.1928861 | 1.094093
0.1945909 | 1.103754
0.1962092 | 1.113231
0.1978835 | 1.123611
0.1995394 | 1.133693
0.201198 | 1.144328
0.2028959 | 1.155068
0.2045383 | 1.164392
0.2062062 | 1.174069
0.2078518 | 1.18569
0.2095241 | 1.195742
0.2112195 | 1.206827
0.2128553 | 1.216446
0.2145025 | 1.22737
0.2161799 | 1.238526
0.2178425 | 1.249155
0.2195188 | 1.25987
0.2211827 | 1.270473
0.2228824 | 1.281575
0.2245375 | 1.292148
0.2261962 | 1.302826
0.2278509 | 1.313646
0.2295266 | 1.324583
0.2311925 | 1.335588
0.2328911 | 1.346277
0.2345574 | 1.356123
0.2362174 | 1.366484
0.2378817 | 1.376224
0.2395536 | 1.386393
0.2412215 | 1.395488
0.2428485 | 1.405625
0.2445595 | 1.414778
0.2461845 | 1.424864
0.2477281 | 1.438273
0.2494917 | 1.45165
0.2505503 | 1.457209
0.2521575 | 1.464725
0.2538133 | 1.472407
0.2555216 | 1.482094
0.2571554 | 1.49216
0.2588125 | 1.50282
0.2760687 | 1.680437
0.2943636 | 1.846026
0.3152506 | 2.040018
0.3328187 | 2.192242
0.3508991 | 2.353361
0.3695747 | 2.516651
0.3889271 | 2.68161
0.4086991 | 2.851722
0.4292277 | 3.02395
0.4496477 | 3.199108
0.4706475 | 3.376969
0.492153 | 3.555353
0.5133119 | 3.731965
0.534026 | 3.903953
0.5544939 | 4.069938
0.5746992 | 4.232865
0.5950085 | 4.396384
0.6159094 | 4.5614
0.6366112 | 4.730543
0.6576744 | 4.899789
0.6783525 | 5.069508
0.6995682 | 5.237317
0.7206785 | 5.382632
0.7422678 | 5.525311
0.7634979 | 5.668081
0.7841734 | 5.823155
0.8044268 | 5.987906
0.8245942 | 6.150572
0.8450804 | 6.313056
0.8657158 | 6.475072
0.886821 | 6.634597
0.9075101 | 6.792896
0.9284518 | 6.94922
0.9491827 | 7.106063
0.9703917 | 7.264081
0.9912071 | 7.423117
1.012293 | 7.580455
1.033085 | 7.736542
1.05384 | 7.888584
1.074529 | 8.03865
1.095274 | 8.187954
1.116304 | 8.337551
1.136996 | 8.491143
1.158405 | 8.644763
1.179308 | 8.801614
1.200393 | 8.954712
1.22103 | 9.103903
1.241615 | 9.248589
1.262057 | 9.392347
1.282903 | 9.537258
1.304072 | 9.685232
1.325097 | 9.836007
1.346009 | 9.985305
1.366684 | 10.13385
1.387586 | 10.27875
1.40832 | 10.42307
1.429634 | 10.56466
1.450148 | 10.7054
1.470616 | 10.84429
1.490662 | 10.98487
1.511171 | 11.12663
1.531844 | 11.27124
1.553136 | 11.41671
1.574666 | 11.56135
1.595804 | 11.70423
1.616945 | 11.84589
1.637924 | 11.98818
1.658948 | 12.13037
1.679575 | 12.27176
1.700401 | 12.41077
1.720693 | 12.54698
1.741201 | 12.68009
1.761693 | 12.81299
1.782714 | 12.94621
1.803712 | 13.08259
1.824889 | 13.22214
1.846474 | 13.36313
1.867711 | 13.50407
1.888741 | 13.64036
1.909244 | 13.77201
1.929615 | 13.89813
1.949612 | 14.02343
1.970292 | 14.15041
1.990863 | 14.28208
2.011658 | 14.41655
2.032372 | 14.55301
2.053293 | 14.68829
2.074383 | 14.8223
2.0956 | 14.95527
2.117231 | 15.08735
2.138191 | 15.21864
2.158878 | 15.34785
2.17912 | 15.47761
2.199672 | 15.60645
2.22016 | 15.73667
2.241393 | 15.86545
2.262398 | 15.99287
2.283352 | 16.11905
2.304272 | 16.24532
2.325302 | 16.37268
2.346319 | 16.50144
2.367238 | 16.62972
2.3883 | 16.75592
2.408862 | 16.87873
2.42954 | 16.99837
2.450049 | 17.11751
2.470905 | 17.23541
2.491416 | 17.35564
2.512387 | 17.47764
2.533432 | 17.60051
2.554309 | 17.72235
2.575069 | 17.84031
2.595654 | 17.95511
2.616147 | 18.06742
2.636654 | 18.18125
2.65789 | 18.29739
2.678938 | 18.41694
2.700176 | 18.53536
2.720996 | 18.65306
2.741968 | 18.76733
2.762843 | 18.88045
2.783985 | 18.99152
2.805104 | 19.10215
2.825661 | 19.2112
2.84602 | 19.32101
2.866376 | 19.43233
2.887106 | 19.54461
2.90794 | 19.65863
2.929539 | 19.77068
2.950647 | 19.88164
2.971865 | 19.98941
2.992677 | 20.09651
3.013609 | 20.20284
3.034119 | 20.30977
3.054652 | 20.41507
3.075107 | 20.51884
3.095285 | 20.62104
3.115845 | 20.72122
3.136527 | 20.82342
3.157908 | 20.92631
3.178479 | 21.03174
3.200062 | 21.13929
3.221515 | 21.2486
3.242821 | 21.35539
3.263702 | 21.45598
3.284239 | 21.55173
3.304524 | 21.64439
3.32483 | 21.73754
3.345844 | 21.83277
3.366544 | 21.93157
3.387604 | 22.0304
3.408369 | 22.12881
3.42954 | 22.22559
3.450592 | 22.32153
3.472133 | 22.41636
3.493346 | 22.50908
3.51408 | 22.5988
3.534362 | 22.68682
3.554581 | 22.77446
3.575038 | 22.86253
3.595599 | 22.95183
3.616749 | 23.03984
3.637471 | 23.12758
3.658413 | 23.21365
3.679131 | 23.30113
3.700225 | 23.38928
3.721028 | 23.47914
3.742109 | 23.5687
3.762999 | 23.65726
3.783702 | 23.74217
3.804465 | 23.82524
3.825233 | 23.90676
3.846149 | 23.98852
3.86685 | 24.07262
3.888149 | 24.15895
3.909174 | 24.24589
3.930237 | 24.33111
3.950977 | 24.41136
3.971651 | 24.48769
3.992146 | 24.56295
4.012928 | 24.63831
4.034001 | 24.71714
4.055008 | 24.7982
4.076039 | 24.87942
4.096681 | 24.95914
4.11762 | 25.03499
4.138251 | 25.11035
4.15944 | 25.18319
4.180155 | 25.25455
4.200692 | 25.32411
4.220829 | 25.39394
4.24115 | 25.46553
4.261884 | 25.53882
4.282831 | 25.61276
4.304374 | 25.68584
4.325586 | 25.7573
4.346888 | 25.82641
4.367788 | 25.89463
4.388819 | 25.96283
4.409511 | 26.03127
4.430309 | 26.09945
4.450889 | 26.1647
4.471188 | 26.22815
4.491732 | 26.29015
4.512487 | 26.35414
4.533552 | 26.41914
4.554544 | 26.48745
4.576196 | 26.55679
4.597556 | 26.62599
4.618817 | 26.69229
4.63944 | 26.75341
4.659887 | 26.81058
4.679982 | 26.86525
4.700167 | 26.92066
4.72097 | 26.97815
4.741579 | 27.03865
4.762474 | 27.09996
4.783106 | 27.16153
4.804242 | 27.22175
4.825277 | 27.28205
4.846807 | 27.34144
4.86814 | 27.39911
4.889037 | 27.45508
4.909491 | 27.50968
4.929834 | 27.56374
4.950358 | 27.61813
4.971033 | 27.67281
4.992395 | 27.72556
5.013191 | 27.77764
5.034256 | 27.82747
5.055075 | 27.87792
5.07623 | 27.93023
5.097121 | 27.98372
5.118156 | 28.03717
5.139017 | 28.08688
5.159632 | 28.13371
5.180239 | 28.17839
5.200826 | 28.22314
5.221685 | 28.26859
5.242247 | 28.31634
5.263336 | 28.36575
5.284232 | 28.41651
5.30517 | 28.46626
5.325797 | 28.5131
5.346356 | 28.5567
5.366805 | 28.59902
5.387385 | 28.64305
5.408676 | 28.68926
5.429762 | 28.73845
5.450981 | 28.78673
5.471795 | 28.83423
5.492809 | 28.87905
5.513596 | 28.92279
5.534814 | 28.96384
5.55585 | 29.00365
5.576461 | 29.04183
5.59681 | 29.07988
5.617105 | 29.1189
5.637879 | 29.15961
5.658723 | 29.20198
5.680349 | 29.24314
5.701472 | 29.28336
5.722561 | 29.32025
5.743767 | 29.35701
5.764408 | 29.39371
5.784934 | 29.43037
5.805404 | 29.46724
5.825931 | 29.5021
5.846125 | 29.53431
5.866647 | 29.56494
5.887267 | 29.59612
5.908353 | 29.62948
5.929282 | 29.6661
5.95078 | 29.70497
5.97227 | 29.74461
5.993568 | 29.78251
6.014454 | 29.8163
6.035049 | 29.84589
6.055402 | 29.87336
6.075594 | 29.90159
6.096479 | 29.93146
6.117177 | 29.96468
6.138256 | 29.99861
6.159013 | 30.03307
6.18011 | 30.06667
6.2012 | 30.09905
6.22259 | 30.13107
6.243983 | 30.16093
6.264776 | 30.18954
6.285177 | 30.21635
6.305365 | 30.24405
6.325863 | 30.27238
6.346274 | 30.30131
6.367367 | 30.32926
6.388196 | 30.35593
6.409051 | 30.38221
6.429814 | 30.4086
6.450875 | 30.43574
6.471863 | 30.46484
6.492735 | 30.49413
6.513784 | 30.52178
6.534408 | 30.54723
6.555193 | 30.57006
6.57583 | 30.59403
6.596941 | 30.61749
6.617517 | 30.64172
6.638586 | 30.66752
6.659886 | 30.69537
6.680862 | 30.72279
6.701754 | 30.7466
6.722381 | 30.76747
6.74299 | 30.78493
6.763407 | 30.80305
6.784498 | 30.82296
6.805551 | 30.84595
6.826634 | 30.86997
6.847388 | 30.8933
6.868196 | 30.91492
6.888935 | 30.93555
6.909713 | 30.95512
6.930851 | 30.97317
6.951406 | 30.99024
6.971784 | 31.00646
6.99196 | 31.02371
7.012546 | 31.0432
7.033236 | 31.0655
7.054561 | 31.0875
7.076028 | 31.10995
7.09718 | 31.13052
7.118264 | 31.14853
7.139278 | 31.16667
7.160264 | 31.18512
7.180825 | 31.20487
7.201699 | 31.22228
7.222 | 31.23703
7.24257 | 31.25037
7.263112 | 31.26356
7.28403 | 31.27784
7.305078 | 31.29422
7.326174 | 31.31424
7.347783 | 31.33547
7.369052 | 31.35557
7.390122 | 31.372
7.410673 | 31.385
7.431109 | 31.39447
7.451129 | 31.40264
7.471621 | 31.41245
7.492315 | 31.42503
7.512962 | 31.44093
7.53374 | 31.45618
7.554456 | 31.47203
7.575604 | 31.48785
7.596665 | 31.50304
7.618328 | 31.51458
7.639402 | 31.5274
7.66032 | 31.53814
7.680626 | 31.55035
7.701089 | 31.56185
7.721632 | 31.57406
7.742493 | 31.58724
7.763743 | 31.60016
7.784486 | 31.6123
7.805586 | 31.62302
7.826375 | 31.63551
7.847478 | 31.64903
7.868291 | 31.66331
7.889451 | 31.67676
7.910152 | 31.6886
7.930745 | 31.69801
7.951383 | 31.70493
7.972088 | 31.71222
7.992946 | 31.72047
8.013486 | 31.73078
8.034721 | 31.74208
8.055538 | 31.75453
8.076408 | 31.76529
8.096998 | 31.77251
8.117609 | 31.7784
8.138004 | 31.78433
8.158645 | 31.79259
8.179963 | 31.80284
8.201061 | 31.8161
8.222239 | 31.8287
8.243014 | 31.83915
8.26408 | 31.84768
8.284875 | 31.85587
8.306125 | 31.86264
8.327038 | 31.86772
8.347622 | 31.87193
8.367964 | 31.87812
8.388328 | 31.88547
8.409098 | 31.89403
8.430029 | 31.90323
8.451565 | 31.91158
8.472756 | 31.91896
8.493886 | 31.92391
8.514668 | 31.92946
8.535603 | 31.93586
8.55609 | 31.94174
8.576655 | 31.9465
8.59705 | 31.95055
8.617259 | 31.95344
8.637795 | 31.95656
8.658408 | 31.9599
8.679478 | 31.96404
8.70038 | 31.97213
8.721834 | 31.98228
8.743408 | 31.99367
8.764691 | 32.00405
8.78562 | 32.01001
8.806246 | 32.01257
8.826585 | 32.01287
8.846844 | 32.01363
8.867759 | 32.01698
8.888459 | 32.02391
8.90943 | 32.03147
8.930233 | 32.03881
8.951363 | 32.0439
8.972471 | 32.04827
8.993769 | 32.05293
9.015169 | 32.0567
9.035949 | 32.05919
9.056367 | 32.06074
9.076514 | 32.06302
9.097038 | 32.06502
9.117403 | 32.06882
9.138528 | 32.07096
9.159356 | 32.07323
9.180112 | 32.07402
9.200968 | 32.07526
9.221964 | 32.07904
9.243008 | 32.08426
9.263852 | 32.08952
9.284849 | 32.09326
9.305509 | 32.0954
9.326251 | 32.09617
9.346923 | 32.09657
9.36788 | 32.09643
9.388645 | 32.0979
9.409634 | 32.10167
9.430868 | 32.10698
9.451791 | 32.11185
9.472741 | 32.11451
9.493434 | 32.11527
9.514034 | 32.11396
9.534469 | 32.1128
9.555449 | 32.11276
9.576515 | 32.11606
9.597536 | 32.12105
9.618394 | 32.12547
9.639195 | 32.12904
9.660053 | 32.13054
9.680765 | 32.13141
9.701994 | 32.12976
9.72244 | 32.12827
9.742954 | 32.12697
9.763025 | 32.12675
9.783654 | 32.12756
9.804308 | 32.12955
9.825495 | 32.13361
9.847076 | 32.1377
9.868197 | 32.14057
9.889378 | 32.14184
9.91031 | 32.14301
9.931377 | 32.14461
9.951913 | 32.14628
9.972748 | 32.14722
9.993164 | 32.14604
10.01356 | 32.14297
10.0341 | 32.13961
10.05501 | 32.13744
10.07604 | 32.13723
10.09706 | 32.13982
10.11866 | 32.14421
10.13995 | 32.14879
10.16109 | 32.15001
10.18173 | 32.14723
10.20221 | 32.14131
10.22228 | 32.13356
10.24261 | 32.12784
10.26331 | 32.12453
10.28393 | 32.12524
10.30482 | 32.12632
10.32546 | 32.12799
10.34655 | 32.12949
10.36756 | 32.13071
10.3891 | 32.13083
10.41041 | 32.13043
10.43133 | 32.12949
10.45177 | 32.12828
10.47212 | 32.12705
10.49271 | 32.12609
10.51335 | 32.1266
10.53467 | 32.12574
10.55549 | 32.12371
10.57655 | 32.12155
10.59738 | 32.12123
10.61852 | 32.12212
10.63942 | 32.12449
10.66039 | 32.12603
10.68134 | 32.1264
10.70189 | 32.12399
10.72254 | 32.11994
10.7431 | 32.11562
10.76397 | 32.1113
10.78447 | 32.11042
10.80551 | 32.11203
10.82652 | 32.11514
10.84743 | 32.11627
10.86807 | 32.11412
10.88871 | 32.1098
10.90919 | 32.10499
10.92967 | 32.1015
10.95089 | 32.09927
10.97195 | 32.10031
10.99318 | 32.10091
11.01402 | 32.10197
11.03495 | 32.10119
11.05578 | 32.10018
11.07685 | 32.09791
11.09803 | 32.0947
11.11858 | 32.09099
11.13907 | 32.08788
11.15929 | 32.08655
11.17999 | 32.08661
11.20076 | 32.08876
11.22229 | 32.08924
11.24355 | 32.08912
11.26466 | 32.08745
11.28557 | 32.08539
11.30648 | 32.0842
11.32716 | 32.08351
11.34757 | 32.08215
11.36821 | 32.07973
11.38833 | 32.07585
11.40884 | 32.07114
11.42931 | 32.06741
11.45039 | 32.06458
11.47133 | 32.06467
11.49257 | 32.06752
11.51427 | 32.07153
11.53554 | 32.07462
11.55661 | 32.07432
11.5772 | 32.07011
11.59766 | 32.06364
11.61785 | 32.05802
11.63853 | 32.05343
11.65933 | 32.05218
11.68026 | 32.05198
11.70113 | 32.05253
11.72201 | 32.05242
11.74316 | 32.05141
11.76436 | 32.05066
11.7859 | 32.04848
11.80677 | 32.04562
11.82743 | 32.04109
11.84748 | 32.03665
11.86788 | 32.03265
11.88827 | 32.0298
11.90914 | 32.027
11.93017 | 32.02348
11.95082 | 32.02112
11.97162 | 32.0178
11.99253 | 32.01654
12.01379 | 32.01696
12.03457 | 32.01838
12.05575 | 32.01946
12.07642 | 32.01831
12.09716 | 32.01528
12.11786 | 32.01123
12.13881 | 32.00753
12.15964 | 32.00472
12.18039 | 32.00426
12.20176 | 32.00489
12.22264 | 32.00686
12.24374 | 32.00713
12.26436 | 32.00588
12.28505 | 32.00149
12.30546 | 31.99741
12.32616 | 31.99432
12.34739 | 31.99311
12.36831 | 31.99407
12.38938 | 31.99446
12.41007 | 31.99383
12.431 | 31.99111
12.45166 | 31.98849
12.4728 | 31.98453
12.4935 | 31.98056
12.514 | 31.97516
12.53423 | 31.97084
12.55456 | 31.96848
12.57525 | 31.96782
12.59614 | 31.9682
12.61771 | 31.96731
12.63889 | 31.96569
12.66013 | 31.96266
12.68107 | 31.95985
12.70214 | 31.95774
12.72288 | 31.95678
12.74364 | 31.95466
12.76424 | 31.95131
12.78447 | 31.94651
12.80509 | 31.94154
12.82579 | 31.93855
12.84687 | 31.93636
12.86781 | 31.93735
12.88926 | 31.94011
12.91067 | 31.943
12.9319 | 31.9437
12.95271 | 31.94156
12.97324 | 31.93617
12.99348 | 31.92926
13.0135 | 31.92243
13.03432 | 31.91697
13.0548 | 31.91519
13.07565 | 31.91394
13.09635 | 31.91461
13.1174 | 31.91404
13.13845 | 31.91361
13.15972 | 31.91376
13.18127 | 31.91222
13.20222 | 31.91016
13.22289 | 31.90624
13.24317 | 31.90313
13.26374 | 31.90041
13.28422 | 31.90014
13.30539 | 31.89862
13.32634 | 31.89644
13.34725 | 31.89297
13.36815 | 31.88967
13.38921 | 31.88808
13.41026 | 31.88833
13.43109 | 31.88916
13.45217 | 31.8876
13.47272 | 31.88404
13.49345 | 31.8786
13.51398 | 31.8739
13.53479 | 31.86958
13.55541 | 31.86634
13.57615 | 31.86529
13.59729 | 31.86458
13.61809 | 31.86415
13.63896 | 31.86209
13.65952 | 31.85842
13.68016 | 31.8538
13.70052 | 31.84945
13.72148 | 31.84685
13.74265 | 31.84743
13.76379 | 31.84959
13.78481 | 31.85237
13.80568 | 31.85404
13.82671 | 31.85274
13.84755 | 31.85061
13.86887 | 31.84718
13.88953 | 31.84364
13.91013 | 31.83892
13.93035 | 31.83617
13.95094 | 31.83356
13.97172 | 31.83367
13.99286 | 31.83406
14.01439 | 31.83387
14.03535 | 31.8333
14.05648 | 31.8312
14.07728 | 31.82915
14.09817 | 31.82768
14.11858 | 31.8259
14.13918 | 31.823
14.15944 | 31.81886
14.17974 | 31.814
14.20023 | 31.80941
14.22108 | 31.80692
14.24211 | 31.80502
14.31316 | 31.81307
14.38214 | 31.80024
14.45098 | 31.78897
14.52097 | 31.79253
14.59148 | 31.78863
14.65948 | 31.77934
14.72879 | 31.77093
14.79857 | 31.76678
14.86811 | 31.765
14.93737 | 31.75237
15.00744 | 31.75474
15.07646 | 31.74375
15.14614 | 31.73746
15.21566 | 31.73419
15.28494 | 31.72118
15.35296 | 31.71243
15.4237 | 31.71431
15.4938 | 31.70951
15.56235 | 31.70201
15.63163 | 31.69256
15.70257 | 31.70092
15.7712 | 31.68548
15.83955 | 31.67274
15.90913 | 31.67366
15.97999 | 31.67071
16.04824 | 31.66307
16.11797 | 31.65814
16.18804 | 31.65526
16.25743 | 31.65356
16.32639 | 31.63931
16.39598 | 31.6392
16.46478 | 31.6283
16.53452 | 31.6246
16.60452 | 31.62643
16.67416 | 31.61798
16.74249 | 31.6116
16.81312 | 31.61143
16.88272 | 31.60296
16.95067 | 31.5937
17.01989 | 31.58506
17.09102 | 31.59431
17.16002 | 31.58523
17.2288 | 31.57556
17.29881 | 31.57724
17.36917 | 31.57181
17.43724 | 31.5598
17.50647 | 31.55335
17.57628 | 31.54985
17.6457 | 31.54951
17.71514 | 31.53914
17.78515 | 31.54459
17.85427 | 31.53309
17.92388 | 31.52748
17.99352 | 31.52621
18.06273 | 31.51545
18.13078 | 31.50803
18.20148 | 31.50919
18.27163 | 31.50623
18.34013 | 31.50018
18.40941 | 31.48881
18.48034 | 31.49664
18.54906 | 31.48408
18.61727 | 31.4684
18.68695 | 31.4692
18.75774 | 31.46678
18.82609 | 31.45937
18.89576 | 31.45658
18.96581 | 31.45242
19.03526 | 31.44973
19.10418 | 31.4349
19.17365 | 31.43661
19.2425 | 31.42906
19.31229 | 31.42676
19.38224 | 31.4275
19.45196 | 31.41888
19.52027 | 31.4124
19.59087 | 31.41187
19.66059 | 31.40604
19.72853 | 31.39811
19.79769 | 31.38726
19.86886 | 31.39643
19.93776 | 31.38389
20.0066 | 31.37574
20.0765 | 31.37845
20.14718 | 31.37694
20.21487 | 31.36914
20.28429 | 31.36628
20.35401 | 31.36338
20.42365 | 31.36391
20.49291 | 31.35412
20.56314 | 31.35959
20.63198 | 31.35149
20.70178 | 31.34909
20.7712 | 31.34886
20.84058 | 31.34112
20.90841 | 31.33663
20.97929 | 31.34275
21.04925 | 31.34256
21.11785 | 31.3389
21.18702 | 31.32984
21.25812 | 31.34289
21.32671 | 31.33303
21.39503 | 31.32649
21.46466 | 31.33241
21.53553 | 31.33319
21.60379 | 31.32954
21.67355 | 31.32816
21.74354 | 31.32589
21.81301 | 31.32711
21.88184 | 31.31623
21.95144 | 31.31985
22.02025 | 31.31163
22.09001 | 31.31186
22.15999 | 31.31705
22.22977 | 31.31255
22.29808 | 31.30817
22.3687 | 31.30992
22.4384 | 31.30676
22.50629 | 31.30254
22.57542 | 31.29784
22.6465 | 31.31081
22.71552 | 31.30164
22.78427 | 31.2966
22.85427 | 31.30511
22.9249 | 31.30357
22.99277 | 31.29436
23.06207 | 31.29161
23.1319 | 31.29085
23.20139 | 31.29073
23.27068 | 31.28306
23.34075 | 31.28988
23.40983 | 31.28425
23.47941 | 31.28322
23.54894 | 31.28483
23.61828 | 31.27539
23.68632 | 31.27083
23.75696 | 31.27638
23.82711 | 31.27668
23.89566 | 31.27342
23.96492 | 31.26709
24.0359 | 31.27812
24.10462 | 31.2705
24.17285 | 31.26142
24.24254 | 31.26575
24.31334 | 31.26601
24.38165 | 31.26351
24.45129 | 31.26139
24.52129 | 31.26006
24.5908 | 31.26163
24.65974 | 31.2506
24.72923 | 31.25423
24.79819 | 31.24645
24.86789 | 31.24696
24.93788 | 31.25145
25.00763 | 31.2462
25.0759 | 31.24281
25.14636 | 31.24649
25.21607 | 31.24396
25.284 | 31.23867
25.35317 | 31.23093
25.42438 | 31.24367
25.49334 | 31.23724
25.56211 | 31.23504
25.63209 | 31.24203
25.70265 | 31.24174
25.77055 | 31.23534
25.8398 | 31.23428
25.90967 | 31.23608
25.97902 | 31.24119
26.0485 | 31.23501
26.1185 | 31.24126
26.18758 | 31.23766
26.25719 | 31.23984
26.32679 | 31.24323
26.39612 | 31.23542
26.46411 | 31.23425
26.53484 | 31.24354
26.60491 | 31.2469
26.67343 | 31.24575
26.74272 | 31.24167
26.81361 | 31.253
26.88242 | 31.24457
26.95052 | 31.23744
27.02026 | 31.2445
27.09105 | 31.24738
27.15947 | 31.24432
27.22907 | 31.24531
27.29916 | 31.24678
27.36852 | 31.25024
27.43748 | 31.2449
27.50701 | 31.25008
27.5759 | 31.24645
27.64561 | 31.24651
27.71558 | 31.25174
27.78521 | 31.24852
27.85363 | 31.24815
27.92417 | 31.25151
27.99395 | 31.25003
28.06181 | 31.24599
28.13122 | 31.23982
28.20208 | 31.25327
28.27118 | 31.24802
28.33983 | 31.24479
28.40979 | 31.25142
28.48032 | 31.25267
28.54836 | 31.2474
28.6176 | 31.24367
28.68735 | 31.24357
28.75679 | 31.24859
28.82629 | 31.24481
28.89634 | 31.25232
28.96534 | 31.24876
29.03496 | 31.24874
29.10458 | 31.25315
29.17391 | 31.24462
29.24192 | 31.23942
29.31259 | 31.24311
29.3827 | 31.24581
29.45114 | 31.24509
29.52051 | 31.24123
29.59141 | 31.25353
29.66029 | 31.24789
29.72844 | 31.2394
29.7981 | 31.24499
29.86886 | 31.2471
29.93726 | 31.24415
30.00688 | 31.24192
30.07693 | 31.24257
30.14624 | 31.24414
30.21522 | 31.23695
30.28466 | 31.24187
30.35364 | 31.23978
30.42332 | 31.24151
30.49341 | 31.24884
30.56301 | 31.24575
30.63143 | 31.24588
30.70199 | 31.25499
30.77174 | 31.25357
30.83962 | 31.2483
30.90877 | 31.24184
30.97984 | 31.25425
31.04889 | 31.24903
31.11763 | 31.24412
31.18755 | 31.25078
31.25815 | 31.25492
31.32614 | 31.25386
31.39539 | 31.25446
31.46522 | 31.25786
31.53467 | 31.26335
31.60409 | 31.25929
31.67413 | 31.26744
31.74319 | 31.26517
31.81278 | 31.26614
31.88228 | 31.27089
31.95159 | 31.26584
32.01963 | 31.26505
32.09033 | 31.27234
32.16047 | 31.27733
32.22898 | 31.27798
32.29827 | 31.2747
32.36925 | 31.28802
32.43794 | 31.28232
32.5061 | 31.27735
32.57579 | 31.28422
32.64651 | 31.29046
32.71481 | 31.29207
32.78448 | 31.29592
32.85465 | 31.29844
32.92406 | 31.30272
32.99306 | 31.29806
33.06256 | 31.30434
33.13144 | 31.30312
33.20112 | 31.30614
33.27118 | 31.315
33.3408 | 31.31505
33.40924 | 31.31697
33.47971 | 31.32165
33.54942 | 31.32135
33.61731 | 31.32026
33.6866 | 31.31854
33.75762 | 31.33546
33.82668 | 31.33538
33.89534 | 31.334
33.96546 | 31.34183
34.03598 | 31.34412
34.10395 | 31.34345
34.17315 | 31.3436
34.24302 | 31.34655
34.31236 | 31.35075
34.38181 | 31.34897
34.45179 | 31.35882
34.52092 | 31.35583
34.59049 | 31.35832
34.66009 | 31.36522
34.72933 | 31.3639
34.79753 | 31.36578
34.86814 | 31.37666
34.93826 | 31.38055
35.00671 | 31.38091
35.07602 | 31.378
35.14692 | 31.39055
35.21569 | 31.38688
35.28387 | 31.3832
35.35355 | 31.39094
35.42433 | 31.39618
35.49277 | 31.39858
35.56248 | 31.40359
35.63248 | 31.40917
35.70189 | 31.4148
35.77086 | 31.41007
35.8403 | 31.42028
35.90915 | 31.4168
35.9789 | 31.42113
36.0489 | 31.4285
36.11859 | 31.42684
36.18691 | 31.4269
36.25746 | 31.43429
36.32722 | 31.43712
36.39515 | 31.43647
36.46433 | 31.43523
36.53543 | 31.45073
36.60446 | 31.44888
36.67318 | 31.4475
36.74318 | 31.45528
36.81373 | 31.45797
36.8816 | 31.45567
36.95086 | 31.456
37.02074 | 31.46009
37.09022 | 31.4665
37.1596 | 31.46433
37.22966 | 31.47416
37.29871 | 31.47298
37.36836 | 31.47743
37.43794 | 31.48349
37.50713 | 31.4819
37.57517 | 31.48265
37.64592 | 31.49061
37.71598 | 31.49147
37.78449 | 31.48987
37.85377 | 31.48812
37.92476 | 31.50125
37.99351 | 31.49739
38.06169 | 31.4956
38.13141 | 31.50466
38.20214 | 31.51099
38.27051 | 31.51435
38.3401 | 31.51964
38.4102 | 31.5248
38.4795 | 31.53179
38.54856 | 31.52671
38.61808 | 31.5336
38.68693 | 31.53197
38.75664 | 31.5371
38.82673 | 31.54884
38.89633 | 31.549
38.96475 | 31.55032
39.03533 | 31.55577
39.10499 | 31.55836
39.17288 | 31.55917
39.24212 | 31.5586
39.31314 | 31.5739
39.38223 | 31.57229
39.45094 | 31.57219
39.52096 | 31.58161
39.59152 | 31.58551
39.65947 | 31.58257
39.72869 | 31.58282
39.79858 | 31.58483
39.86802 | 31.59187
39.93742 | 31.58968
40.0074 | 31.60016
40.07645 | 31.59861
40.14607 | 31.59726
40.21566 | 31.60249
40.28492 | 31.59845
40.35296 | 31.59852
40.42363 | 31.608
40.49381 | 31.61411
40.56226 | 31.61706
40.63164 | 31.6146
40.70258 | 31.62671
40.77124 | 31.62627
40.83949 | 31.62495
40.90916 | 31.63263
40.97995 | 31.63773
41.04819 | 31.63978
41.11798 | 31.64272
41.18794 | 31.64704
41.25741 | 31.65526
41.32625 | 31.65266
41.39595 | 31.6603
41.46464 | 31.65876
41.53454 | 31.66483
41.60442 | 31.675
41.67416 | 31.67634
41.74242 | 31.67961
41.8131 | 31.6882
41.88265 | 31.6896
41.95063 | 31.69076
42.01977 | 31.68829
42.09104 | 31.70501
42.15983 | 31.70317
42.22872 | 31.7025
42.29873 | 31.71211
42.36931 | 31.71805
42.43715 | 31.71699
42.50642 | 31.71911
42.5763 | 31.72558
42.64575 | 31.73296
42.71507 | 31.7306
42.78519 | 31.74153
42.85419 | 31.7398
42.92385 | 31.74408
42.99339 | 31.75258
43.06274 | 31.7515
43.13075 | 31.75309
43.20149 | 31.76227
43.27161 | 31.76861
43.3401 | 31.77161
43.40932 | 31.76932
43.48027 | 31.78535
43.54902 | 31.78131
43.61717 | 31.77978
43.68693 | 31.78775
43.75774 | 31.79418
43.82605 | 31.79643
43.89574 | 31.80023
43.96582 | 31.80463
44.0352 | 31.81106
44.1041 | 31.80792
44.17363 | 31.81721
44.24245 | 31.81713
44.31221 | 31.8238
44.38223 | 31.83355
44.45184 | 31.83234
44.52027 | 31.83482
44.59082 | 31.84377
44.66052 | 31.84539
44.72842 | 31.84388
44.79768 | 31.84155
44.86876 | 31.85855
44.93774 | 31.85719
45.00653 | 31.85649
45.07657 | 31.86355
45.14707 | 31.86642
45.21498 | 31.86398
45.28424 | 31.86443
45.35404 | 31.87026
45.42354 | 31.87736
45.49296 | 31.87503
45.56295 | 31.88513
45.63206 | 31.88452
45.70168 | 31.8873
45.77126 | 31.89417
45.84047 | 31.89093
45.90859 | 31.88965
45.97919 | 31.89846
46.04932 | 31.90403
46.11779 | 31.9025
46.18714 | 31.89895
46.25813 | 31.91592
46.32677 | 31.911
46.39497 | 31.9062
46.46477 | 31.91502
46.5355 | 31.91921
46.60385 | 31.92172
46.6735 | 31.92342
46.74356 | 31.92688
46.81288 | 31.92966
46.88191 | 31.92512
46.95137 | 31.9347
47.02024 | 31.93227
47.08999 | 31.9362
47.16003 | 31.94561
47.2297 | 31.94458
47.29811 | 31.9453
47.36867 | 31.95171
47.43831 | 31.95491
47.50617 | 31.95331
47.5755 | 31.95025
47.6465 | 31.96417
47.71552 | 31.96144
47.78421 | 31.96106
47.85432 | 31.97054
47.92479 | 31.9733
47.99276 | 31.97306
48.06197 | 31.97415
48.13192 | 31.97986
48.2013 | 31.98546
48.27076 | 31.9855
48.34074 | 31.99578
48.40986 | 31.99375
48.47943 | 31.99522
48.54899 | 32.00055
48.61821 | 31.99741
48.68636 | 31.99779
48.75705 | 32.00202
48.82715 | 32.00412
48.89556 | 32.00355
48.96502 | 32.00102
49.03588 | 32.01203
49.1046 | 32.0078
49.17279 | 32.0018
49.24246 | 32.00745
49.31318 | 32.01102
49.38165 | 32.01243
49.45126 | 32.0145
49.52127 | 32.01883
49.59059 | 32.02231
49.6597 | 32.01723
49.72921 | 32.02446
49.79803 | 32.01969
49.86775 | 32.02301
49.93784 | 32.0323
50.00745 | 32.03043
50.07584 | 32.03137
50.14646 | 32.03564
50.21606 | 32.03499
50.28393 | 32.03396
50.35325 | 32.03316
50.42433 | 32.0473
50.49337 | 32.0479
50.56213 | 32.04699
50.6322 | 32.05757
50.70258 | 32.06223
50.77053 | 32.06306
50.83977 | 32.06604
50.90971 | 32.07192
50.97907 | 32.0795
51.0485 | 32.07967
51.11844 | 32.09227
51.18752 | 32.09201
51.25712 | 32.09459
51.32678 | 32.10064
51.39597 | 32.09712
51.46408 | 32.09882
51.53485 | 32.10892
51.60495 | 32.11435
51.67334 | 32.11605
51.74272 | 32.11428
51.81366 | 32.13004
51.88229 | 32.12841
51.95051 | 32.12771
52.0202 | 32.13854
52.091 | 32.1441
52.15938 | 32.14779
52.22906 | 32.15187
52.29911 | 32.15663
52.36849 | 32.1627
52.43745 | 32.15943
52.50706 | 32.16927
52.57584 | 32.16891
52.64565 | 32.17295
52.71551 | 32.18134
52.78519 | 32.18156
52.85357 | 32.18635
52.92418 | 32.19626
52.9938 | 32.2007
53.06174 | 32.2038
53.131 | 32.20504
53.20217 | 32.22428
53.27099 | 32.2254
53.33983 | 32.22631
53.40984 | 32.23676
53.48032 | 32.24205
53.54811 | 32.24259
53.61743 | 32.24469
53.68731 | 32.25212
53.75682 | 32.26327
53.82627 | 32.26382
53.89633 | 32.27581
53.96531 | 32.2763
54.03499 | 32.28204
54.10451 | 32.29005
54.17383 | 32.2871
54.24191 | 32.28851
54.3126 | 32.29955
54.38263 | 32.30679
54.45108 | 32.30926
54.52054 | 32.31071
54.59143 | 32.32874
54.66007 | 32.32835
54.72827 | 32.32632
54.79805 | 32.33978
54.86885 | 32.3469
54.93718 | 32.3519
55.00687 | 32.35723
55.0769 | 32.36457
55.14627 | 32.3692
55.21519 | 32.36855
55.2847 | 32.37825
55.35348 | 32.37899
55.42332 | 32.38812
55.4933 | 32.40042
55.56296 | 32.40319
55.63144 | 32.40813
55.70206 | 32.41921
55.7716 | 32.42542
55.83949 | 32.42605
55.90878 | 32.42517
55.97988 | 32.43976
56.04875 | 32.43846
56.11757 | 32.44062
56.18763 | 32.45313
56.25813 | 32.45898
56.32606 | 32.45992
56.3954 | 32.46334
56.46522 | 32.46999
56.53468 | 32.47884
56.60402 | 32.47731
56.67413 | 32.48773
56.74308 | 32.48442
56.81278 | 32.48728
56.88224 | 32.49509
56.95153 | 32.49333
57.01953 | 32.49732
57.09035 | 32.50855
57.16041 | 32.51694
57.22889 | 32.51962
57.29825 | 32.52076
57.36924 | 32.53813
57.43782 | 32.53712
57.50607 | 32.53611
57.57578 | 32.54671
57.64659 | 32.55293
57.71485 | 32.5562
57.78459 | 32.56401
57.85466 | 32.57367
57.92399 | 32.58268
57.99297 | 32.58105
58.06255 | 32.59411
58.13133 | 32.59742
58.20123 | 32.60549
58.27116 | 32.61637
58.34076 | 32.61708
58.40917 | 32.6214
58.47977 | 32.63049
58.54936 | 32.63551
58.61722 | 32.63694
58.68655 | 32.6369
58.75767 | 32.65706
58.82659 | 32.65651
58.89541 | 32.65733
58.96549 | 32.66975
59.03591 | 32.67791
59.1038 | 32.67829
59.17312 | 32.68077
59.24297 | 32.68717
59.31233 | 32.69408
59.3818 | 32.69569
59.45185 | 32.70843
59.52085 | 32.71066
59.59048 | 32.7186
59.66008 | 32.72769
59.72925 | 32.72763
59.79737 | 32.73272
59.86816 | 32.74504
59.93824 | 32.75472
60.00663 | 32.7551
60.07607 | 32.75777
60.14698 | 32.77412
60.21555 | 32.77348
60.28384 | 32.77488
60.3536 | 32.78511
60.42434 | 32.7947
60.49266 | 32.80282
60.56241 | 32.81163
60.63247 | 32.82149
60.70181 | 32.83083
60.77084 | 32.83103
60.84034 | 32.83783
60.90908 | 32.83408
60.97897 | 32.83978
61.0489 | 32.85123
61.11849 | 32.85474
61.18687 | 32.8609
61.25752 | 32.87255
61.32714 | 32.87833
61.395 | 32.8804
61.46437 | 32.88493
61.53554 | 32.907
61.60431 | 32.91172
61.67326 | 32.91414
61.74323 | 32.92518
61.8136 | 32.9313
61.88148 | 32.93461
61.95095 | 32.94048
62.02064 | 32.9499
62.09023 | 32.96283
62.15944 | 32.96654
62.22974 | 32.9825
62.29855 | 32.98516
62.3684 | 32.99555
62.43778 | 33.00614
62.50707 | 33.00863
62.57508 | 33.01371
62.64602 | 33.0273
62.71589 | 33.03845
62.78435 | 33.04626
62.85369 | 33.05317
62.92485 | 33.07633
62.99319 | 33.07966
63.06164 | 33.08335
63.13142 | 33.09694
63.20216 | 33.10651
63.27039 | 33.1133
63.34018 | 33.12156
63.41024 | 33.13222
63.47958 | 33.1439
63.54842 | 33.14827
63.61814 | 33.16162
63.68676 | 33.1662
63.75676 | 33.1777
63.82663 | 33.19221
63.89635 | 33.19749
63.96463 | 33.20655
64.0354 | 33.21973
64.10489 | 33.2282
64.17281 | 33.23048
64.24211 | 33.23264
64.31327 | 33.25417
64.38199 | 33.25701
64.45092 | 33.26356
64.521 | 33.27949
64.59143 | 33.29105
64.65931 | 33.29732
64.72867 | 33.30293
64.79855 | 33.31167
64.86796 | 33.32316
64.93715 | 33.32775
65.00746 | 33.34486
65.07633 | 33.34898
65.1461 | 33.36273
65.21556 | 33.37487
65.28478 | 33.37967
65.35294 | 33.3874
65.42374 | 33.40071
65.49371 | 33.41266
65.56214 | 33.41934
65.63164 | 33.42532
65.70264 | 33.44562
65.77105 | 33.44667
65.83947 | 33.45021
65.90922 | 33.46409
65.97994 | 33.47068
66.04817 | 33.47702
66.11795 | 33.48289
66.18795 | 33.49368
66.25733 | 33.50586
66.32628 | 33.50848
66.39583 | 33.52245
66.46465 | 33.5289
66.53457 | 33.53878
66.60448 | 33.55071
66.67404 | 33.55395
66.74252 | 33.56155
66.81314 | 33.57194
66.88258 | 33.57763
66.9505 | 33.5812
67.01984 | 33.58693
67.09113 | 33.60635
67.15975 | 33.60799
67.22875 | 33.61569
67.29881 | 33.63124
67.36919 | 33.64012
67.43707 | 33.6458
67.50643 | 33.65293
67.57624 | 33.6614
67.64572 | 33.67074
67.71506 | 33.6773
67.78522 | 33.69599
67.85403 | 33.70035
67.92392 | 33.71349
67.99334 | 33.72647
68.06259 | 33.73161
68.1307 | 33.74278
68.20161 | 33.75991
68.27151 | 33.77409
68.33994 | 33.78076
68.40942 | 33.78817
68.48037 | 33.80725
68.54875 | 33.80693
68.61714 | 33.81286
68.68696 | 33.82941
68.75768 | 33.84231
68.82594 | 33.85411
68.89576 | 33.86441
68.96584 | 33.87826
69.03509 | 33.8902
69.10403 | 33.89285
69.17371 | 33.90678
69.24236 | 33.91255
69.31238 | 33.92636
69.38217 | 33.94351
69.45178 | 33.95131
69.52023 | 33.96336
69.59093 | 33.97807
69.66038 | 33.9878
69.72832 | 33.992
69.79767 | 34.00123
69.86888 | 34.02454
69.93751 | 34.0301
70.00654 | 34.0384
70.07651 | 34.05184
70.14691 | 34.06068
70.21481 | 34.06668
70.28427 | 34.07409
70.35396 | 34.08367
70.42344 | 34.09673
70.49288 | 34.10202
70.56307 | 34.11874
70.63176 | 34.12193
70.70169 | 34.1327
70.77112 | 34.14438
70.84035 | 34.14611
70.9085 | 34.1524
70.97937 | 34.16523
71.04926 | 34.17486
71.1177 | 34.18096
71.18717 | 34.1859
71.25819 | 34.20574
71.3266 | 34.20716
71.39504 | 34.21127
71.4648 | 34.22536
71.53542 | 34.23655
71.60368 | 34.24925
71.67356 | 34.26049
71.7436 | 34.27328
71.81286 | 34.2825
71.88174 | 34.28483
71.95141 | 34.29911
72.02005 | 34.30261
72.09009 | 34.315
72.15993 | 34.32801
72.22957 | 34.33395
72.29799 | 34.34382
72.36877 | 34.35836
72.43814 | 34.36711
72.50609 | 34.37378
72.57544 | 34.38107
72.64671 | 34.40222
72.71521 | 34.40448
72.78438 | 34.41104
72.85426 | 34.42936
72.92473 | 34.44113
72.99256 | 34.45028
73.06204 | 34.45898
73.13181 | 34.47208
73.2013 | 34.4842
73.27063 | 34.49186
73.34092 | 34.50838
73.40963 | 34.5108
73.47958 | 34.52166
73.54881 | 34.53249
73.61809 | 34.53647
73.68619 | 34.54624
73.75717 | 34.56227
73.82696 | 34.57742
73.89549 | 34.58632
73.96492 | 34.59547
74.03604 | 34.61846
74.10413 | 34.6252
74.1728 | 34.63333
74.2425 | 34.64993
74.31322 | 34.66005
74.38131 | 34.66797
74.45125 | 34.67524
74.52128 | 34.688
74.59064 | 34.70009
74.65952 | 34.70598
74.72923 | 34.72216
74.79784 | 34.72788
74.86793 | 34.74142
74.93774 | 34.757
75.00735 | 34.7646
75.0758 | 34.77579
75.14656 | 34.78811
75.21586 | 34.79881
75.28381 | 34.80375
75.35326 | 34.81028
75.42447 | 34.83167
75.49295 | 34.83569
75.56207 | 34.84679
75.63216 | 34.86288
75.7025 | 34.87358
75.77035 | 34.88182
75.83984 | 34.88983
75.9096 | 34.90209
75.97904 | 34.91245
76.04837 | 34.91923
76.11856 | 34.93633
76.18735 | 34.94092
76.25725 | 34.95395
76.32662 | 34.96689
76.39581 | 34.97256
76.46406 | 34.9848
76.53503 | 35.00005
76.6048 | 35.01448
76.67323 | 35.0202
76.74271 | 35.02576
76.81373 | 35.04447
76.88193 | 35.04526
76.95054 | 35.05125
77.02032 | 35.06555
77.09098 | 35.07698
77.15922 | 35.08739
77.22922 | 35.09559
77.29914 | 35.109
77.36845 | 35.11672
77.43727 | 35.12234
77.50704 | 35.13596
77.57554 | 35.13831
77.64579 | 35.15015
77.71551 | 35.16309
77.78507 | 35.16706
77.85352 | 35.17616
77.92436 | 35.18708
77.99364 | 35.19468
78.0616 | 35.19949
78.13104 | 35.20377
78.20228 | 35.22566
78.27066 | 35.22699
78.33995 | 35.23451
78.40993 | 35.24579
78.48025 | 35.25053
78.54803 | 35.25482
78.61763 | 35.25882
78.68739 | 35.26879
78.75683 | 35.2766
78.82613 | 35.28061
78.89645 | 35.29581
78.96514 | 35.29703
79.03514 | 35.30712
79.10441 | 35.31725
79.17356 | 35.32002
79.24174 | 35.32638
79.31276 | 35.33574
79.38253 | 35.34287
79.45099 | 35.34473
79.52052 | 35.34942
79.59154 | 35.36738
79.65976 | 35.36495
79.72837 | 35.36717
79.79813 | 35.37841
79.86875 | 35.3841
79.93701 | 35.38942
80.00692 | 35.39308
80.07689 | 35.39946
80.14612 | 35.40281
80.21507 | 35.40327
80.28476 | 35.41141
80.35337 | 35.40907
80.42349 | 35.41702
80.49335 | 35.42418
80.56281 | 35.42226
80.63134 | 35.4253
80.70219 | 35.42917
80.77145 | 35.43212
80.8394 | 35.42721
80.90884 | 35.42517
80.98005 | 35.43578
81.04856 | 35.42641
81.11773 | 35.42159
81.18776 | 35.42366
81.25803 | 35.41608
81.32591 | 35.40582
81.39545 | 35.39498
81.46527 | 35.38453
81.53468 | 35.36949
81.60409 | 35.3433
81.67428 | 35.32182
81.74308 | 35.27356
81.81307 | 35.21236
81.88259 | 35.101
81.90657 | 34.03465

## 238
238 | 238
Dehnung | Standardkraft
% | N/mm²
0 | 0.1347414
0.0001143921 | 0.1000678
0.0001893381 | 0.07032449
0.0002698343 | 0.04487447
0.0003259742 | 0.02261555
0.0005155222 | 0.001413187
0.001623829 | -0.01247536
0.003239234 | -0.01930582
0.004931724 | -0.02257771
0.006595737 | -0.02445915
0.008306212 | -0.0264029
0.009966387 | -0.02649787
0.01160015 | -0.02726209
0.01330784 | -0.02606966
0.01496436 | -0.0256137
0.0166395 | -0.02329661
0.01832492 | -0.02141656
0.01997874 | -0.01913489
0.02164003 | -0.01617928
0.02331488 | -0.01246448
0.02496124 | -0.008526037
0.02664004 | -0.005173694
0.02829365 | 0.0001662708
0.02996142 | 0.005573059
0.03160648 | 0.01079009
0.03328085 | 0.01690168
0.03493381 | 0.02256145
0.03660796 | 0.02775244
0.03829731 | 0.03304399
0.03993769 | 0.0392811
0.04158535 | 0.04490639
0.04327651 | 0.050222
0.04493096 | 0.05799258
0.04659138 | 0.06407107
0.04827015 | 0.06979418
0.04995346 | 0.07736018
0.05158751 | 0.08346367
0.05324934 | 0.09151575
0.05493087 | 0.09795798
0.05660172 | 0.1067998
0.05827503 | 0.1137865
0.0599512 | 0.1202595
0.06161119 | 0.1289227
0.06328947 | 0.1366405
0.06493163 | 0.145179
0.06663564 | 0.1523653
0.06827423 | 0.1611356
0.06995341 | 0.1698936
0.071628 | 0.1783106
0.07327185 | 0.1858405
0.07491657 | 0.1954649
0.07658621 | 0.2032417
0.07826918 | 0.2134082
0.07993024 | 0.2279543
0.08160996 | 0.2357992
0.08322985 | 0.2451071
0.08487788 | 0.2498204
0.08656439 | 0.2559549
0.08819944 | 0.2664378
0.08990115 | 0.2747318
0.0915643 | 0.287646
0.0932251 | 0.3023085
0.0948844 | 0.3121533
0.09654701 | 0.3211256
0.09823882 | 0.33115
0.09990191 | 0.3406104
0.1015533 | 0.3513534
0.1032741 | 0.3603018
0.1049281 | 0.3700758
0.1066166 | 0.3792041
0.1082533 | 0.3893044
0.1099177 | 0.3992777
0.1116058 | 0.4086944
0.1133565 | 0.4122476
0.1148492 | 0.4199343
0.1165427 | 0.4296525
0.1182078 | 0.4404387
0.1199192 | 0.4509257
0.1215614 | 0.4614563
0.1232126 | 0.4708469
0.1248872 | 0.4803778
0.1265302 | 0.4909193
0.1282045 | 0.5003807
0.1298584 | 0.5099972
0.1315276 | 0.5199202
0.1331909 | 0.5308877
0.1348614 | 0.5402588
0.1365121 | 0.5500309
0.1382043 | 0.560625
0.1398498 | 0.5706139
0.1415302 | 0.5809513
0.1431912 | 0.5904257
0.144863 | 0.6004597
0.1465222 | 0.6103599
0.1482013 | 0.6203984
0.1499021 | 0.6307586
0.1515498 | 0.6403648
0.1532328 | 0.6512131
0.1548908 | 0.6609354
0.1565497 | 0.6704929
0.1582049 | 0.6807036
0.1598961 | 0.6910116
0.161541 | 0.7005548
0.1632059 | 0.7110121
0.1648904 | 0.7207385
0.1665293 | 0.7299411
0.1681951 | 0.7401974
0.1698424 | 0.7508067
0.1715314 | 0.7603331
0.1731543 | 0.7692958
0.1748459 | 0.779326
0.1765043 | 0.7877441
0.1781838 | 0.7988671
0.1798207 | 0.8079675
0.1814932 | 0.8171828
0.1831605 | 0.827225
0.1848144 | 0.8383674
0.186482 | 0.8481566
0.1881644 | 0.8578006
0.1898383 | 0.8692044
0.1914715 | 0.8775694
0.1931674 | 0.8882194
0.1948519 | 0.8992091
0.1965236 | 0.9088847
0.1981818 | 0.918711
0.1998616 | 0.9286501
0.2015383 | 0.9385808
0.2031777 | 0.9467578
0.2048762 | 0.956691
0.2065061 | 0.9670552
0.2081941 | 0.9777286
0.209865 | 0.9862882
0.2114987 | 0.9967165
0.213148 | 1.006781
0.2148442 | 1.016959
0.2164946 | 1.026794
0.2181697 | 1.036536
0.2198392 | 1.046328
0.2215075 | 1.05607
0.2231697 | 1.065835
0.2248438 | 1.076438
0.2264679 | 1.086105
0.2281539 | 1.095765
0.229839 | 1.106373
0.2315197 | 1.115565
0.2331696 | 1.125519
0.2348606 | 1.136227
0.2365089 | 1.147019
0.2382086 | 1.155904
0.2398503 | 1.166394
0.2416065 | 1.176333
0.2432206 | 1.185656
0.2449027 | 1.193694
0.2465853 | 1.204501
0.2482414 | 1.223503
0.2499668 | 1.231014
0.2508552 | 1.233837
0.2525437 | 1.242762
0.254212 | 1.255115
0.2558452 | 1.272104
0.2575381 | 1.281565
0.2591969 | 1.292607
0.2720055 | 1.418569
0.2887388 | 1.565031
0.3098099 | 1.751667
0.3271834 | 1.905718
0.3456813 | 2.065331
0.3644814 | 2.225741
0.3835763 | 2.38616
0.402896 | 2.546436
0.4224091 | 2.709171
0.4427371 | 2.874376
0.4631124 | 3.042732
0.48387 | 3.211861
0.504421 | 3.381219
0.5253102 | 3.549403
0.5463839 | 3.715639
0.5677222 | 3.879937
0.5890463 | 4.042295
0.6097864 | 4.202674
0.6301841 | 4.361669
0.6502541 | 4.520902
0.6707672 | 4.679999
0.6912228 | 4.839059
0.7123759 | 4.995254
0.7331319 | 5.149791
0.7540333 | 5.301956
0.7747888 | 5.455448
0.795879 | 5.608786
0.8168211 | 5.764087
0.8378002 | 5.917876
0.858742 | 6.070789
0.8794097 | 6.220209
0.9001587 | 6.366507
0.9208513 | 6.513707
0.9421457 | 6.659749
0.9625209 | 6.808954
0.9838319 | 6.958653
1.004893 | 7.110775
1.025957 | 7.260436
1.046726 | 7.406514
1.067298 | 7.548637
1.087771 | 7.689232
1.108393 | 7.831829
1.129628 | 7.976847
1.150609 | 8.125327
1.171664 | 8.272581
1.19231 | 8.419577
1.21324 | 8.562442
1.233944 | 8.7036
1.255144 | 8.841839
1.27589 | 8.978839
1.296318 | 9.114329
1.31652 | 9.250301
1.33679 | 9.387604
1.35748 | 9.526875
1.378527 | 9.66805
1.40013 | 9.808544
1.421314 | 9.947389
1.442564 | 10.0849
1.463476 | 10.22221
1.484595 | 10.36051
1.505237 | 10.49852
1.526027 | 10.63445
1.546488 | 10.76762
1.566808 | 10.89852
1.587424 | 11.02834
1.608265 | 11.15851
1.629308 | 11.29081
1.650327 | 11.42576
1.671955 | 11.56246
1.693223 | 11.69902
1.714359 | 11.83197
1.734902 | 11.9611
1.7554 | 12.08567
1.775459 | 12.20919
1.795843 | 12.33362
1.816562 | 12.4615
1.837228 | 12.59217
1.858072 | 12.72328
1.878782 | 12.85449
1.899939 | 12.98435
1.921058 | 13.1149
1.94269 | 13.24398
1.963766 | 13.37242
1.984598 | 13.49875
2.004861 | 13.62529
2.025328 | 13.75083
2.045833 | 13.87755
2.06684 | 14.00423
2.08801 | 14.12887
2.108876 | 14.25281
2.129899 | 14.37546
2.150838 | 14.49952
2.171945 | 14.62399
2.192766 | 14.74912
2.213933 | 14.87319
2.23453 | 14.99537
2.255211 | 15.11408
2.275704 | 15.23164
2.296461 | 15.34887
2.317106 | 15.46736
2.337832 | 15.58811
2.359005 | 15.71029
2.379848 | 15.83207
2.400718 | 15.95008
2.421282 | 16.06307
2.441911 | 16.17233
2.462276 | 16.28155
2.483389 | 16.39294
2.504512 | 16.50861
2.525658 | 16.62599
2.546622 | 16.74305
2.567501 | 16.85729
2.58849 | 16.96955
2.609429 | 17.08065
2.630733 | 17.19028
2.6513 | 17.29964
2.671822 | 17.40805
2.691997 | 17.51822
2.712703 | 17.62944
2.733421 | 17.74265
2.754897 | 17.85403
2.776164 | 17.96479
2.797352 | 18.07378
2.81824 | 18.18157
2.839131 | 18.28918
2.859819 | 18.39643
2.880247 | 18.5032
2.90085 | 18.6082
2.920952 | 18.71105
2.941514 | 18.81135
2.962068 | 18.91227
2.983011 | 19.01267
3.003985 | 19.11667
3.025348 | 19.22373
3.046999 | 19.33283
3.068317 | 19.44088
3.089326 | 19.5434
3.109897 | 19.64163
3.130287 | 19.73531
3.15044 | 19.82846
3.171417 | 19.92255
3.192155 | 20.02014
3.213164 | 20.11903
3.233906 | 20.21826
3.255041 | 20.31603
3.276141 | 20.41211
3.297502 | 20.50731
3.318935 | 20.60047
3.339679 | 20.69256
3.360137 | 20.78216
3.380236 | 20.8717
3.400719 | 20.96028
3.421144 | 21.0498
3.44225 | 21.13877
3.463099 | 21.22759
3.483968 | 21.31498
3.504735 | 21.40322
3.525683 | 21.49184
3.546647 | 21.58184
3.567597 | 21.67113
3.58861 | 21.75968
3.609302 | 21.8459
3.630109 | 21.93005
3.650777 | 22.01275
3.671689 | 22.09447
3.692416 | 22.17825
3.713546 | 22.26407
3.734751 | 22.3512
3.755796 | 22.43734
3.776646 | 22.51998
3.797269 | 22.5985
3.817828 | 22.67558
3.837941 | 22.7521
3.859463 | 22.83106
3.88049 | 22.91319
3.901616 | 22.99514
3.922267 | 23.07636
3.943164 | 23.15426
3.963834 | 23.23027
3.984842 | 23.30557
4.005847 | 23.37833
4.026298 | 23.44994
4.046621 | 23.52102
4.06679 | 23.59311
4.087491 | 23.66596
4.108257 | 23.74021
4.12978 | 23.81442
4.15105 | 23.88807
4.17235 | 23.9599
4.193356 | 24.02947
4.214352 | 24.0997
4.235151 | 24.1695
4.255862 | 24.23901
4.276595 | 24.30587
4.296827 | 24.37157
4.317393 | 24.4356
4.338005 | 24.50041
4.359048 | 24.56642
4.380051 | 24.63586
4.401498 | 24.70735
4.423044 | 24.77939
4.444256 | 24.84835
4.465077 | 24.91232
4.485549 | 24.97195
4.505749 | 25.02865
4.52577 | 25.0863
4.546578 | 25.14553
4.567143 | 25.20797
4.588058 | 25.27067
4.608733 | 25.33388
4.629738 | 25.39621
4.650756 | 25.45737
4.672144 | 25.51738
4.693665 | 25.57529
4.714621 | 25.6321
4.735185 | 25.68834
4.755477 | 25.74437
4.776029 | 25.79972
4.796612 | 25.85608
4.817877 | 25.91106
4.83878 | 25.96546
4.859797 | 26.01822
4.880627 | 26.07106
4.901735 | 26.1243
4.922696 | 26.17938
4.94359 | 26.23421
4.964637 | 26.28586
4.985209 | 26.33539
5.005881 | 26.38331
5.026435 | 26.43007
5.047293 | 26.47651
5.067832 | 26.5253
5.088774 | 26.57657
5.109824 | 26.62829
5.130678 | 26.67844
5.151428 | 26.72586
5.172064 | 26.77144
5.192538 | 26.814
5.212932 | 26.85865
5.234173 | 26.90441
5.255276 | 26.95379
5.276534 | 27.00337
5.29739 | 27.05172
5.318324 | 27.09774
5.33921 | 27.14149
5.36029 | 27.18476
5.381476 | 27.22721
5.402019 | 27.26846
5.422519 | 27.30863
5.442746 | 27.35047
5.463452 | 27.39301
5.484207 | 27.4383
5.505755 | 27.48242
5.527001 | 27.52581
5.54819 | 27.56648
5.569055 | 27.60631
5.589991 | 27.64526
5.610605 | 27.68435
5.631011 | 27.72287
5.651646 | 27.75864
5.671791 | 27.79361
5.692251 | 27.82712
5.71281 | 27.86087
5.733905 | 27.89533
5.754836 | 27.93167
5.776079 | 27.97118
5.797739 | 28.01211
5.819041 | 28.05117
5.840054 | 28.08631
5.860682 | 28.11758
5.881111 | 28.14636
5.901236 | 28.17578
5.922049 | 28.20627
5.942786 | 28.2401
5.963756 | 28.27524
5.984583 | 28.31118
6.005623 | 28.34619
6.026797 | 28.37963
6.048022 | 28.41256
6.069536 | 28.44397
6.090371 | 28.47342
6.11092 | 28.50162
6.131046 | 28.53069
6.151533 | 28.56038
6.171868 | 28.59122
6.1929 | 28.62031
6.213826 | 28.64878
6.234535 | 28.6757
6.25542 | 28.70275
6.276316 | 28.7305
6.297444 | 28.75942
6.318234 | 28.78933
6.339365 | 28.81804
6.360036 | 28.84479
6.380794 | 28.86897
6.401436 | 28.89323
6.4221 | 28.91593
6.443008 | 28.94058
6.464073 | 28.96666
6.485424 | 28.99384
6.506395 | 29.02153
6.527401 | 29.04693
6.547998 | 29.06891
6.568695 | 29.08863
6.589072 | 29.1088
6.609967 | 29.13034
6.631061 | 29.15496
6.652127 | 29.1806
6.673018 | 29.20632
6.693747 | 29.23042
6.714591 | 29.25248
6.735221 | 29.27365
6.756426 | 29.29291
6.777003 | 29.31188
6.797494 | 29.32963
6.817628 | 29.3495
6.838178 | 29.37085
6.858799 | 29.39374
6.879951 | 29.41706
6.901541 | 29.43917
6.922669 | 29.46036
6.943871 | 29.47968
6.96478 | 29.49904
6.985864 | 29.51831
7.006471 | 29.53808
7.027302 | 29.55712
7.047698 | 29.57417
7.06816 | 29.58922
7.088701 | 29.60373
7.109583 | 29.61977
7.130603 | 29.6374
7.151612 | 29.65845
7.173264 | 29.67985
7.194554 | 29.70131
7.215709 | 29.71887
7.236312 | 29.73308
7.25682 | 29.74268
7.276896 | 29.75306
7.297534 | 29.76319
7.317906 | 29.77637
7.338536 | 29.79183
7.359398 | 29.80734
7.38002 | 29.82364
7.401169 | 29.83842
7.422137 | 29.85422
7.443727 | 29.86898
7.464996 | 29.88274
7.485891 | 29.89511
7.506311 | 29.90777
7.526709 | 29.92071
7.54731 | 29.93451
7.568027 | 29.94906
7.589323 | 29.96192
7.610072 | 29.97523
7.631159 | 29.98688
7.651922 | 30.00023
7.673016 | 30.01454
7.693914 | 30.03003
7.714942 | 30.04593
7.73581 | 30.05941
7.756399 | 30.07077
7.777033 | 30.08038
7.797708 | 30.08963
7.818536 | 30.09923
7.839102 | 30.1105
7.860162 | 30.12296
7.88111 | 30.1365
7.902021 | 30.14866
7.922644 | 30.15841
7.943254 | 30.16624
7.963686 | 30.17173
7.984227 | 30.17912
8.005512 | 30.189
8.026574 | 30.20205
8.047762 | 30.2147
8.068581 | 30.22684
8.089606 | 30.23685
8.110441 | 30.2462
8.131616 | 30.25405
8.1527 | 30.26037
8.173215 | 30.26649
8.19365 | 30.27274
8.213956 | 30.27983
8.234689 | 30.28784
8.255529 | 30.29771
8.277081 | 30.30662
8.298299 | 30.31555
8.319417 | 30.32186
8.340243 | 30.32816
8.361204 | 30.33454
8.38176 | 30.34184
8.402201 | 30.34889
8.422754 | 30.35477
8.442913 | 30.36023
8.463446 | 30.36332
8.483947 | 30.36843
8.50506 | 30.37379
8.525948 | 30.38186
8.547268 | 30.39198
8.568938 | 30.4038
8.590236 | 30.41496
8.611208 | 30.42215
8.631864 | 30.4252
8.65233 | 30.4263
8.672509 | 30.42714
8.69332 | 30.4303
8.714066 | 30.43648
8.735027 | 30.44508
8.755789 | 30.45348
8.77689 | 30.46075
8.797993 | 30.46646
8.819218 | 30.47224
8.840742 | 30.47789
8.861569 | 30.48098
8.882075 | 30.48248
8.902197 | 30.48495
8.9227 | 30.48794
8.943057 | 30.49213
8.964047 | 30.49564
8.984974 | 30.49838
9.005699 | 30.50038
9.026617 | 30.50206
9.047477 | 30.50582
9.068584 | 30.51171
9.089381 | 30.51722
9.110471 | 30.52187
9.131104 | 30.52575
9.15189 | 30.52862
9.172497 | 30.53046
9.193443 | 30.53167
9.21426 | 30.53351
9.235105 | 30.53838
9.256447 | 30.54581
9.277347 | 30.5523
9.298363 | 30.55715
9.319029 | 30.55922
9.33971 | 30.55941
9.360082 | 30.55918
9.380981 | 30.56062
9.402108 | 30.56429
9.423084 | 30.5705
9.443994 | 30.57569
9.464736 | 30.57994
9.485679 | 30.58252
9.506351 | 30.58384
9.527555 | 30.58438
9.548135 | 30.5847
9.568608 | 30.58316
9.588777 | 30.58359
9.609262 | 30.58551
9.62988 | 30.59005
9.650962 | 30.59459
9.672586 | 30.59804
9.693689 | 30.60064
9.71492 | 30.60236
9.735852 | 30.60407
9.75695 | 30.6055
9.777564 | 30.60791
9.798364 | 30.60967
9.818848 | 30.61029
9.839221 | 30.60788
9.859781 | 30.60556
9.880542 | 30.60501
9.901649 | 30.60542
9.922536 | 30.60864
9.944084 | 30.61333
9.965475 | 30.61849
9.986665 | 30.6213
10.00736 | 30.61945
10.0279 | 30.61653
10.048 | 30.6117
10.06815 | 30.6084
10.08899 | 30.60631
10.10954 | 30.60847
10.13039 | 30.61021
10.15105 | 30.61285
10.17211 | 30.61423
10.1931 | 30.61616
10.21452 | 30.61794
10.23595 | 30.61889
10.25694 | 30.6192
10.27745 | 30.61889
10.29774 | 30.61869
10.31836 | 30.61852
10.33891 | 30.62007
10.36019 | 30.61992
10.38111 | 30.61942
10.40214 | 30.61838
10.423 | 30.61803
10.44406 | 30.6196
10.46497 | 30.62125
10.48594 | 30.62319
10.50694 | 30.62433
10.52753 | 30.62381
10.54818 | 30.62138
10.56871 | 30.61872
10.58953 | 30.61604
10.6101 | 30.61506
10.63106 | 30.61557
10.65213 | 30.61723
10.67298 | 30.62023
10.69373 | 30.62021
10.71434 | 30.61843
10.73486 | 30.6146
10.75525 | 30.61163
10.77635 | 30.60984
10.7975 | 30.61113
10.81874 | 30.61331
10.83962 | 30.61584
10.86051 | 30.6168
10.88141 | 30.61591
10.90235 | 30.61458
10.92361 | 30.61205
10.94421 | 30.60978
10.96477 | 30.60649
10.98492 | 30.60505
11.00559 | 30.60453
11.02635 | 30.60536
11.04778 | 30.60736
11.06907 | 30.609
11.09022 | 30.60891
11.11115 | 30.60805
11.13203 | 30.60717
11.15282 | 30.60703
11.17323 | 30.60703
11.19386 | 30.60614
11.21406 | 30.6042
11.23448 | 30.60043
11.25493 | 30.59772
11.2759 | 30.59581
11.29692 | 30.5966
11.31802 | 30.59982
11.33969 | 30.60462
11.36104 | 30.60853
11.38217 | 30.61084
11.40283 | 30.60859
11.4233 | 30.60404
11.44349 | 30.59974
11.46407 | 30.59712
11.48499 | 30.59575
11.50577 | 30.59589
11.52671 | 30.59668
11.54755 | 30.59775
11.56873 | 30.59794
11.5898 | 30.5983
11.61141 | 30.59784
11.63237 | 30.59703
11.65306 | 30.59434
11.67323 | 30.59098
11.69353 | 30.58827
11.71395 | 30.58657
11.73466 | 30.58536
11.75578 | 30.58305
11.77641 | 30.581
11.79741 | 30.57858
11.81816 | 30.57717
11.83937 | 30.57748
11.86019 | 30.57883
11.88125 | 30.57967
11.9021 | 30.57882
11.92276 | 30.57634
11.94349 | 30.5737
11.96428 | 30.57102
11.98523 | 30.5689
12.00595 | 30.56852
12.02725 | 30.57048
12.04827 | 30.57327
12.06926 | 30.57422
12.09001 | 30.57311
12.11071 | 30.56915
12.13112 | 30.56512
12.15172 | 30.56246
12.17291 | 30.56274
12.19388 | 30.56525
12.21492 | 30.56705
12.23564 | 30.56801
12.25657 | 30.56688
12.27724 | 30.56513
12.29836 | 30.56172
12.31922 | 30.55749
12.33966 | 30.55266
12.35992 | 30.54931
12.38015 | 30.54732
12.40085 | 30.54763
12.42164 | 30.54988
12.44322 | 30.55132
12.46443 | 30.55182
12.48565 | 30.55019
12.50662 | 30.54837
12.52769 | 30.54689
12.54848 | 30.54731
12.56919 | 30.54717
12.58992 | 30.54596
12.61013 | 30.54257
12.63072 | 30.5378
12.65133 | 30.53476
12.6724 | 30.53284
12.69336 | 30.53383
12.71473 | 30.53697
12.73622 | 30.54132
12.7574 | 30.5441
12.7783 | 30.54305
12.79889 | 30.53902
12.8192 | 30.53355
12.83919 | 30.52845
12.85989 | 30.5249
12.88041 | 30.52407
12.90125 | 30.52508
12.92196 | 30.52683
12.94292 | 30.52784
12.96401 | 30.52837
12.98521 | 30.52929
13.00681 | 30.52898
13.02779 | 30.52809
13.04854 | 30.52592
13.0688 | 30.52391
13.08938 | 30.5219
13.10983 | 30.52127
13.13094 | 30.52045
13.15201 | 30.51961
13.17282 | 30.51816
13.19375 | 30.51608
13.21474 | 30.51618
13.23582 | 30.51758
13.25663 | 30.51852
13.27777 | 30.51881
13.29835 | 30.51711
13.31899 | 30.51394
13.33956 | 30.50949
13.36037 | 30.50468
13.38106 | 30.50143
13.40171 | 30.49995
13.42289 | 30.50013
13.44368 | 30.5005
13.46459 | 30.49988
13.48514 | 30.49712
13.50582 | 30.4932
13.5262 | 30.48949
13.54698 | 30.48753
13.56821 | 30.48804
13.5893 | 30.48982
13.61043 | 30.49234
13.63124 | 30.49373
13.65232 | 30.49334
13.67315 | 30.49218
13.69442 | 30.48991
13.71514 | 30.48809
13.73574 | 30.48514
13.75599 | 30.48317
13.77656 | 30.48265
13.79732 | 30.48407
13.81835 | 30.48616
13.83988 | 30.48724
13.86089 | 30.48746
13.88207 | 30.48576
13.90287 | 30.48421
13.92383 | 30.48242
13.94421 | 30.48211
13.96482 | 30.47989
13.98514 | 30.4761
14.00537 | 30.47144
14.02589 | 30.46701
14.04662 | 30.46345
14.06765 | 30.4618
14.08864 | 30.46362
14.11012 | 30.46863
14.13159 | 30.47376
14.1529 | 30.47637
14.17368 | 30.47557
14.19429 | 30.47141
14.21457 | 30.46577
14.23483 | 30.46178
14.25586 | 30.45898
14.27651 | 30.45984
14.29753 | 30.46121
14.31829 | 30.46331
14.33946 | 30.46482
14.36054 | 30.46592
14.38197 | 30.46605
14.40324 | 30.46512
14.42403 | 30.46389
14.44438 | 30.46134
14.4646 | 30.45925
14.48515 | 30.45765
14.50557 | 30.45753
14.52676 | 30.45561
14.54747 | 30.45371
14.56839 | 30.45006
14.58917 | 30.44837
14.61017 | 30.44765
14.63109 | 30.44875
14.65197 | 30.44975
14.67299 | 30.44979
14.69365 | 30.448
14.71446 | 30.44528
14.73507 | 30.44193
14.75605 | 30.43854
14.77678 | 30.43632
14.79783 | 30.43577
14.81908 | 30.43653
14.84005 | 30.43722
14.86096 | 30.43576
14.88157 | 30.43249
14.90213 | 30.42765
14.92253 | 30.42326
14.94361 | 30.42032
14.96468 | 30.4209
14.98578 | 30.42194
15.00655 | 30.42237
15.02737 | 30.42084
15.04814 | 30.41825
15.06889 | 30.41562
15.09009 | 30.41148
15.1106 | 30.40745
15.13103 | 30.40277
15.15113 | 30.39991
15.17167 | 30.39782
15.19236 | 30.3982
15.21368 | 30.3991
15.23515 | 30.4003
15.25634 | 30.40015
15.27749 | 30.39895
15.29843 | 30.39775
15.31945 | 30.39739
15.34004 | 30.39685
15.36085 | 30.39493
15.38122 | 30.39199
15.40172 | 30.38777
15.42224 | 30.384
15.44317 | 30.38041
15.46418 | 30.37922
15.48521 | 30.38042
15.50687 | 30.38318
15.52812 | 30.38565
15.54924 | 30.38577
15.56978 | 30.38232
15.59024 | 30.37621
15.61026 | 30.36997
15.63069 | 30.36413
15.65143 | 30.36086
15.67201 | 30.35919
15.69287 | 30.35926
15.71355 | 30.35972
15.73472 | 30.35939
15.75576 | 30.35931
15.77738 | 30.35811
15.7985 | 30.35733
15.81946 | 30.35388
15.83979 | 30.35167
15.86017 | 30.34905
15.88071 | 30.34829
15.90143 | 30.34774
15.92275 | 30.3462
15.94357 | 30.34403
15.96466 | 30.34079
15.98543 | 30.33868
16.0066 | 30.33768
16.02745 | 30.33908
16.04858 | 30.33952
16.06941 | 30.3389
16.08999 | 30.33557
16.11056 | 30.33211
16.1312 | 30.32832
16.15202 | 30.3237
16.17253 | 30.32227
16.19369 | 30.32128
16.21459 | 30.32211
16.23552 | 30.32126
16.25616 | 30.31921
16.27678 | 30.31623
16.29721 | 30.31222
16.31778 | 30.30976
16.33902 | 30.30956
16.36012 | 30.31214
16.37427 | 30.3132
16.3952 | 30.31466
16.41618 | 30.3145
16.43704 | 30.31233
16.45796 | 30.31102
16.47927 | 30.30761
16.54738 | 30.29599
16.6176 | 30.29646
16.68759 | 30.28944
16.75619 | 30.2827
16.82436 | 30.26943
16.8952 | 30.27306
16.96523 | 30.27421
17.0337 | 30.26041
17.10313 | 30.26502
17.17411 | 30.26207
17.24237 | 30.25234
17.31143 | 30.24681
17.3808 | 30.23924
17.4507 | 30.2406
17.51978 | 30.2344
17.58984 | 30.23502
17.65933 | 30.23554
17.7285 | 30.22544
17.79813 | 30.22868
17.86794 | 30.22217
17.9357 | 30.21345
18.00586 | 30.21721
18.07624 | 30.21467
18.14553 | 30.21289
18.21394 | 30.20199
18.28464 | 30.20659
18.35441 | 30.20594
18.42228 | 30.18947
18.49138 | 30.19132
18.56231 | 30.19197
18.63112 | 30.18812
18.7006 | 30.18501
18.77029 | 30.18121
18.84032 | 30.18335
18.90903 | 30.17258
18.97848 | 30.17001
19.04756 | 30.16822
19.11676 | 30.15877
19.1868 | 30.16353
19.25695 | 30.15906
19.32512 | 30.15309
19.39533 | 30.15575
19.46537 | 30.15113
19.53409 | 30.1463
19.60223 | 30.13389
19.67299 | 30.13779
19.74302 | 30.13997
19.81141 | 30.12459
19.88091 | 30.12805
19.95189 | 30.12924
20.02013 | 30.12157
20.08914 | 30.11819
20.15854 | 30.11426
20.22851 | 30.11875
20.2976 | 30.1131
20.36763 | 30.11447
20.43713 | 30.11476
20.50622 | 30.10796
20.57596 | 30.11435
20.64565 | 30.11106
20.71342 | 30.1025
20.78363 | 30.10848
20.85389 | 30.10922
20.92319 | 30.11077
20.99155 | 30.10505
21.06238 | 30.11303
21.13209 | 30.11634
21.20007 | 30.10294
21.2691 | 30.10711
21.34007 | 30.10983
21.40888 | 30.10639
21.47834 | 30.10665
21.548 | 30.10324
21.61809 | 30.10882
21.68667 | 30.1006
21.7562 | 30.09917
21.82534 | 30.09879
21.8945 | 30.09168
21.96451 | 30.09955
22.03482 | 30.09859
22.10296 | 30.09433
22.17318 | 30.09883
22.24313 | 30.0968
22.31186 | 30.09427
22.37996 | 30.08639
22.45069 | 30.09566
22.52071 | 30.1041
22.58912 | 30.09552
22.65864 | 30.1033
22.72963 | 30.10624
22.79794 | 30.10049
22.86698 | 30.09876
22.93639 | 30.09744
23.00632 | 30.1007
23.07536 | 30.09415
23.14537 | 30.09589
23.21491 | 30.09923
23.28407 | 30.09306
23.3537 | 30.09848
23.42346 | 30.09351
23.49122 | 30.08915
23.5614 | 30.09496
23.63169 | 30.09589
23.70106 | 30.09942
23.76939 | 30.09157
23.84017 | 30.09847
23.90994 | 30.10171
23.97792 | 30.08625
24.04695 | 30.09124
24.1179 | 30.09445
24.18666 | 30.0936
24.25608 | 30.09653
24.32578 | 30.09708
24.3958 | 30.10149
24.46451 | 30.09369
24.53402 | 30.09192
24.60321 | 30.09274
24.67239 | 30.08991
24.74234 | 30.09945
24.81255 | 30.09957
24.88074 | 30.09838
24.95086 | 30.10553
25.02083 | 30.10494
25.08954 | 30.10549
25.15765 | 30.09855
25.22851 | 30.10824
25.29863 | 30.11536
25.36694 | 30.10689
25.43647 | 30.11413
25.50738 | 30.11933
25.57568 | 30.11849
25.64477 | 30.1202
25.71413 | 30.12106
25.78403 | 30.12914
25.85311 | 30.12651
25.92318 | 30.12923
25.99267 | 30.1328
26.06175 | 30.12931
26.13151 | 30.13867
26.20125 | 30.13638
26.26905 | 30.13022
26.33925 | 30.13776
26.40953 | 30.13893
26.47884 | 30.13981
26.5472 | 30.13475
26.61799 | 30.14368
26.68771 | 30.14822
26.7556 | 30.1387
26.82461 | 30.14836
26.89562 | 30.15308
26.96445 | 30.15238
27.03389 | 30.15413
27.10359 | 30.15292
27.17366 | 30.16096
27.24229 | 30.15485
27.31178 | 30.15489
27.38102 | 30.15749
27.45009 | 30.15178
27.5201 | 30.16049
27.59023 | 30.15956
27.65847 | 30.15631
27.72869 | 30.16332
27.79873 | 30.16247
27.86735 | 30.16281
27.93553 | 30.1571
28.00628 | 30.1671
28.07636 | 30.1734
28.14476 | 30.16345
28.2142 | 30.16974
28.28508 | 30.17169
28.35345 | 30.16727
28.42257 | 30.1688
28.49186 | 30.16972
28.56181 | 30.17662
28.63091 | 30.17471
28.70098 | 30.18099
28.77044 | 30.18554
28.83958 | 30.1813
28.90927 | 30.19134
28.97905 | 30.18898
29.04676 | 30.18581
29.11701 | 30.19207
29.18725 | 30.19547
29.25655 | 30.19967
29.32495 | 30.19625
29.39573 | 30.20508
29.46558 | 30.20971
29.53353 | 30.19885
29.60255 | 30.20502
29.67348 | 30.20942
29.74224 | 30.20882
29.81167 | 30.2116
29.88143 | 30.21062
29.95143 | 30.21763
30.02003 | 30.21234
30.08951 | 30.21327
30.15867 | 30.21527
30.22783 | 30.21155
30.29788 | 30.22241
30.3681 | 30.22108
30.43628 | 30.21802
30.50656 | 30.22267
30.57652 | 30.22126
30.64511 | 30.21912
30.7133 | 30.2112
30.78401 | 30.21653
30.85418 | 30.21994
30.92249 | 30.21086
30.99196 | 30.2197
31.0629 | 30.22441
31.13126 | 30.21926
31.20034 | 30.2191
31.26973 | 30.21616
31.33962 | 30.22337
31.40874 | 30.22091
31.47874 | 30.22406
31.54829 | 30.22774
31.61738 | 30.22153
31.68704 | 30.23003
31.75671 | 30.22579
31.82452 | 30.22369
31.89476 | 30.23013
31.96503 | 30.23076
32.03439 | 30.23335
32.10279 | 30.22831
32.17358 | 30.23614
32.24333 | 30.23826
32.3112 | 30.22577
32.38021 | 30.23238
32.45116 | 30.23803
32.51984 | 30.23637
32.58932 | 30.23906
32.65906 | 30.23952
32.72915 | 30.24729
32.79784 | 30.2421
32.86739 | 30.24396
32.93647 | 30.24491
33.00566 | 30.24089
33.0757 | 30.25111
33.14588 | 30.25072
33.21407 | 30.24811
33.28427 | 30.25494
33.35424 | 30.25641
33.42286 | 30.25775
33.49105 | 30.25579
33.56186 | 30.26786
33.63192 | 30.2758
33.70029 | 30.26824
33.76979 | 30.27512
33.84077 | 30.27896
33.90912 | 30.2766
33.97812 | 30.27778
34.0475 | 30.27712
34.1174 | 30.28578
34.18653 | 30.28411
34.25645 | 30.29234
34.326 | 30.29801
34.39507 | 30.29323
34.46479 | 30.30248
34.53455 | 30.30337
34.6024 | 30.29989
34.67257 | 30.30763
34.74283 | 30.30947
34.81212 | 30.31288
34.88051 | 30.30746
34.95125 | 30.31502
35.02103 | 30.31871
35.08893 | 30.31016
35.158 | 30.31778
35.22895 | 30.32417
35.29774 | 30.32495
35.36727 | 30.33058
35.437 | 30.33283
35.50696 | 30.33904
35.57566 | 30.33405
35.64509 | 30.33579
35.71426 | 30.33798
35.78339 | 30.33544
35.85343 | 30.34631
35.92362 | 30.34708
35.99177 | 30.34419
36.06197 | 30.35188
36.13208 | 30.35409
36.20064 | 30.35661
36.26887 | 30.35099
36.33962 | 30.36062
36.40969 | 30.36766
36.47809 | 30.3597
36.54753 | 30.36643
36.61854 | 30.36845
36.68678 | 30.36574
36.7558 | 30.36882
36.82523 | 30.36966
36.89519 | 30.3768
36.96429 | 30.37557
37.03432 | 30.37989
37.10382 | 30.38379
37.17299 | 30.37963
37.24263 | 30.39045
37.31244 | 30.38915
37.3801 | 30.38426
37.45027 | 30.39209
37.5206 | 30.39651
37.58991 | 30.39928
37.65827 | 30.39449
37.72906 | 30.40354
37.79885 | 30.40945
37.86677 | 30.39988
37.93581 | 30.40689
38.00684 | 30.41107
38.07551 | 30.41469
38.14498 | 30.41927
38.21466 | 30.4216
38.28466 | 30.42961
38.35336 | 30.42682
38.42289 | 30.43033
38.49203 | 30.43358
38.56119 | 30.43173
38.63125 | 30.44038
38.70148 | 30.44029
38.76959 | 30.43564
38.83984 | 30.44404
38.90991 | 30.4479
38.97844 | 30.45014
39.04669 | 30.44601
39.11741 | 30.45547
39.18747 | 30.46131
39.25583 | 30.45585
39.32531 | 30.46577
39.39631 | 30.47193
39.46457 | 30.47094
39.53362 | 30.47128
39.60307 | 30.47313
39.67298 | 30.48087
39.74213 | 30.47899
39.8121 | 30.48562
39.88155 | 30.49045
39.95068 | 30.48662
40.02037 | 30.49418
40.09011 | 30.4929
40.15789 | 30.48988
40.22803 | 30.49663
40.29838 | 30.49968
40.36768 | 30.50327
40.43613 | 30.49983
40.5069 | 30.5089
40.57664 | 30.51277
40.64453 | 30.5029
40.7136 | 30.50862
40.78455 | 30.51539
40.85329 | 30.51579
40.9227 | 30.52045
40.99249 | 30.52276
41.06245 | 30.53211
41.13116 | 30.52781
41.20064 | 30.52915
41.26986 | 30.53282
41.33898 | 30.53112
41.40906 | 30.54203
41.47917 | 30.54338
41.54729 | 30.54211
41.61758 | 30.55099
41.68758 | 30.55393
41.75613 | 30.5589
41.8244 | 30.55589
41.89517 | 30.56522
41.96517 | 30.57117
42.03361 | 30.56525
42.10308 | 30.57459
42.17407 | 30.58036
42.24229 | 30.57859
42.31139 | 30.58276
42.38078 | 30.58493
42.45077 | 30.59426
42.51977 | 30.59177
42.58983 | 30.59909
42.65927 | 30.60703
42.72848 | 30.60588
42.79811 | 30.6168
42.86794 | 30.61735
42.93567 | 30.61485
43.00592 | 30.62021
43.07624 | 30.62649
43.14547 | 30.62962
43.21392 | 30.62632
43.28463 | 30.6357
43.35435 | 30.63997
43.42225 | 30.6325
43.4914 | 30.64045
43.5623 | 30.6471
43.63112 | 30.64808
43.70058 | 30.64982
43.77035 | 30.65029
43.84025 | 30.6595
43.909 | 30.65689
43.97841 | 30.65941
44.04761 | 30.66142
44.11673 | 30.66066
44.18677 | 30.67245
44.25694 | 30.67692
44.3251 | 30.6768
44.39537 | 30.68429
44.46534 | 30.68487
44.53396 | 30.68445
44.60222 | 30.67781
44.67301 | 30.68714
44.743 | 30.69531
44.81139 | 30.68792
44.88094 | 30.69678
44.95192 | 30.70001
45.02012 | 30.69921
45.08917 | 30.69911
45.15855 | 30.69883
45.22845 | 30.70744
45.29761 | 30.70428
45.36762 | 30.70791
45.43714 | 30.71207
45.50629 | 30.70772
45.57595 | 30.71513
45.6457 | 30.71322
45.71351 | 30.70694
45.78361 | 30.71114
45.85396 | 30.7117
45.92317 | 30.71349
45.99162 | 30.71195
46.06245 | 30.72082
46.13222 | 30.72567
46.20001 | 30.71644
46.26916 | 30.72334
46.3401 | 30.72905
46.40886 | 30.733
46.47833 | 30.73808
46.54807 | 30.73802
46.61797 | 30.74625
46.68669 | 30.74381
46.7562 | 30.74841
46.82537 | 30.75293
46.89451 | 30.75169
46.96454 | 30.7645
47.03474 | 30.76689
47.10294 | 30.76538
47.17319 | 30.77299
47.24317 | 30.77856
47.31171 | 30.78067
47.38003 | 30.77715
47.45083 | 30.78638
47.52078 | 30.79203
47.58911 | 30.78617
47.65863 | 30.79546
47.7296 | 30.80271
47.79791 | 30.80034
47.86696 | 30.80197
47.9364 | 30.80322
48.00632 | 30.81295
48.07544 | 30.81032
48.14541 | 30.8154
48.21492 | 30.82002
48.28408 | 30.81806
48.35372 | 30.82666
48.42336 | 30.82766
48.49119 | 30.82549
48.56142 | 30.83476
48.63177 | 30.83942
48.70099 | 30.84383
48.76949 | 30.84004
48.8402 | 30.8498
48.91 | 30.85531
48.97787 | 30.84616
49.04689 | 30.85131
49.11782 | 30.85761
49.18662 | 30.86174
49.25609 | 30.86815
49.32578 | 30.87134
49.39568 | 30.88124
49.46452 | 30.87994
49.53404 | 30.88534
49.60315 | 30.88951
49.6723 | 30.88775
49.74236 | 30.90179
49.81254 | 30.90451
49.8807 | 30.90394
49.95099 | 30.91268
50.02093 | 30.91593
50.08944 | 30.91837
50.15773 | 30.91672
50.22852 | 30.92706
50.29865 | 30.9343
50.36702 | 30.92747
50.43653 | 30.93738
50.50747 | 30.94312
50.57573 | 30.94401
50.64476 | 30.94836
50.71421 | 30.95111
50.7841 | 30.96123
50.85317 | 30.96354
50.92313 | 30.97162
50.99261 | 30.97954
51.06181 | 30.97917
51.13147 | 30.9887
51.2012 | 30.98948
51.26897 | 30.98939
51.33926 | 31.00027
51.40958 | 31.00847
51.4787 | 31.01315
51.54722 | 31.01062
51.618 | 31.02096
51.68769 | 31.02642
51.75559 | 31.02046
51.82466 | 31.03053
51.89561 | 31.0391
51.9644 | 31.0433
52.03387 | 31.05002
52.10366 | 31.05495
52.17355 | 31.06591
52.24233 | 31.06855
52.31178 | 31.07464
52.38097 | 31.07944
52.4501 | 31.07834
52.52015 | 31.08914
52.59018 | 31.09257
52.65841 | 31.09368
52.72878 | 31.10274
52.79872 | 31.10612
52.86725 | 31.10854
52.9356 | 31.10761
53.00639 | 31.11963
53.07631 | 31.12777
53.14474 | 31.12413
53.21421 | 31.136
53.28522 | 31.14325
53.35331 | 31.14322
53.42241 | 31.14899
53.49183 | 31.15335
53.5618 | 31.16512
53.63094 | 31.1682
53.70097 | 31.17858
53.77038 | 31.18608
53.83958 | 31.186
53.90922 | 31.19904
53.97898 | 31.20155
54.04677 | 31.20057
54.11706 | 31.21115
54.18731 | 31.21614
54.2565 | 31.22412
54.325 | 31.22429
54.39579 | 31.23875
54.4655 | 31.24633
54.53339 | 31.24181
54.60248 | 31.25356
54.67345 | 31.26348
54.74223 | 31.26848
54.81171 | 31.2739
54.88144 | 31.27813
54.95133 | 31.2857
55.02005 | 31.28654
55.08951 | 31.29263
55.15867 | 31.29885
55.22784 | 31.29962
55.29792 | 31.31381
55.36807 | 31.31745
55.43623 | 31.32048
55.50656 | 31.33091
55.57652 | 31.33592
55.64498 | 31.33978
55.71331 | 31.33838
55.78408 | 31.34971
55.85408 | 31.35938
55.92246 | 31.35703
55.99199 | 31.37111
56.06295 | 31.38073
56.1312 | 31.38323
56.20032 | 31.38796
56.26981 | 31.39245
56.33963 | 31.40648
56.40875 | 31.41086
56.47875 | 31.4198
56.5482 | 31.42627
56.6174 | 31.42467
56.68704 | 31.43699
56.75671 | 31.44064
56.82449 | 31.44241
56.89474 | 31.45591
56.96512 | 31.46765
57.03426 | 31.47529
57.10283 | 31.47674
57.17356 | 31.49073
57.24323 | 31.50022
57.31113 | 31.4962
57.38026 | 31.50718
57.45124 | 31.51693
57.51994 | 31.51926
57.58941 | 31.52692
57.65922 | 31.53364
57.72908 | 31.54673
57.79784 | 31.54754
57.86734 | 31.55451
57.93648 | 31.5611
58.00575 | 31.56409
58.07575 | 31.57844
58.14587 | 31.58351
58.214 | 31.5839
58.28435 | 31.59261
58.3543 | 31.59575
58.42271 | 31.59818
58.49108 | 31.59739
58.56192 | 31.61029
58.63187 | 31.62017
58.70032 | 31.61706
58.76987 | 31.62831
58.84061 | 31.63537
58.90897 | 31.63887
58.97805 | 31.64042
59.04752 | 31.64333
59.1173 | 31.65135
59.18651 | 31.65251
59.2565 | 31.66152
59.32597 | 31.67033
59.39516 | 31.67067
59.46486 | 31.6811
59.53454 | 31.6799
59.60232 | 31.67785
59.67261 | 31.68861
59.74292 | 31.69522
59.81205 | 31.69963
59.88068 | 31.69616
59.95138 | 31.70545
60.02105 | 31.71216
60.08894 | 31.70578
60.15802 | 31.71737
60.22902 | 31.72756
60.29773 | 31.73201
60.36723 | 31.7372
60.43704 | 31.74095
60.50689 | 31.74936
60.57571 | 31.74933
60.64512 | 31.75459
60.71422 | 31.75809
60.78344 | 31.75967
60.85353 | 31.77266
60.92358 | 31.77746
60.99172 | 31.77944
61.0621 | 31.79108
61.13206 | 31.797
61.2005 | 31.80002
61.26893 | 31.79963
61.33975 | 31.81314
61.40969 | 31.8249
61.47804 | 31.82275
61.54766 | 31.83462
61.61855 | 31.84111
61.6867 | 31.84362
61.75577 | 31.84769
61.82526 | 31.85381
61.89507 | 31.86548
61.96425 | 31.86762
62.03431 | 31.8758
62.10374 | 31.88073
62.173 | 31.88079
62.24266 | 31.89086
62.31223 | 31.89274
62.38004 | 31.89212
62.45033 | 31.90401
62.52065 | 31.91381
62.58973 | 31.92275
62.65827 | 31.92458
62.72912 | 31.93899
62.79868 | 31.94536
62.86664 | 31.94158
62.93584 | 31.95108
63.00681 | 31.96087
63.07542 | 31.96609
63.14496 | 31.97232
63.21476 | 31.97633
63.28467 | 31.98727
63.35336 | 31.98719
63.42288 | 31.99572
63.49201 | 32.00189
63.56122 | 32.00541
63.63125 | 32.02032
63.70145 | 32.02728
63.76952 | 32.02915
63.83991 | 32.0399
63.90992 | 32.04679
63.97824 | 32.05123
64.04675 | 32.04845
64.11747 | 32.05971
64.18739 | 32.0677
64.25578 | 32.06578
64.32539 | 32.07792
64.3963 | 32.08887
64.46448 | 32.09177
64.53358 | 32.09841
64.60315 | 32.10429
64.6729 | 32.11762
64.74208 | 32.12004
64.81204 | 32.12903
64.88152 | 32.13601
64.95077 | 32.13774
65.02035 | 32.1518
65.08997 | 32.15567
65.15785 | 32.15841
65.22814 | 32.17227
65.29848 | 32.18092
65.36757 | 32.18861
65.43619 | 32.19083
65.50696 | 32.20742
65.57658 | 32.21725
65.64445 | 32.21491
65.71369 | 32.2261
65.78466 | 32.23628
65.85326 | 32.24358
65.92272 | 32.25408
65.99256 | 32.26357
66.06236 | 32.27872
66.13124 | 32.2825
66.20065 | 32.29093
66.26984 | 32.29641
66.33904 | 32.30211
66.40909 | 32.31892
66.47884 | 32.32619
66.54735 | 32.33182
66.61761 | 32.34472
66.6876 | 32.35228
66.75593 | 32.3601
66.82448 | 32.36212
66.89535 | 32.38027
66.96517 | 32.39199
67.03352 | 32.39351
67.10323 | 32.4079
67.17404 | 32.42042
67.24229 | 32.42602
67.31136 | 32.43476
67.38094 | 32.44313
67.4506 | 32.45716
67.51986 | 32.46146
67.58982 | 32.47387
67.65927 | 32.48379
67.72845 | 32.48969
67.79819 | 32.50627
67.86778 | 32.51488
67.93562 | 32.52137
68.00598 | 32.53684
68.07633 | 32.54958
68.14528 | 32.56028
68.21399 | 32.5628
68.28475 | 32.57893
68.35427 | 32.58635
68.42215 | 32.5859
68.4914 | 32.60117
68.56236 | 32.6142
68.63103 | 32.62119
68.70055 | 32.63282
68.77039 | 32.64367
68.84019 | 32.66032
68.909 | 32.66337
68.97844 | 32.67612
69.04759 | 32.68518
69.11685 | 32.69165
69.18689 | 32.70756
69.25684 | 32.71432
69.32509 | 32.71967
69.39543 | 32.73381
69.46541 | 32.74321
69.53369 | 32.7525
69.60223 | 32.75588
69.67316 | 32.77258
69.74293 | 32.7834
69.81134 | 32.78461
69.88098 | 32.79724
69.9518 | 32.80686
70.02001 | 32.81143
70.08915 | 32.81615
70.15862 | 32.82332
70.22835 | 32.83501
70.29769 | 32.83875
70.36768 | 32.85041
70.437 | 32.85745
70.50622 | 32.85847
70.57598 | 32.87184
70.64558 | 32.8758
70.71341 | 32.87704
70.78385 | 32.88735
70.85408 | 32.89448
70.92299 | 32.89961
70.99175 | 32.90053
71.06257 | 32.91358
71.1321 | 32.91955
71.20001 | 32.91576
71.26931 | 32.92639
71.34017 | 32.93415
71.40884 | 32.93787
71.4783 | 32.94341
71.54828 | 32.94578
71.61795 | 32.95392
71.68674 | 32.95142
71.75621 | 32.95724
71.82533 | 32.96171
71.8946 | 32.96539
71.96463 | 32.97768
72.03466 | 32.98
72.1029 | 32.98284
72.17329 | 32.99509
72.24328 | 32.99997
72.31144 | 33.0018
72.38012 | 32.99957
72.45094 | 33.01132
72.52071 | 33.01581
72.5891 | 33.01262
72.65877 | 33.02309
72.72936 | 33.03039
72.79782 | 33.03443
72.86689 | 33.03978
72.93653 | 33.04256
73.00622 | 33.05573
73.07547 | 33.06035
73.14546 | 33.07306
73.21492 | 33.07863
73.28409 | 33.07927
73.35377 | 33.08959
73.42331 | 33.08933
73.49115 | 33.08981
73.56153 | 33.101
73.63179 | 33.10855
73.70079 | 33.11574
73.76952 | 33.11569
73.84043 | 33.13107
73.90979 | 33.13745
73.97774 | 33.13234
74.04699 | 33.1412
74.11794 | 33.14779
74.18645 | 33.14676
74.25597 | 33.15218
74.32593 | 33.15777
74.39569 | 33.17064
74.4645 | 33.17091
74.53396 | 33.18041
74.60312 | 33.18572
74.67237 | 33.18754
74.74248 | 33.20042
74.81247 | 33.20555
74.88071 | 33.20903
74.95104 | 33.21764
75.02104 | 33.22279
75.0892 | 33.22512
75.1579 | 33.22632
75.22875 | 33.24267
75.29845 | 33.25214
75.36682 | 33.25333
75.43661 | 33.2661
75.50743 | 33.27608
75.57564 | 33.28131
75.6447 | 33.28584
75.71437 | 33.28934
75.78394 | 33.29811
75.8532 | 33.30052
75.92318 | 33.31081
75.99258 | 33.31826
76.06181 | 33.32148
76.13152 | 33.33397
76.20103 | 33.33917
76.26897 | 33.34173
76.33935 | 33.35566
76.4097 | 33.36423
76.47853 | 33.37144
76.5473 | 33.3707
76.6181 | 33.38237
76.68757 | 33.38547
76.75548 | 33.38192
76.8248 | 33.39125
76.89571 | 33.40036
76.96435 | 33.40544
77.03388 | 33.41255
77.1038 | 33.41794
77.17349 | 33.42918
77.24235 | 33.4291
77.31173 | 33.43904
77.3809 | 33.44352
77.45016 | 33.44703
77.52025 | 33.45983
77.59019 | 33.46411
77.6584 | 33.46698
77.72876 | 33.47855
77.79879 | 33.4839
77.86694 | 33.48897
77.93565 | 33.48865
78.0065 | 33.50448
78.07626 | 33.51199
78.14466 | 33.50891
78.2144 | 33.5163
78.28523 | 33.51766
78.35337 | 33.51367
78.42243 | 33.51396
78.49212 | 33.51477
78.56174 | 33.51856
78.63103 | 33.51706
78.70102 | 33.5238
78.77041 | 33.52394
78.83968 | 33.52074
78.90941 | 33.52524
78.97887 | 33.51867
79.04673 | 33.51278
79.11716 | 33.51415
79.1875 | 33.51159
79.25634 | 33.50699
79.32512 | 33.49739
79.39598 | 33.49965
79.46543 | 33.49241
79.53332 | 33.475
79.60267 | 33.46843
79.67362 | 33.45731
79.74223 | 33.44265
79.81168 | 33.424
79.88161 | 33.39685
79.95132 | 33.36369
80.02028 | 33.30167
80.08986 | 33.19821

## 239
239 | 239
Dehnung | Standardkraft
% | N/mm²
0 | 0.1452461
7.340103e-05 | 0.1148664
0.0001450205 | 0.08917375
0.0002276825 | 0.06637341
0.0002681893 | 0.04783386
0.0004077357 | 0.03036866
0.001333264 | 0.02022819
0.002945052 | 0.01881808
0.004639763 | 0.01828519
0.006296035 | 0.02046914
0.00795912 | 0.02313077
0.009610035 | 0.02734564
0.01129541 | 0.03107501
0.01297086 | 0.03460988
0.01462469 | 0.03973673
0.01632327 | 0.04462035
0.01797689 | 0.04963444
0.01962675 | 0.05565324
0.02130821 | 0.06173032
0.02300286 | 0.06787777
0.02466632 | 0.07397045
0.0263458 | 0.08119313
0.02799339 | 0.08756374
0.02966074 | 0.09504977
0.03131041 | 0.1014329
0.03301129 | 0.1081647
0.03467808 | 0.1161023
0.03631928 | 0.1235028
0.03797792 | 0.1315104
0.03964435 | 0.1404112
0.04128309 | 0.1480277
0.04296079 | 0.1560211
0.04460514 | 0.1641522
0.0462849 | 0.1722204
0.04795392 | 0.1801587
0.04961818 | 0.1890325
0.0512975 | 0.1973217
0.05292821 | 0.2063484
0.0546298 | 0.2153606
0.05629096 | 0.2237224
0.05796996 | 0.2322652
0.05963972 | 0.2414678
0.06130404 | 0.2505223
0.06298005 | 0.2597516
0.06465882 | 0.2690822
0.06633914 | 0.2771891
0.06800676 | 0.2869901
0.06970589 | 0.2964553
0.07134591 | 0.3055418
0.07303394 | 0.3137747
0.07468023 | 0.3227423
0.07634647 | 0.3316301
0.07803865 | 0.3415529
0.07966053 | 0.3501714
0.08135009 | 0.3585527
0.0830001 | 0.3671825
0.08464679 | 0.3759283
0.08632774 | 0.3859211
0.08800272 | 0.3938771
0.08965346 | 0.4020337
0.09130236 | 0.4113392
0.09301338 | 0.4201461
0.09465791 | 0.4289422
0.09629083 | 0.4360756
0.09797742 | 0.4471638
0.09962176 | 0.4609685
0.1013069 | 0.4706748
0.1029309 | 0.4786612
0.1045843 | 0.4863188
0.1062799 | 0.4936599
0.1079065 | 0.5040895
0.109609 | 0.51346
0.1113392 | 0.5264209
0.1129471 | 0.5411271
0.1146101 | 0.549492
0.1162588 | 0.5597612
0.1179398 | 0.5698954
0.1196039 | 0.5780308
0.1212547 | 0.5891653
0.1229536 | 0.5987868
0.1246057 | 0.6081316
0.1262658 | 0.6169629
0.1279231 | 0.6257958
0.1299927 | 0.6321608
0.1311792 | 0.6358803
0.1328628 | 0.6441406
0.1345755 | 0.6528154
0.1362632 | 0.6722091
0.1380174 | 0.6768849
0.1394952 | 0.6829423
0.1411892 | 0.6921216
0.1429006 | 0.7028511
0.1445439 | 0.7121092
0.1462377 | 0.7210438
0.1478933 | 0.7305243
0.1495497 | 0.7392158
0.1512293 | 0.7495545
0.1529243 | 0.7600655
0.1545588 | 0.7697093
0.1562587 | 0.7799565
0.1579427 | 0.7898191
0.1596164 | 0.7988362
0.1612781 | 0.8099375
0.1629635 | 0.8190189
0.1646081 | 0.8286324
0.1662578 | 0.8377042
0.1679377 | 0.8468682
0.169621 | 0.8565605
0.1712954 | 0.8656327
0.172937 | 0.8755416
0.1746017 | 0.8850954
0.1762633 | 0.8940105
0.1779642 | 0.9036563
0.1795948 | 0.9121623
0.1812713 | 0.9209569
0.1829033 | 0.9303433
0.1845973 | 0.9408485
0.1862664 | 0.9505006
0.1879438 | 0.9600061
0.189578 | 0.9689508
0.1912865 | 0.9781533
0.1929305 | 0.9874906
0.1946425 | 0.9975009
0.1963016 | 1.005756
0.1979773 | 1.015044
0.1996557 | 1.023621
0.2012987 | 1.033808
0.2030025 | 1.042681
0.2047018 | 1.052278
0.2063598 | 1.061849
0.2079909 | 1.070371
0.2097159 | 1.079989
0.2113318 | 1.089661
0.2130098 | 1.098127
0.214669 | 1.107175
0.2163324 | 1.11717
0.2180206 | 1.126524
0.2196799 | 1.135279
0.221329 | 1.144898
0.2230044 | 1.153556
0.2246576 | 1.161781
0.2263224 | 1.171324
0.2279906 | 1.179812
0.2296993 | 1.190785
0.2313335 | 1.19853
0.2329866 | 1.208733
0.2346608 | 1.217796
0.2363322 | 1.228358
0.2379819 | 1.236447
0.2396397 | 1.245828
0.2413152 | 1.25506
0.2429866 | 1.264792
0.2446432 | 1.274859
0.2463221 | 1.284671
0.2479911 | 1.294269
0.2496615 | 1.303325
0.2505312 | 1.308329
0.2521786 | 1.316895
0.2538419 | 1.326046
0.2555061 | 1.336185
0.2596048 | 1.389056
0.2794272 | 1.55418
0.2987839 | 1.70707
0.3154805 | 1.831645
0.3329541 | 1.96453
0.3514353 | 2.105472
0.3702471 | 2.249213
0.3893856 | 2.394854
0.4091264 | 2.541909
0.4291382 | 2.69147
0.4497727 | 2.843462
0.4704334 | 2.998789
0.4917052 | 3.157328
0.5131688 | 3.297619
0.5344424 | 3.429657
0.5552499 | 3.560598
0.5756484 | 3.698677
0.5958565 | 3.85157
0.6161205 | 4.00194
0.6370062 | 4.152537
0.6577219 | 4.3055
0.6787463 | 4.458291
0.6994444 | 4.611484
0.7206141 | 4.762287
0.7417532 | 4.912321
0.7632616 | 5.060046
0.7844217 | 5.206746
0.805194 | 5.35098
0.8254227 | 5.494191
0.8456291 | 5.636348
0.866106 | 5.779842
0.8867793 | 5.92411
0.9079132 | 6.066263
0.9286132 | 6.206847
0.9495427 | 6.345057
0.9702958 | 6.485417
0.9914851 | 6.628057
1.012344 | 6.772701
1.033427 | 6.915836
1.054166 | 7.057169
1.074878 | 7.195588
1.095591 | 7.333644
1.116366 | 7.472099
1.137591 | 7.609489
1.158047 | 7.750694
1.17943 | 7.89174
1.200388 | 8.035611
1.221454 | 8.176964
1.242081 | 8.314083
1.262684 | 8.448428
1.283054 | 8.582546
1.303944 | 8.71806
1.325073 | 8.856349
1.346102 | 8.996565
1.367049 | 9.135993
1.387738 | 9.274924
1.408658 | 9.41132
1.429357 | 9.54721
1.450609 | 9.681933
1.471193 | 9.815765
1.491563 | 9.94807
1.511651 | 10.08111
1.532159 | 10.21579
1.552813 | 10.35302
1.574101 | 10.49072
1.595656 | 10.6277
1.616839 | 10.76283
1.637963 | 10.89628
1.658944 | 11.03042
1.679977 | 11.16402
1.700577 | 11.29804
1.721428 | 11.42874
1.741661 | 11.55741
1.762236 | 11.68316
1.782722 | 11.8101
1.803733 | 11.93837
1.824703 | 12.06992
1.84587 | 12.20379
1.867503 | 12.33837
1.888703 | 12.47199
1.909723 | 12.60164
1.930209 | 12.72703
1.950596 | 12.84768
1.97059 | 12.9692
1.991294 | 13.09221
2.011843 | 13.2194
2.032646 | 13.3487
2.053362 | 13.47847
2.07426 | 13.60759
2.095316 | 13.73598
2.11661 | 13.86465
2.138237 | 13.99213
2.159206 | 14.11897
2.179852 | 14.24401
2.200061 | 14.37019
2.22064 | 14.49544
2.241145 | 14.62261
2.262371 | 14.74827
2.28333 | 14.87313
2.304371 | 14.9959
2.325197 | 15.11925
2.346274 | 15.24475
2.367263 | 15.37272
2.38822 | 15.50037
2.409281 | 15.62494
2.429799 | 15.74578
2.450475 | 15.86363
2.471003 | 15.98088
2.491788 | 16.098
2.512362 | 16.21687
2.533331 | 16.33797
2.554337 | 16.45982
2.575259 | 16.58017
2.596031 | 16.69639
2.616602 | 16.80886
2.637097 | 16.9194
2.657633 | 17.03102
2.678853 | 17.14494
2.699905 | 17.26224
2.721138 | 17.38005
2.741901 | 17.49737
2.762934 | 17.61189
2.783768 | 17.72409
2.804952 | 17.83494
2.826009 | 17.94468
2.846571 | 18.05404
2.866968 | 18.16333
2.887276 | 18.27393
2.908025 | 18.38559
2.928921 | 18.49836
2.95051 | 18.60961
2.97162 | 18.71997
2.99279 | 18.8281
3.013614 | 18.93576
3.034536 | 19.04263
3.055036 | 19.14939
3.075632 | 19.25395
3.09604 | 19.35655
3.116247 | 19.45712
3.136801 | 19.5562
3.15748 | 19.65774
3.178752 | 19.75984
3.199403 | 19.86524
3.221019 | 19.97233
3.24249 | 20.08127
3.263811 | 20.18752
3.28462 | 20.28789
3.305187 | 20.38325
3.325439 | 20.47622
3.3458 | 20.57038
3.36676 | 20.66622
3.3875 | 20.76434
3.408539 | 20.86192
3.42931 | 20.96005
3.450499 | 21.05629
3.471563 | 21.15216
3.493158 | 21.24609
3.514317 | 21.33869
3.535004 | 21.42932
3.555262 | 21.51896
3.575482 | 21.60779
3.595938 | 21.69708
3.616501 | 21.78717
3.637675 | 21.87625
3.658384 | 21.96448
3.679377 | 22.05135
3.700109 | 22.13904
3.721151 | 22.22805
3.741992 | 22.31894
3.763069 | 22.4101
3.783914 | 22.49889
3.804661 | 22.58444
3.825396 | 22.66705
3.846191 | 22.74969
3.867136 | 22.83297
3.887798 | 22.91928
3.909117 | 23.00697
3.930114 | 23.09502
3.951178 | 23.18001
3.971871 | 23.26023
3.992603 | 23.33744
4.013031 | 23.41347
4.033755 | 23.49134
4.054974 | 23.57171
4.075953 | 23.65435
4.096987 | 23.73643
4.117613 | 23.81663
4.138545 | 23.89353
4.159216 | 23.96895
4.180368 | 24.04161
4.201064 | 24.11438
4.221563 | 24.18515
4.24177 | 24.25697
4.262126 | 24.32796
4.282818 | 24.40128
4.303798 | 24.47518
4.325374 | 24.54877
4.346578 | 24.62074
4.367861 | 24.69064
4.388734 | 24.76113
4.409814 | 24.83169
4.43045 | 24.90278
4.451274 | 24.97211
4.471717 | 25.03961
4.492045 | 25.10479
4.512679 | 25.16952
4.533485 | 25.23483
4.554523 | 25.30181
4.57554 | 25.37223
4.597251 | 25.44393
4.61855 | 25.51494
4.639736 | 25.58214
4.660331 | 25.64507
4.680746 | 25.70407
4.700813 | 25.76141
4.721108 | 25.81872
4.741873 | 25.87809
4.762536 | 25.9397
4.7834 | 26.00138
4.804065 | 26.0638
4.825242 | 26.12484
4.846238 | 26.18599
4.867872 | 26.24531
4.889082 | 26.30391
4.910017 | 26.36079
4.930358 | 26.41749
4.950701 | 26.47435
4.971289 | 26.53117
4.992039 | 26.58801
5.013347 | 26.64281
5.034126 | 26.69712
5.055227 | 26.74927
5.076035 | 26.80233
5.097228 | 26.85556
5.118091 | 26.91043
5.13916 | 26.96382
5.159941 | 27.0152
5.180533 | 27.06425
5.201183 | 27.11115
5.221857 | 27.15741
5.242597 | 27.20382
5.263171 | 27.25283
5.284347 | 27.30372
5.305195 | 27.35455
5.326155 | 27.40392
5.346721 | 27.45075
5.367319 | 27.49545
5.387723 | 27.53946
5.408356 | 27.58526
5.429676 | 27.63374
5.450739 | 27.68368
5.471948 | 27.73254
5.492725 | 27.78019
5.513821 | 27.82551
5.534608 | 27.87018
5.555868 | 27.91285
5.57679 | 27.95493
5.597387 | 27.99506
5.617666 | 28.03548
5.638039 | 28.07732
5.658782 | 28.12051
5.679763 | 28.16417
5.701387 | 28.20604
5.722495 | 28.2464
5.743692 | 28.28517
5.764484 | 28.32365
5.785386 | 28.36252
5.805801 | 28.4017
5.826417 | 28.4397
5.846808 | 28.47499
5.867008 | 28.50813
5.887578 | 28.54113
5.908297 | 28.57477
5.929367 | 28.60988
5.950253 | 28.64777
5.971836 | 28.68719
5.99329 | 28.7275
6.014572 | 28.76558
6.035409 | 28.79943
6.055979 | 28.82938
6.076268 | 28.85804
6.096537 | 28.88738
6.117476 | 28.91913
6.138187 | 28.95466
6.159225 | 28.99048
6.179972 | 29.02709
6.201127 | 29.06168
6.222208 | 29.09549
6.2437 | 29.12741
6.264978 | 29.15796
6.285701 | 29.18619
6.306039 | 29.21471
6.326274 | 29.24275
6.34681 | 29.27094
6.367233 | 29.29998
6.388439 | 29.3277
6.40917 | 29.35584
6.430071 | 29.38287
6.450832 | 29.41061
6.471872 | 29.43934
6.492787 | 29.46879
6.513731 | 29.49733
6.534694 | 29.52462
6.555387 | 29.55023
6.576157 | 29.57363
6.596849 | 29.59728
6.617787 | 29.62069
6.638508 | 29.64636
6.659658 | 29.67379
6.680872 | 29.70215
6.701882 | 29.72871
6.722727 | 29.7524
6.743381 | 29.77315
6.763886 | 29.7926
6.784334 | 29.81332
6.805516 | 29.83605
6.82652 | 29.86085
6.847586 | 29.88546
6.868354 | 29.90905
6.889168 | 29.93042
6.909895 | 29.9506
6.930759 | 29.97011
6.951839 | 29.98832
6.972296 | 30.00642
6.992679 | 30.02392
7.012798 | 30.04304
7.033522 | 30.06276
7.054241 | 30.08482
7.075676 | 30.10655
7.097039 | 30.1282
7.118299 | 30.14783
7.139284 | 30.16652
7.160315 | 30.18539
7.181183 | 30.20511
7.201872 | 30.22528
7.222645 | 30.24307
7.242896 | 30.2592
7.263492 | 30.27291
7.284017 | 30.28714
7.305099 | 30.3021
7.326069 | 30.31987
7.347277 | 30.34072
7.368886 | 30.36241
7.390061 | 30.383
7.411065 | 30.3994
7.431628 | 30.41226
7.45198 | 30.42191
7.472016 | 30.43116
7.492654 | 30.44144
7.513252 | 30.45518
7.533979 | 30.47053
7.554731 | 30.48708
7.575505 | 30.50304
7.596617 | 30.51729
7.617744 | 30.53204
7.639409 | 30.54626
7.660418 | 30.55961
7.681237 | 30.57196
7.701493 | 30.58415
7.722055 | 30.59647
7.742581 | 30.60968
7.763623 | 30.62294
7.784737 | 30.63577
7.805525 | 30.64805
7.826519 | 30.65959
7.847424 | 30.67236
7.868548 | 30.68628
7.889325 | 30.70116
7.910442 | 30.71459
7.931113 | 30.72666
7.951768 | 30.73613
7.972333 | 30.74432
7.99315 | 30.75218
8.013833 | 30.76128
8.034512 | 30.77246
8.05573 | 30.78439
8.076562 | 30.79639
8.097431 | 30.80661
8.117924 | 30.81493
8.138611 | 30.82102
8.158946 | 30.8276
8.179745 | 30.83563
8.201015 | 30.84649
8.222105 | 30.8594
8.24324 | 30.87187
8.264027 | 30.8832
8.285105 | 30.89197
8.305899 | 30.89985
8.327257 | 30.90662
8.348217 | 30.91194
8.368547 | 30.9166
8.38884 | 30.92129
8.409346 | 30.92818
8.430083 | 30.93621
8.451101 | 30.94513
8.472728 | 30.95345
8.493763 | 30.96063
8.514877 | 30.96653
8.535675 | 30.97208
8.556575 | 30.97791
8.57704 | 30.9843
8.597599 | 30.99027
8.617955 | 30.99427
8.638215 | 30.99736
8.658723 | 30.99958
8.679443 | 31.00376
8.700499 | 31.00956
8.721397 | 31.01833
8.74297 | 31.02904
8.764478 | 31.04072
8.785806 | 31.04969
8.80656 | 31.05521
8.827214 | 31.05623
8.847494 | 31.05567
8.867794 | 31.05668
8.888771 | 31.05951
8.909455 | 31.06646
8.93046 | 31.0738
8.951248 | 31.08205
8.972391 | 31.08857
8.993462 | 31.09485
9.014904 | 31.09936
9.036154 | 31.10315
9.056925 | 31.10579
9.077246 | 31.10765
9.097473 | 31.10995
9.117967 | 31.11215
9.138426 | 31.11565
9.159594 | 31.11719
9.180301 | 31.11883
9.201206 | 31.11899
9.221991 | 31.12022
9.243043 | 31.12287
9.263945 | 31.12713
9.28492 | 31.13194
9.305884 | 31.13558
9.326451 | 31.13761
9.34725 | 31.13835
9.367921 | 31.1389
9.388893 | 31.13999
9.409604 | 31.14309
9.430732 | 31.14796
9.4519 | 31.15404
9.47285 | 31.15943
9.493751 | 31.16201
9.514377 | 31.16232
9.534928 | 31.16071
9.555414 | 31.16086
9.576562 | 31.16279
9.597535 | 31.16783
9.618606 | 31.17285
9.639363 | 31.17712
9.660218 | 31.18005
9.681015 | 31.18152
9.701824 | 31.18223
9.722983 | 31.18128
9.743454 | 31.18052
9.763846 | 31.17883
9.783938 | 31.1791
9.804634 | 31.18016
9.825271 | 31.18424
9.846673 | 31.18812
9.868106 | 31.19116
9.889321 | 31.19329
9.910376 | 31.19362
9.931363 | 31.19467
9.952332 | 31.19605
9.972909 | 31.1977
9.99374 | 31.19752
10.01403 | 31.19583
10.03457 | 31.19257
10.05508 | 31.1902
10.07604 | 31.18864
10.09704 | 31.18947
10.11815 | 31.19306
10.13982 | 31.19675
10.16103 | 31.20075
10.18212 | 31.20152
10.20268 | 31.19908
10.22311 | 31.19323
10.24315 | 31.18766
10.26359 | 31.18292
10.28428 | 31.18143
10.30495 | 31.18221
10.32577 | 31.18358
10.34649 | 31.18563
10.36757 | 31.18581
10.3886 | 31.18715
10.41021 | 31.18778
10.43145 | 31.18801
10.45233 | 31.18775
10.47263 | 31.18684
10.49312 | 31.18577
10.51365 | 31.18535
10.53442 | 31.18579
10.55572 | 31.18528
10.5765 | 31.18492
10.59759 | 31.18326
10.61842 | 31.18244
10.63957 | 31.1828
10.66039 | 31.18428
10.68146 | 31.18542
10.70227 | 31.18555
10.72289 | 31.18434
10.7435 | 31.18133
10.76418 | 31.17827
10.78491 | 31.17456
10.80545 | 31.17323
10.82662 | 31.17355
10.84753 | 31.17502
10.86846 | 31.17478
10.88904 | 31.17221
10.90971 | 31.1678
10.93008 | 31.16342
10.9507 | 31.1602
10.97193 | 31.15939
10.99302 | 31.16015
11.01424 | 31.16041
11.035 | 31.16102
11.05599 | 31.15901
11.07676 | 31.15686
11.09794 | 31.15475
11.11898 | 31.15263
11.13956 | 31.14926
11.15993 | 31.14605
11.18025 | 31.144
11.20103 | 31.14388
11.22184 | 31.14543
11.24344 | 31.14662
11.26459 | 31.14681
11.28575 | 31.14561
11.30662 | 31.14349
11.32752 | 31.1417
11.34815 | 31.14042
11.36857 | 31.13876
11.3891 | 31.13597
11.40922 | 31.13147
11.4298 | 31.1264
11.45034 | 31.12259
11.47133 | 31.12024
11.49236 | 31.12087
11.51371 | 31.12414
11.53532 | 31.12779
11.55662 | 31.13041
11.57757 | 31.12872
11.59816 | 31.12432
11.61855 | 31.1172
11.63875 | 31.11119
11.65958 | 31.1058
11.68031 | 31.1036
11.70131 | 31.10288
11.7221 | 31.1037
11.74315 | 31.10375
11.76422 | 31.10295
11.78547 | 31.1022
11.80699 | 31.09988
11.82779 | 31.09693
11.84834 | 31.09178
11.86838 | 31.08661
11.88885 | 31.08165
11.90922 | 31.07844
11.93026 | 31.07425
11.95112 | 31.06994
11.97188 | 31.06533
11.99273 | 31.06191
12.01367 | 31.06095
12.0348 | 31.0617
12.05562 | 31.06347
12.07675 | 31.06257
12.09739 | 31.06016
12.11819 | 31.05596
12.13888 | 31.05153
12.15977 | 31.04769
12.18063 | 31.04537
12.20145 | 31.04537
12.22279 | 31.04656
12.24374 | 31.04861
12.26476 | 31.04841
12.28536 | 31.04572
12.306 | 31.0404
12.3264 | 31.0351
12.34726 | 31.03152
12.36842 | 31.03017
12.38941 | 31.03038
12.41033 | 31.03065
12.43107 | 31.03005
12.45201 | 31.0276
12.47265 | 31.02436
12.49383 | 31.01956
12.51448 | 31.01469
12.53496 | 31.00843
12.55513 | 31.00439
12.57554 | 31.00144
12.59621 | 31.00029
12.61724 | 31.00049
12.6388 | 31.00049
12.65994 | 30.99963
12.68114 | 30.9972
12.70206 | 30.99544
12.72317 | 30.99433
12.74384 | 30.99359
12.76467 | 30.99152
12.78513 | 30.98846
12.80546 | 30.98423
12.82602 | 30.97952
12.84682 | 30.97596
12.86795 | 30.97336
12.88886 | 30.97386
12.91038 | 30.97624
12.93173 | 30.97876
12.95292 | 30.97879
12.97369 | 30.97583
12.9942 | 30.96998
13.01438 | 30.96226
13.03446 | 30.95588
13.05525 | 30.95102
13.07574 | 30.94989
13.09665 | 30.94911
13.11732 | 30.94959
13.13844 | 30.94956
13.15951 | 30.94889
13.18087 | 30.9474
13.20232 | 30.94466
13.22327 | 30.94146
13.24382 | 30.93767
13.26406 | 30.93456
13.28472 | 30.93218
13.30525 | 30.9307
13.32654 | 30.92844
13.34736 | 30.92568
13.36835 | 30.92223
13.3892 | 30.91908
13.41031 | 30.91691
13.43125 | 30.91606
13.4522 | 30.91555
13.47317 | 30.91444
13.4937 | 30.91132
13.5144 | 30.90625
13.53493 | 30.90051
13.55579 | 30.89512
13.57638 | 30.8913
13.59722 | 30.88958
13.61831 | 30.88913
13.63915 | 30.88835
13.65991 | 30.88573
13.68052 | 30.88147
13.70113 | 30.87645
13.7213 | 30.87132
13.74253 | 30.86855
13.76369 | 30.86772
13.83376 | 30.86734
13.90364 | 30.85608
13.97193 | 30.84757
14.0424 | 30.84595
14.1123 | 30.83921
14.18033 | 30.82643
14.24916 | 30.81137
14.32008 | 30.81521
14.38957 | 30.80661
14.45809 | 30.79157
14.52792 | 30.79086
14.5987 | 30.786
14.66679 | 30.77412
14.736 | 30.76552
14.80567 | 30.75717
14.87527 | 30.75671
14.94449 | 30.74491
15.01451 | 30.74333
15.08378 | 30.73422
15.15313 | 30.72259
15.22281 | 30.71904
15.29225 | 30.70537
15.36019 | 30.69174
15.43066 | 30.69202
15.50101 | 30.68815
15.56974 | 30.68076
15.63867 | 30.66952
15.70947 | 30.67478
15.7787 | 30.66523
15.84673 | 30.64798
15.91615 | 30.64775
15.98699 | 30.64325
16.05552 | 30.63509
16.12513 | 30.62983
16.19508 | 30.62442
16.26466 | 30.62396
16.3336 | 30.60994
16.40308 | 30.60682
16.47213 | 30.59683
16.54153 | 30.58766
16.61162 | 30.58895
16.68146 | 30.57934
16.74964 | 30.57075
16.82013 | 30.57153
16.89001 | 30.56499
16.9581 | 30.55741
17.02693 | 30.54917
17.09787 | 30.55698
17.16743 | 30.55107
17.236 | 30.5386
17.30572 | 30.54192
17.37648 | 30.54026
17.44455 | 30.53015
17.51369 | 30.52351
17.58335 | 30.51817
17.65292 | 30.51946
17.72226 | 30.50932
17.79223 | 30.51378
17.86155 | 30.5077
17.93093 | 30.50007
18.00067 | 30.5037
18.07005 | 30.49494
18.13797 | 30.48724
18.20845 | 30.49015
18.27874 | 30.48716
18.34749 | 30.48395
18.41643 | 30.47439
18.48723 | 30.48183
18.55654 | 30.47505
18.62449 | 30.46351
18.69394 | 30.46683
18.76478 | 30.46841
18.83336 | 30.4633
18.90292 | 30.46006
18.97287 | 30.4579
19.04248 | 30.45865
19.11124 | 30.44659
19.18078 | 30.44717
19.24981 | 30.44255
19.31928 | 30.4384
19.38934 | 30.44237
19.45923 | 30.43725
19.52738 | 30.4304
19.59787 | 30.43438
19.66781 | 30.43411
19.73595 | 30.43115
19.80473 | 30.42091
19.87575 | 30.43005
19.94519 | 30.42651
20.01373 | 30.4193
20.08348 | 30.42537
20.15434 | 30.427
20.2222 | 30.41856
20.29145 | 30.4157
20.36106 | 30.41252
20.4308 | 30.41829
20.49994 | 30.41172
20.5701 | 30.41787
20.63929 | 30.41676
20.70877 | 30.41283
20.77834 | 30.41694
20.84783 | 30.40973
20.91563 | 30.40209
20.98619 | 30.4093
21.0564 | 30.40764
21.12522 | 30.40632
21.19397 | 30.40224
21.26505 | 30.41448
21.3342 | 30.41032
21.40224 | 30.40141
21.47167 | 30.40958
21.54255 | 30.41367
21.61108 | 30.40882
21.68068 | 30.40709
21.75059 | 30.40441
21.82031 | 30.40679
21.88902 | 30.39746
21.95856 | 30.3998
22.02757 | 30.39483
22.09704 | 30.39082
22.16703 | 30.39585
22.23705 | 30.39347
22.30521 | 30.38762
22.3757 | 30.39184
22.44563 | 30.38923
22.51371 | 30.38586
22.5825 | 30.37654
22.65338 | 30.38499
22.72293 | 30.38307
22.79144 | 30.37496
22.86123 | 30.37971
22.93201 | 30.37899
23.00006 | 30.37301
23.0693 | 30.37031
23.13896 | 30.36801
23.2086 | 30.37249
23.2778 | 30.3651
23.34779 | 30.36919
23.41715 | 30.36655
23.48648 | 30.36353
23.55614 | 30.36863
23.62558 | 30.36459
23.69352 | 30.35917
23.76398 | 30.36769
23.83423 | 30.37068
23.90304 | 30.37335
23.97197 | 30.36889
24.04281 | 30.37924
24.11211 | 30.3741
24.18007 | 30.3637
24.2495 | 30.36933
24.32043 | 30.37302
24.38887 | 30.37315
24.45838 | 30.38042
24.5283 | 30.38256
24.59802 | 30.39018
24.6669 | 30.3846
24.73636 | 30.38899
24.80548 | 30.38953
24.87486 | 30.3905
24.94488 | 30.3998
25.01477 | 30.39826
25.08303 | 30.39534
25.15335 | 30.40279
25.22332 | 30.40316
25.2914 | 30.40276
25.36023 | 30.39596
25.43123 | 30.40737
25.50073 | 30.40784
25.56922 | 30.40297
25.63905 | 30.4141
25.7098 | 30.41917
25.77785 | 30.4154
25.84701 | 30.41713
25.91672 | 30.41885
25.98625 | 30.42852
26.05559 | 30.42627
26.12554 | 30.43434
26.19485 | 30.43404
26.26421 | 30.43264
26.33389 | 30.44036
26.40343 | 30.43799
26.47128 | 30.43645
26.54181 | 30.44509
26.61207 | 30.44919
26.68078 | 30.45114
26.74968 | 30.44574
26.82055 | 30.45793
26.88982 | 30.45742
26.95776 | 30.45083
27.02722 | 30.45892
27.09817 | 30.46296
27.16673 | 30.46181
27.23622 | 30.46463
27.30623 | 30.46616
27.37582 | 30.47069
27.44468 | 30.46347
27.51411 | 30.46637
27.58326 | 30.4656
27.6526 | 30.46449
27.72265 | 30.47099
27.79243 | 30.46926
27.86077 | 30.46794
27.93122 | 30.47479
28.0011 | 30.47608
28.06923 | 30.47615
28.13808 | 30.4688
28.20899 | 30.47932
28.27857 | 30.47791
28.347 | 30.46944
28.41674 | 30.47814
28.48746 | 30.48103
28.55564 | 30.47723
28.62478 | 30.4789
28.69443 | 30.47812
28.764 | 30.48307
28.83343 | 30.47932
28.9034 | 30.4884
28.97268 | 30.48854
29.04201 | 30.48725
29.11171 | 30.49294
29.18119 | 30.48918
29.24911 | 30.48675
29.31953 | 30.49705
29.38983 | 30.49901
29.45854 | 30.49908
29.52748 | 30.49572
29.59837 | 30.50758
29.6677 | 30.50812
29.73569 | 30.50241
29.80512 | 30.50946
29.87578 | 30.51468
29.94447 | 30.51558
30.01401 | 30.51807
30.084 | 30.52076
30.15354 | 30.5273
30.2224 | 30.52347
30.29182 | 30.52856
30.36094 | 30.52922
30.43032 | 30.52775
30.50044 | 30.53678
30.57028 | 30.53408
30.63857 | 30.5319
30.70904 | 30.53825
30.77895 | 30.53887
30.847 | 30.53507
30.91583 | 30.52757
30.98674 | 30.53629
31.0563 | 30.53636
31.12477 | 30.52845605
31.19454 | 30.53605
31.2653 | 30.53717
31.33347 | 30.5326
31.40255 | 30.53179
31.47231 | 30.53118
31.54186 | 30.53623
31.61124 | 30.52977
31.68122 | 30.53384
31.75054 | 30.53093
31.81978 | 30.52676
31.88942 | 30.53318
31.95889 | 30.52859
32.02684 | 30.52637
32.0973 | 30.53572
32.16755 | 30.54093
32.23635 | 30.54382
32.30532 | 30.53981
32.3762 | 30.55215
32.44541 | 30.5495
32.51336 | 30.54117
32.58279 | 30.54761
32.6536 | 30.55014
32.72208 | 30.55078
32.79164 | 30.55316
32.86164 | 30.5574
32.93129 | 30.56635
33.00024 | 30.56349
33.06966 | 30.57019
33.13873 | 30.572
33.20813 | 30.57229
33.27821 | 30.58276
33.34812 | 30.58186
33.41638 | 30.57998
33.48674 | 30.58563
33.5567 | 30.58595
33.62473 | 30.5875
33.69362 | 30.58547
33.7645 | 30.60071
33.83409 | 30.60481
33.90252 | 30.60279
33.97237 | 30.61581
34.04309 | 30.62144
34.11128 | 30.62171
34.18032 | 30.62616
34.25006 | 30.63055
34.31959 | 30.63763
34.38892 | 30.63659
34.45883 | 30.6481
34.52819 | 30.65262
34.59747 | 30.65657
34.66723 | 30.6683
34.73666 | 30.6706
34.80465 | 30.67152
34.87511 | 30.68329
34.94539 | 30.68977
35.01408 | 30.69336
35.08303 | 30.69305
35.15386 | 30.71081
35.22312 | 30.71285
35.29109 | 30.70844
35.36055 | 30.7208
35.43139 | 30.72946
35.50003 | 30.73236
35.56958 | 30.73893
35.63953 | 30.74383
35.70912 | 30.75288
35.77795 | 30.74994
35.84746 | 30.75823
35.91648 | 30.7596
35.98585 | 30.76325
36.05593 | 30.77561
36.12583 | 30.77903
36.19411 | 30.78104
36.26451 | 30.79103
36.33446 | 30.79533
36.40252 | 30.79817
36.47143 | 30.7953
36.54228 | 30.80988
36.61181 | 30.81211
36.68034 | 30.81038
36.75013 | 30.81955
36.82086 | 30.82474
36.88893 | 30.82107
36.95806 | 30.82236
37.02782 | 30.82501
37.09737 | 30.83541
37.16671 | 30.83361
37.23674 | 30.84354
37.30603 | 30.84575
37.37542 | 30.84541
37.44507 | 30.85373
37.51438 | 30.85119
37.58239 | 30.8498
37.65284 | 30.85984
37.72314 | 30.86313
37.79185 | 30.86582
37.86081 | 30.86183
37.93172 | 30.8748
38.00094 | 30.87376
38.06892 | 30.86632
38.13841 | 30.87628
38.20923 | 30.88515
38.27778 | 30.88743
38.34727 | 30.89112
38.41726 | 30.89748
38.48675 | 30.90554
38.55577 | 30.90099
38.62519 | 30.90545
38.69428 | 30.90623
38.76367 | 30.90862
38.8338 | 30.91949
38.90359 | 30.91762
38.97193 | 30.91678
39.04235 | 30.92423
39.1123 | 30.92476
39.18026 | 30.92686
39.24924 | 30.92439
39.32006 | 30.93788
39.38963 | 30.94023
39.45808 | 30.9373
39.52794 | 30.94794
39.59864 | 30.95536
39.66674 | 30.95417
39.73585 | 30.95571
39.80564 | 30.95802
39.87517 | 30.96497
39.9446 | 30.96291
40.01447 | 30.97012
40.08375 | 30.97176
40.15309 | 30.97273
40.22279 | 30.97997
40.29216 | 30.97959
40.36015 | 30.97854
40.43062 | 30.98955
40.50096 | 30.99543
40.56962 | 30.99929
40.63862 | 30.9973
40.70953 | 31.01176
40.77873 | 31.01334
40.84666 | 31.00798
40.91619 | 31.01609
40.98705 | 31.02191
41.05547 | 31.02259
41.12505 | 31.0281
41.19504 | 31.03296
41.26461 | 31.04052
41.3335 | 31.03665
41.40302 | 31.0451
41.47202 | 31.04749
41.54149 | 31.05029
41.61153 | 31.06051
41.68137 | 31.06139
41.74957 | 31.06197
41.82007 | 31.07282
41.88993 | 31.0757
41.95799 | 31.07731
42.02681 | 31.07555
42.09786 | 31.09304
42.16726 | 31.09611
42.23582 | 31.09459
42.30566 | 31.10533
42.37641 | 31.112
42.44447 | 31.113
42.51362 | 31.11899
42.58341 | 31.12331
42.65295 | 31.13247
42.72219 | 31.13124
42.79224 | 31.1412
42.86151 | 31.14569
42.93087 | 31.14902
43.00057 | 31.15852
43.07002 | 31.15976
43.13794 | 31.16243
43.20846 | 31.17587
43.27878 | 31.18304
43.34741 | 31.18576
43.4164 | 31.18387
43.4872 | 31.19833
43.55641 | 31.19834
43.62439 | 31.19516
43.69397 | 31.20722
43.76478 | 31.21638
43.83327 | 31.2211
43.90288 | 31.22934
43.97291 | 31.23242
44.0424 | 31.24188
44.11134 | 31.239
44.18071 | 31.24567
44.24981 | 31.24765
44.31917 | 31.2531
44.38932 | 31.2651
44.45907 | 31.26944
44.52744 | 31.27416
44.59787 | 31.28407
44.66773 | 31.28864
44.73579 | 31.29245
44.80473 | 31.29071
44.87569 | 31.3071
44.94516 | 31.30845
45.01364 | 31.30778
45.08356 | 31.31749
45.15444 | 31.32301
45.2223 | 31.3213
45.29139 | 31.32275
45.36111 | 31.32687
45.4307 | 31.33692
45.5001 | 31.3356
45.57002 | 31.34441
45.63938 | 31.34624
45.7087 | 31.34898
45.7784 | 31.35767
45.84778 | 31.35476
45.91576 | 31.35167
45.98618 | 31.35922
46.05646 | 31.36459
46.12507 | 31.36941
46.19418 | 31.3678
46.2651 | 31.38081
46.33422 | 31.38107
46.40214 | 31.37563
46.47177 | 31.3843
46.54253 | 31.39073
46.61111 | 31.39277
46.68062 | 31.39983
46.75062 | 31.40392
46.82011 | 31.41091
46.88911 | 31.4087
46.95847 | 31.41723
47.02755 | 31.41877
47.09697 | 31.42224
47.16711 | 31.43379
47.23693 | 31.43451
47.30517 | 31.4333
47.37571 | 31.44126
47.44561 | 31.44218
47.51354 | 31.44341
47.58255 | 31.44039
47.65346 | 31.4539
47.72291 | 31.45475
47.79135 | 31.45177
47.86129 | 31.46416
47.93192 | 31.46996
48.00014 | 31.46844
48.06917 | 31.46821
48.13904 | 31.46989
48.20847 | 31.47738
48.27814 | 31.47918
48.3478 | 31.48792
48.41716 | 31.48887
48.48648 | 31.48868
48.55619 | 31.49379
48.62547 | 31.49125
48.69355 | 31.48947
48.76396 | 31.49825
48.8343 | 31.50052
48.90286 | 31.50242
48.97205 | 31.49797
49.04286 | 31.50836
49.11205 | 31.50663
49.17994 | 31.49837
49.2495 | 31.50379
49.32024 | 31.50738
49.3889 | 31.50742
49.45839 | 31.51207
49.52838 | 31.51565
49.59784 | 31.52289
49.6669 | 31.51998
49.73635 | 31.52595
49.80537 | 31.52669
49.87475 | 31.5282
49.94493 | 31.53597
50.0147 | 31.53199
50.08307 | 31.52898
50.15346 | 31.53307
50.22335 | 31.53175
50.29127 | 31.53033
50.36031 | 31.52564
50.43118 | 31.5381
50.50077 | 31.5394
50.56925 | 31.53691
50.63922 | 31.54448
50.7098 | 31.54835
50.77786 | 31.54597
50.84695 | 31.54609
50.91682 | 31.54698
50.98625 | 31.5527
51.0556 | 31.54852
51.1255 | 31.55642
51.19485 | 31.55776
51.26419 | 31.55672
51.33392 | 31.56221
51.40327 | 31.55709
51.47129 | 31.55402
51.54183 | 31.56086
51.61214 | 31.56502
51.68068 | 31.5652
51.74982 | 31.56058
51.82063 | 31.56914
51.88978 | 31.56661
51.95774 | 31.55853
52.02726 | 31.56272
52.09806 | 31.56629
52.16667 | 31.56611
52.23622 | 31.56489
52.3062 | 31.56495
52.37572 | 31.56817
52.44467 | 31.55927
52.51416 | 31.56053
52.58317 | 31.55678
52.65263 | 31.55668
52.72264 | 31.56421
52.79242 | 31.5623
52.86071 | 31.56227
52.93126 | 31.57154
53.00108 | 31.57355
53.06912 | 31.57462
53.13812 | 31.57075
53.20911 | 31.5845
53.27837 | 31.58653
53.34699 | 31.58332
53.41683 | 31.59044
53.48749 | 31.59306
53.55548 | 31.59026
53.62463 | 31.59183
53.69447 | 31.59539
53.76401 | 31.60383
53.83337 | 31.60173
53.90334 | 31.61193
53.97262 | 31.61404
54.04203 | 31.61457
54.11171 | 31.62268
54.1811 | 31.62152
54.24909 | 31.62069
54.31958 | 31.62882
54.38982 | 31.6328
54.4584 | 31.63528
54.52758 | 31.63245
54.5984 | 31.64567
54.66753 | 31.64386
54.73551 | 31.6382
54.80512 | 31.64825
54.87596 | 31.65597
54.94445 | 31.65805
55.01397 | 31.66154
55.084 | 31.66503
55.15342 | 31.67332
55.22242 | 31.67107
55.29179 | 31.67927
55.36091 | 31.68261
55.43033 | 31.68705
55.50044 | 31.70014
55.57021 | 31.70121
55.6386 | 31.70354
55.709 | 31.71649
55.7789 | 31.72439
55.84686 | 31.72647
55.91579 | 31.72431
55.98677 | 31.73982
56.05616 | 31.74425
56.12468 | 31.74502
56.19461 | 31.75799
56.26524 | 31.76739
56.33337 | 31.76979
56.40253 | 31.77448
56.47237 | 31.7791
56.54185 | 31.79076
56.61116 | 31.79165
56.68116 | 31.80148
56.7504 | 31.80199
56.8198 | 31.80411
56.88948 | 31.81339
56.95877 | 31.81273
57.02678 | 31.8152
57.09731 | 31.82674
57.16763 | 31.83413
57.23618 | 31.83802
57.30528 | 31.83759
57.37619 | 31.85403
57.44528 | 31.85462
57.51329 | 31.85069
57.58288 | 31.86031
57.65369 | 31.86703
57.72217 | 31.86925
57.79172 | 31.87363
57.86174 | 31.88008
57.93121 | 31.88938
58.0002 | 31.88923
58.06966 | 31.8967
58.13874801 | 31.89777
58.2082 | 31.9018
58.27832 | 31.9134
58.34799 | 31.91333
58.4163 | 31.91249
58.4868 | 31.92215
58.55662 | 31.9253
58.62456 | 31.92622
58.6936 | 31.92578
58.76457 | 31.94187
58.834 | 31.942
58.90257 | 31.93661
58.97248 | 31.94461
59.04353 | 31.94909
59.11114 | 31.9453
59.18022 | 31.94718
59.25008 | 31.94964
59.31951 | 31.95478
59.389 | 31.95338
59.45886 | 31.96268
59.52816 | 31.96343
59.59756 | 31.96446
59.6673 | 31.97158
59.73657 | 31.96935
59.80463 | 31.968
59.87513 | 31.97534
59.94545 | 31.98179
60.01398 | 31.98468
60.08319 | 31.98059
60.15399 | 31.98938
60.22309 | 31.98721
60.29105 | 31.98115
60.36069 | 31.98817
60.43142 | 31.99282
60.5 | 31.99584
60.5695 | 31.99976
60.6396 | 32.0029
60.70908 | 32.0119
60.77806 | 32.00841
60.84741 | 32.01354
60.91646 | 32.01211
60.98591 | 32.01319
61.05602 | 32.0219
61.12577 | 32.02208
61.19405 | 32.02223
61.26455 | 32.02956
61.33444 | 32.03133
61.40239 | 32.03052
61.47145 | 32.02756
61.54244 | 32.04199
61.61177 | 32.04438
61.68031 | 32.04032
61.75025 | 32.04686
61.82092 | 32.05167
61.88884 | 32.05013
61.95807 | 32.05201
62.02783 | 32.05599
62.09735 | 32.06451
62.16697 | 32.06275
62.23679 | 32.07418
62.30592 | 32.07558
62.37539 | 32.07848
62.44504 | 32.08414
62.51438 | 32.08199
62.5823 | 32.07863
62.65294 | 32.0863
62.72312 | 32.08816
62.79166 | 32.09159
62.86074 | 32.09106
62.93177 | 32.10574
63.00075 | 32.10416
63.0688 | 32.09853
63.13847 | 32.10466
63.20922 | 32.10888
63.27774 | 32.10681
63.34727 | 32.11007
63.41731 | 32.10909
63.48685 | 32.11268
63.55573 | 32.10598
63.6252 | 32.11099
63.69418 | 32.11046
63.76367 | 32.11094
63.83379 | 32.11495
63.90359 | 32.10961
63.97191 | 32.10014
64.04237 | 32.09995
64.11233 | 32.09418
64.1802 | 32.08368
64.24923 | 32.06817
64.32021 | 32.06958
64.38955 | 32.05675
64.45806 | 32.03908
64.52804 | 32.03258
64.59868 | 32.01673
64.66675 | 31.99266
64.73593 | 31.96767
64.8058 | 31.9387
64.87528 | 31.9087
64.94466 | 31.8578
65.01464 | 31.79978
65.0841 | 31.69304
65.09433 | 30.55633