## Parameter
Kunde
Auftrags-Nr.
Prüfnorm
Art und Bezeichnung
Werkstoff
Probenentnahme
Probentyp
Vorbehandlung
Prüfer
Bemerkung
Maschinendaten

## Ergebnisse
| Bezeichnung Unterserie 1 | Probenbezeichnung | sY | sM | eM | sB | eB | h | b | A0 | Et
|  |  | MPa | MPa | % | MPa | % | mm | mm | mm² | MPa
40_1 | Yellow_40 | 40_1 | 2.658646 | 2.658646 | 6.349402 | 2.331916 | 7.682387 | 1.05 | 2 | 2.1 | 29.65046
40_2 | Yellow_40 | 40_2 |  | 5.294707 | 37.54738 | 4.128419 | 41.22787 | 1.05 | 2.02 | 2.121 | 35.52198
40_3 | Yellow_40 | 40_3 | 3.446791 | 3.446791 | 15.10187 | 3.320607 | 16.78292 | 1.04 | 1.97 | 2.0488 | 28.03747
40_4 | Yellow_40 | 40_4 | 2.523416 | 2.965297 | 9.337219 | 2.647465 | 9.962955 | 1.04 | 1.99 | 2.0696 | 36.64864
40_5 | Yellow_40 | 40_5 |  | 3.505659 | 9.36405 | 3.300861 | 9.758732 | 1.01 | 2 | 2.02 | 34.3343
39_1 | Yellow_39 | 39_1 | 20.48586 | 20.48586 | 8.258188 | 20.26194 | 8.780264 | 1.03 | 2.01 | 2.0703 | 432.2278
39_2 | Yellow_39 | 39_2 |  | 17.68288 | 5.247284 | 16.89009 | 5.533762 | 1.07 | 2.01 | 2.1507 | 421.6922
39_3 | Yellow_39 | 39_3 | 23.15852 | 23.15852 | 11.53767 | 22.23055 | 13.14166 | 1.03 | 2.01 | 2.0703 | 466.472
39_4 | Yellow_39 | 39_4 | 20.89519 | 20.89519 | 11.01594 | 18.93319 | 11.7983 | 1.06 | 2.01 | 2.1306 | 399.671
41_1 | Black_41 | 41_1 |  | 30.78574 | 3.767033 | 30.6453 | 3.788477 | 1.14 | 1.99 | 2.2686 | 807.3445
41_2 | Black_41 | 41_2 |  | 7.904076 | 2.455434 | 7.771033 | 2.476949 | 1.11 | 1.99 | 2.2089 | 335.8471
41_3 | Black_41 | 41_3 |  | 23.67121 | 3.488641 | 22.75776 | 3.512389 | 1.12 | 1.96 | 2.1952 | 696.7109
42_1 | Black_42 | 42_1 |  | 7.715254 | 3.161815 | 7.676171 | 3.223335 | 1.04 | 1.97 | 2.0488 | 200.5226
42_2 | Black_42 | 42_2 | 10.11768 | 10.11768 | 8.870588 | 9.925792 | 10.72409 | 1.07 | 1.98 | 2.1186 | 162.4912
42_3 | Black_42 | 42_3 | 11.70417 | 11.70417 | 8.660705 | 11.58467 | 9.451175 | 1.04 | 1.95 | 2.028 | 204.4877
42_4 | Black_42 | 42_4 | 11.82906 | 11.82906 | 8.632565 | 11.60143 | 9.278951 | 1.04 | 1.97 | 2.0488 | 270.0356
42_5 | Black_42 | 42_5 | 10.17767 | 10.17767 | 7.208678 | 9.981084 | 7.965154 | 1.02 | 2 | 2.04 | 200.6891

## Statistik
Serie | Bezeichnung Unterserie 1 | Probenbezeichnung | sY | sM | eM | sB | eB | h | b | A0 | Et
n = 0 |  |  | MPa | MPa | % | MPa | % | mm | mm | mm² | MPa
x |  |  | 11.6997 | 12.58814 | 9.412027 | 12.11696 | 10.29937 | 1.056471 | 1.99 | 2.102247 | 280.1403
s |  |  | 7.688012 | 8.632996 | 7.983809 | 8.467768 | 8.832863 | 0.0358715 | 0.0203101 | 0.07039746 | 235.1754
n [%] |  |  | 65.71118 | 68.58039 | 84.8256 | 69.88362 | 85.76116 | 3.395409 | 1.020608 | 3.348677 | 83.94915

## 40_1
40_1 | 40_1
Dehnung | Standardkraft
% | N/mm²
0 | 0.08041649
3.888036e-05 | 0.07369906
4.929375e-05 | 0.06812101
4.831876e-05 | 0.06475548
6.60162e-05 | 0.06167073
0.0001408569 | 0.05777026
0.001080255 | 0.05365431
0.002656857 | 0.05317716
0.004312458 | 0.05218759
0.006013336 | 0.05070941
0.007698689 | 0.04972693
0.009364082 | 0.04793344
0.01105926 | 0.04568198
0.01269428 | 0.04534491
0.01435627 | 0.04376375
0.01603015 | 0.04286934
0.01768512 | 0.04192561
0.0193527 | 0.04038569
0.02102608 | 0.03960885
0.02269032 | 0.03887547
0.02437126 | 0.03800764
0.02600294 | 0.03739408
0.02770046 | 0.03704052
0.02937598 | 0.03737196
0.03105943 | 0.03703521
0.03272037 | 0.03592974
0.03441235 | 0.03542544
0.03606127 | 0.03523467
0.03776375 | 0.03446381
0.03946215 | 0.03341582
0.041101 | 0.03313883
0.04277662 | 0.03367808
0.04443243 | 0.03354356
0.04611079 | 0.03312222
0.04779896 | 0.03309645
0.04946562 | 0.03275055
0.05112546 | 0.03240524
0.05277076 | 0.03231885
0.05443592 | 0.03168796
0.05611293 | 0.03184988
0.0577706 | 0.03239495
0.05943847 | 0.0315718
0.06111774 | 0.03139943
0.06274095 | 0.03169547
0.0644099 | 0.03305492
0.06611735 | 0.03251827
0.06776232 | 0.0322087
0.06939749 | 0.03353147
0.07109715 | 0.03339734
0.07274297 | 0.03459046
0.0744338 | 0.0336489
0.07609577 | 0.03360879
0.0777472 | 0.03406835
0.07942248 | 0.03416413
0.08108856 | 0.03395361
0.0827815 | 0.03360795
0.08441403 | 0.035735
0.08613997 | 0.03640394
0.08776986 | 0.03625266
0.08942982 | 0.0379879
0.09112768 | 0.03873977
0.09278913 | 0.0393606
0.09444441 | 0.04053508
0.09612017 | 0.04104913
0.09775673 | 0.04064064
0.09944628 | 0.04102201
0.1011118 | 0.04207494
0.1027698 | 0.04106209
0.1044324 | 0.04101069
0.1061982 | 0.04202761
0.1077905 | 0.04320675
0.1094462 | 0.0438547
0.1110873 | 0.04405975
0.1127445 | 0.0440253
0.1144762 | 0.04346961
0.1160001 | 0.04236455
0.1176879 | 0.04352859
0.1194665 | 0.04496961
0.1210772 | 0.0473539
0.1227411 | 0.04706681
0.1244389 | 0.04766445
0.1260752 | 0.04796306
0.1277562 | 0.04826217
0.1294074 | 0.04837513
0.1310907 | 0.04819729
0.1327702 | 0.04971258
0.1344272 | 0.05128444
0.1361339 | 0.05269061
0.137787 | 0.05223292
0.1394956 | 0.05151023
0.1409906 | 0.05186933
0.1426436 | 0.05200253
0.1444525 | 0.05422165
0.1461101 | 0.05349611
0.148144 | 0.05271016
0.1493034 | 0.05258282
0.151058 | 0.05338488
0.1527231 | 0.05434673
0.1544043 | 0.05450677
0.1560848 | 0.05455883
0.157731 | 0.05657734
0.1593709 | 0.05959408
0.161052 | 0.05910152
0.1627116 | 0.05882844
0.1644134 | 0.05845684
0.1661113 | 0.05865211
0.1677245 | 0.0600557
0.1693814 | 0.06106543
0.171051 | 0.06075899
0.1727211 | 0.06030967
0.1744073 | 0.0610625
0.176067 | 0.06129102
0.1777177 | 0.06239462
0.1794018 | 0.06254051
0.1810926 | 0.06193881
0.1827464 | 0.06334675
0.1844146 | 0.06403683
0.1860683 | 0.06461534
0.1877821 | 0.06523868
0.1894279 | 0.06483326
0.1910856 | 0.06685203
0.1927682 | 0.06758722
0.1944214 | 0.06808247
0.1960649 | 0.06807787
0.1977304 | 0.06783698
0.1993878 | 0.06879108
0.201044 | 0.06917509
0.2027076 | 0.06905972
0.2043743 | 0.0705638
0.2060027 | 0.07172876
0.2076602 | 0.0735063
0.2093452 | 0.07290597
0.2110228 | 0.0732657
0.2126691 | 0.07417613
0.2143436 | 0.07363191
0.2160014 | 0.07581097
0.2176812 | 0.07682184
0.2193515 | 0.07717877
0.2209896 | 0.07705278
0.2226849 | 0.07880304
0.2243673 | 0.07997195
0.226038 | 0.07918882
0.2276755 | 0.08113719
0.2293979 | 0.08212179
0.2310585 | 0.08109984
0.2327145 | 0.08261551
0.2343978 | 0.08225922
0.2360402 | 0.08370605
0.2377013 | 0.08471205
0.2393814 | 0.08588724
0.2410127 | 0.08596231
0.2427216 | 0.08698754
0.2443539 | 0.0883495
0.2460211 | 0.08937924
0.2476858 | 0.08838148
0.2493297 | 0.09129908
0.2501889 | 0.09212098
0.2518628 | 0.0919219
0.2535009 | 0.09218878
0.2589496 | 0.0962826
0.2759411 | 0.1088467
0.2952462 | 0.1227462
0.3174613 | 0.1391795
0.3360478 | 0.1523597
0.3553153 | 0.1665924
0.3749946 | 0.1804469
0.3948283 | 0.1946147
0.4146103 | 0.2084641
0.4344412 | 0.2217217
0.4541054 | 0.2352794
0.4744834 | 0.2496967
0.4949819 | 0.2636749
0.5155951 | 0.277397
0.5362616 | 0.2903144
0.5570803 | 0.3036749
0.5781433 | 0.3171985
0.5992522 | 0.3312363
0.6208579 | 0.3454126
0.6418612 | 0.3587283
0.6626314 | 0.3722717
0.6828427 | 0.3859241
0.703356 | 0.3990218
0.7238155 | 0.4113507
0.7447228 | 0.4241417
0.7658513 | 0.4369928
0.7866363 | 0.4498572
0.8076483 | 0.4628762
0.8285054 | 0.4759446
0.8495795 | 0.4888624
0.8704321 | 0.5017785
0.891547 | 0.5150315
0.9122093 | 0.5278041
0.9329004 | 0.5398866
0.953447 | 0.5524187
0.9739846 | 0.5640483
0.9947529 | 0.5764214
1.015557 | 0.5889263
1.036821 | 0.602129
1.057682 | 0.6148475
1.078658 | 0.6278118
1.099261 | 0.6394848
1.119903 | 0.6512484
1.140317 | 0.6628385
1.161084 | 0.6746779
1.182341 | 0.6870325
1.203445 | 0.6991906
1.22453 | 0.7111774
1.245349 | 0.7230674
1.266357 | 0.7342822
1.287075 | 0.7467972
1.308348 | 0.7594805
1.329076 | 0.7718837
1.349633 | 0.7838085
1.369825 | 0.7956638
1.390283 | 0.8073488
1.411003 | 0.8194241
1.43196 | 0.8317161
1.453544 | 0.8435709
1.47461 | 0.8550399
1.495796 | 0.8672007
1.516617 | 0.8787453
1.537605 | 0.8906414
1.558076 | 0.902348
1.578698 | 0.9145537
1.599119 | 0.925349
1.619393 | 0.9366906
1.639943 | 0.9482299
1.660666 | 0.9602113
1.681734 | 0.9720491
1.702666 | 0.9840701
1.724273 | 0.9965466
1.745804 | 1.008597
1.767064 | 1.020629
1.787809 | 1.032455
1.808355 | 1.043177
1.828621 | 1.054104
1.849121 | 1.064964
1.869864 | 1.075982
1.890461 | 1.087148
1.911473 | 1.099256
1.932176 | 1.110304
1.953339 | 1.121332
1.974358 | 1.132493
1.995812 | 1.143459
2.017096 | 1.154179
2.037897 | 1.165317
2.058217 | 1.176435
2.078401 | 1.187559
2.098922 | 1.198448
2.119428 | 1.20927
2.140606 | 1.219807
2.161418 | 1.230745
2.182337 | 1.241728
2.20309 | 1.252628
2.224129 | 1.26379
2.245122 | 1.275825
2.265997 | 1.286877
2.287045 | 1.298287
2.307709 | 1.30913
2.328481 | 1.320714
2.349164 | 1.331677
2.370058 | 1.342115
2.390775 | 1.352821
2.411797 | 1.36335
2.432955 | 1.374224
2.453906 | 1.385757
2.474727 | 1.39643
2.49536 | 1.406577
2.515944 | 1.416756
2.536313 | 1.427124
2.55744 | 1.437779
2.578449 | 1.448264
2.599598 | 1.458984
2.620382 | 1.469493
2.641223 | 1.479888
2.662063 | 1.49014
2.682896 | 1.499565
2.704083 | 1.508853
2.724584 | 1.518747
2.744996 | 1.528647
2.76516 | 1.538709
2.785818 | 1.549072
2.806588 | 1.559635
2.827919 | 1.569642
2.849271 | 1.579841
2.870489 | 1.589185
2.891521 | 1.598377
2.912453 | 1.607948
2.933423 | 1.618056
2.953995 | 1.628708
2.974784 | 1.638461
2.994976 | 1.647654
3.015471 | 1.656922
3.03592 | 1.666097
3.056922 | 1.675517
3.077907 | 1.684608
3.099079 | 1.69399
3.120736 | 1.70379
3.141986 | 1.713836
3.163098 | 1.723476
3.183622 | 1.732454
3.204031 | 1.741354
3.224057 | 1.75012
3.244598 | 1.758793
3.265314 | 1.768027
3.286052 | 1.777379
3.306904 | 1.786453
3.327717 | 1.796034
3.348904 | 1.805532
3.369966 | 1.814505
3.391614 | 1.82413
3.412715 | 1.833535
3.433514 | 1.842287
3.453842 | 1.851123
3.474311 | 1.860217
3.494782 | 1.869062
3.515578 | 1.878103
3.536785 | 1.886871
3.557504 | 1.895571
3.578504 | 1.903835
3.599311 | 1.912283
3.620515 | 1.921006
3.641302 | 1.929755
3.66235 | 1.939035
3.683068 | 1.948081
3.703709 | 1.956323
3.724327 | 1.964299
3.745052 | 1.972707
3.76589 | 1.981275
3.786485 | 1.989223
3.807639 | 1.997773
3.828562 | 2.006097
3.849551 | 2.014482
3.870123 | 2.022799
3.890812 | 2.031161
3.911203 | 2.038944
3.93189 | 2.046552
3.953138 | 2.054424
3.974273 | 2.062869
3.995373 | 2.071553
4.016203 | 2.080819
4.037199 | 2.089597
4.057963 | 2.097679
4.079197 | 2.105174
4.100133 | 2.112639
4.120498 | 2.119489
4.140793 | 2.126326
4.161194 | 2.134347
4.181909 | 2.141901
4.202784 | 2.149738
4.224428 | 2.157738
4.245516 | 2.165603
4.266718 | 2.173024
4.287584 | 2.180701
4.308543 | 2.188435
4.329065 | 2.195873
4.349621 | 2.203331
4.370115 | 2.210582
4.390328 | 2.217633
4.410877 | 2.224222
4.431584 | 2.231333
4.452721 | 2.239009
4.473593 | 2.246925
4.495072 | 2.255242
4.516583 | 2.262213
4.537896 | 2.269093
4.558745 | 2.276011
4.579336 | 2.283208
4.599598 | 2.290408
4.619743 | 2.297126
4.640635 | 2.303693
4.661281 | 2.310559
4.682251 | 2.317449
4.702964 | 2.324816
4.724115 | 2.331798
4.745184 | 2.339463
4.766502 | 2.346695
4.787897 | 2.354376
4.808692 | 2.361084
4.829115 | 2.36801
4.849338 | 2.374649
4.869934 | 2.380954
4.890335 | 2.388334
4.911463 | 2.395911
4.932331 | 2.403047
4.953184 | 2.410107
4.974285 | 2.416925
4.995025 | 2.42389
5.01606 | 2.431223
5.036913 | 2.438525
5.058032 | 2.44527
5.078581 | 2.451301
5.099385 | 2.456957
5.120006 | 2.462484
5.140945 | 2.468226
5.161682 | 2.474192
5.182626 | 2.480455
5.2039 | 2.486655
5.224816 | 2.493417
5.245677 | 2.499735
5.266293 | 2.505477
5.286902 | 2.509763
5.30725 | 2.515445
5.328271 | 2.521464
5.349346 | 2.527446
5.370413 | 2.533934
5.391282 | 2.539758
5.412095 | 2.54498
5.432934 | 2.550181
5.453664 | 2.5553
5.474885 | 2.560428
5.495449 | 2.564764
5.515939 | 2.569206
5.536073 | 2.573789
5.556727 | 2.579151
5.577414 | 2.584578
5.59865 | 2.590158
5.620161 | 2.594677
5.641307 | 2.598993
5.662422 | 2.603096
5.683396 | 2.605915
5.704409 | 2.608544
5.724983 | 2.61144
5.745789 | 2.614605
5.766062 | 2.618348
5.786486 | 2.622114
5.806977 | 2.625381
5.827864 | 2.627147
5.848906 | 2.627172
5.869914 | 2.625117
5.891588 | 2.621289
5.912874 | 2.618232
5.934013 | 2.616955
5.954673 | 2.616974
5.975187 | 2.617602
5.995253 | 2.618941
6.015572 | 2.620695
6.036399 | 2.622463
6.057002 | 2.624496
6.077921 | 2.627175
6.098632 | 2.630108
6.119786 | 2.633495
6.140805 | 2.636323
6.162364 | 2.639
6.183625 | 2.64185
6.204486 | 2.645374
6.224868 | 2.648223
6.245255 | 2.651204
6.265772 | 2.654379
6.286461 | 2.656401
6.30769 | 2.65736
6.328417 | 2.65819
6.349402 | 2.658646
6.370187 | 2.65851
6.391314 | 2.657446
6.412191 | 2.656053
6.433193 | 2.654817
6.45403 | 2.653957
6.474646 | 2.652796
6.495267 | 2.651503
6.516018 | 2.650366
6.536843 | 2.64973
6.557451 | 2.649281
6.578574 | 2.649356
6.599554 | 2.649859
6.62042 | 2.649773
6.641131 | 2.648983
6.661805 | 2.647462
6.682251 | 2.645999
6.702789 | 2.643952
6.724007 | 2.641434
6.745091 | 2.638606
6.766334 | 2.634211
6.787164 | 2.620937
6.808362 | 2.576892
6.829253 | 2.526472
6.850414 | 2.472798
6.871419 | 2.446522
6.885057 | 2.435236
6.905527 | 2.421387
6.925639 | 2.40989
6.946209 | 2.400524
6.966874 | 2.393858
6.988128 | 2.388949
7.058494 | 2.377013
7.127527 | 2.371803
7.195526 | 2.370895
7.26568 | 2.368263
7.336613 | 2.370772
7.404624 | 2.373606
7.473983 | 2.375175
7.5445 | 2.370491
7.613744 | 2.357229
7.682387 | 2.331916

## 40_2
40_2 | 40_2
Dehnung | Standardkraft
% | N/mm²
0 | 0.1014923
0.0001523453 | 0.09889068
0.0001421784 | 0.09569283
0.0001510472 | 0.09486385
0.0001634423 | 0.09040264
0.0007062026 | 0.09033527
0.002157962 | 0.08889467
0.003769186 | 0.08771071
0.005474178 | 0.08573048
0.007103443 | 0.0864292
0.00877953 | 0.0860164
0.01043973 | 0.08579076
0.0121339 | 0.08616423
0.01379979 | 0.08664656
0.01545008 | 0.08613678
0.01714558 | 0.085637
0.01883882 | 0.08529206
0.02041438 | 0.0867217
0.0221378 | 0.08468139
0.02380971 | 0.08547633
0.02551046 | 0.08522842
0.02717877 | 0.08443347
0.02885904 | 0.08519226
0.03054814 | 0.08424877
0.03219518 | 0.08403872
0.03389975 | 0.08330521
0.03553383 | 0.08292219
0.03719745 | 0.08463371
0.03888634 | 0.08532076
0.04056689 | 0.08426352
0.04219994 | 0.08391655
0.04389212 | 0.08418059
0.04551619 | 0.08326078
0.04719335 | 0.08434704
0.04886798 | 0.08397197
0.05051627 | 0.08344343
0.05218847 | 0.08435005
0.05384091 | 0.08501963
0.05550514 | 0.08535328
0.05716481 | 0.08877634
0.05884843 | 0.08904736
0.06052734 | 0.08893201
0.06217638 | 0.09024505
0.06385113 | 0.08921169
0.06549146 | 0.089161
0.06720162 | 0.08876951
0.0688538 | 0.08984102
0.07054533 | 0.08986191
0.07218532 | 0.08956534
0.07386586 | 0.09066269
0.07553521 | 0.09145542
0.07720025 | 0.09093768
0.07884863 | 0.09324054
0.08053238 | 0.09304006
0.08220263 | 0.09344467
0.08385886 | 0.09338413
0.0855483 | 0.0933794
0.08715861 | 0.09563358
0.08883503 | 0.09557445
0.09048209 | 0.09685903
0.09214896 | 0.09791798
0.09382553 | 0.09830914
0.09545799 | 0.1008013
0.09716703 | 0.100427
0.09878248 | 0.09953206
0.1004781 | 0.09968434
0.1021567 | 0.1017147
0.1038133 | 0.1031924
0.1054785 | 0.1021121
0.1071112 | 0.1043002
0.1088081 | 0.1049328
0.1104543 | 0.1049785
0.112115 | 0.1050538
0.1138155 | 0.1050693
0.115472 | 0.1048566
0.1171212 | 0.1054142
0.1187901 | 0.1041531
0.1204639 | 0.1042078
0.1221398 | 0.1049469
0.1237956 | 0.1043694
0.1254677 | 0.105686
0.1271303 | 0.1058139
0.1288043 | 0.1067999
0.1304365 | 0.1092935
0.132137 | 0.109376
0.133749 | 0.1105548
0.1354316 | 0.1114181
0.1370816 | 0.1134461
0.1387267 | 0.1141259
0.1404314 | 0.1131749
0.1420715 | 0.1133933
0.1437459 | 0.1141025
0.1454302 | 0.1137502
0.1470692 | 0.1146534
0.1487432 | 0.1152946
0.1504011 | 0.1165812
0.1520887 | 0.1170527
0.1537644 | 0.1179711
0.1554395 | 0.1181235
0.1570916 | 0.1196363
0.1589127 | 0.1198408
0.1603981 | 0.1196376
0.1620976 | 0.1204722
0.1636681 | 0.1213626
0.1654852 | 0.1227915
0.1671652 | 0.1222733
0.1688007 | 0.1220039
0.170463 | 0.1209996
0.1721407 | 0.1222833
0.1738069 | 0.1224308
0.1755049 | 0.1228491
0.1771299 | 0.1249051
0.1787874 | 0.1253768
0.1804604 | 0.1264831
0.182147 | 0.1257626
0.1837951 | 0.1269937
0.1854439 | 0.1275238
0.1871406 | 0.129584
0.1887785 | 0.1299905
0.1904388 | 0.13135
0.1920995 | 0.1319625
0.1937907 | 0.1326793
0.1954366 | 0.1336712
0.1970969 | 0.1346821
0.1987759 | 0.1349092
0.2005512 | 0.1364121
0.2020626 | 0.1354828
0.2037711 | 0.1350224
0.2054283 | 0.1383569
0.2071349 | 0.1387529
0.208796 | 0.1397335
0.2104916 | 0.1401124
0.2121491 | 0.1412841
0.2138261 | 0.1416163
0.2154787 | 0.1441137
0.2171604 | 0.143368
0.2188301 | 0.1449514
0.2204876 | 0.1448733
0.2221597 | 0.144475
0.22382 | 0.1435513
0.2254874 | 0.1437135
0.2271343 | 0.1444402
0.2287922 | 0.1464591
0.2304541 | 0.1478088
0.2320947 | 0.1482989
0.2337743 | 0.1487467
0.2354299 | 0.1513279
0.2370962 | 0.1508867
0.2387785 | 0.1522996
0.2404479 | 0.1525456
0.2421031 | 0.1539061
0.2437884 | 0.1540587
0.245468 | 0.1538264
0.2471114 | 0.154898
0.2487637 | 0.1541217
0.2502954 | 0.1547799
0.251943 | 0.1563063
0.2536355 | 0.1567783
0.2553074 | 0.1565377
0.2668425 | 0.1664871
0.2878478 | 0.1799301
0.3092483 | 0.1936456
0.3271607 | 0.2048959
0.3455158 | 0.2169278
0.3644411 | 0.2290398
0.3833728 | 0.2414323
0.4028457 | 0.2540343
0.4227341 | 0.2668943
0.4428593 | 0.2801338
0.4636888 | 0.2933704
0.4841763 | 0.3057487
0.5049768 | 0.3181439
0.5255759 | 0.330872
0.5466922 | 0.3443431
0.5675508 | 0.35683
0.5885667 | 0.3697249
0.6093644 | 0.3827466
0.6299429 | 0.3952089
0.6506687 | 0.4070915
0.6713082 | 0.419448
0.6922292 | 0.4317265
0.712902 | 0.4445879
0.7340757 | 0.4575974
0.7552079 | 0.4701303
0.7761219 | 0.4822894
0.7968867 | 0.4945132
0.8175199 | 0.5068633
0.8380108 | 0.5188823
0.8584484 | 0.531098
0.87961 | 0.5432304
0.9005807 | 0.5551007
0.9217186 | 0.5678492
0.9424993 | 0.580683
0.9633751 | 0.5929666
0.9841831 | 0.6050866
1.005178 | 0.6173251
1.026286 | 0.6291989
1.046753 | 0.6411654
1.067144 | 0.6527574
1.087277 | 0.6639582
1.107971 | 0.6758885
1.12872 | 0.6883655
1.150231 | 0.7010596
1.171557 | 0.7124852
1.192774 | 0.7244639
1.213783 | 0.7359054
1.234824 | 0.7472848
1.255679 | 0.7588482
1.276253 | 0.7706077
1.297017 | 0.7820817
1.317256 | 0.7935846
1.337741 | 0.8051406
1.35822 | 0.8165132
1.379236 | 0.8280884
1.400158 | 0.8405117
1.421295 | 0.8525884
1.442908 | 0.8647259
1.46417 | 0.876594
1.485204 | 0.888288
1.505757 | 0.8996653
1.526169 | 0.9105775
1.546208 | 0.9220196
1.566805 | 0.9331604
1.587489 | 0.9451431
1.608296 | 0.9573241
1.62907 | 0.9684795
1.649942 | 0.979771
1.671089 | 0.9907549
1.692202 | 1.001936
1.713916 | 1.013049
1.735183 | 1.023809
1.755692 | 1.035092
1.775928 | 1.045816
1.796395 | 1.056623
1.816873 | 1.067749
1.83777 | 1.078421
1.858935 | 1.089086
1.87968 | 1.100192
1.900721 | 1.110879
1.921569 | 1.121926
1.942645 | 1.133699
1.963457 | 1.145027
1.984601 | 1.15652
2.005282 | 1.167595
2.025947 | 1.17885
2.046477 | 1.188769
2.067214 | 1.199192
2.087984 | 1.2093
2.108619 | 1.220024
2.12981 | 1.231394
2.150684 | 1.243053
2.17171 | 1.254065
2.1923 | 1.264554
2.212955 | 1.275076
2.233349 | 1.285401
2.254106 | 1.296369
2.275384 | 1.307928
2.296431 | 1.319054
2.317572 | 1.329607
2.33835 | 1.339518
2.359373 | 1.350141
2.380121 | 1.360363
2.401382 | 1.370409
2.422163 | 1.379506
2.442692 | 1.389106
2.462891 | 1.399287
2.483331 | 1.410528
2.504064 | 1.42121
2.524992 | 1.431527
2.546631 | 1.441842
2.567685 | 1.451673
2.588801 | 1.461694
2.609628 | 1.471889
2.630663 | 1.482635
2.651143 | 1.492428
2.671782 | 1.502101
2.692179 | 1.512009
2.712444 | 1.521767
2.732979 | 1.531096
2.753729 | 1.540595
2.774821 | 1.550299
2.79572 | 1.560171
2.817332 | 1.570743
2.838846 | 1.581021
2.860082 | 1.590967
2.880884 | 1.600895
2.901447 | 1.61033
2.921648 | 1.619492
2.941929 | 1.62876
2.962866 | 1.638352
2.983573 | 1.648071
3.004553 | 1.657525
3.025212 | 1.667161
3.046406 | 1.67653
3.067468 | 1.68573
3.088828 | 1.695605
3.10995 | 1.704886
3.130773 | 1.714395
3.151301 | 1.723685
3.171498 | 1.732784
3.192017 | 1.741435
3.212502 | 1.750606
3.233674 | 1.759975
3.254459 | 1.769263
3.275406 | 1.778287
3.296186 | 1.788383
3.317222 | 1.797695
3.338165 | 1.806039
3.359119 | 1.815119
3.380118 | 1.824294
3.400812 | 1.834037
3.421592 | 1.843617
3.442185 | 1.852379
3.463149 | 1.860754
3.483802 | 1.869576
3.504839 | 1.878986
3.526018 | 1.888374
3.546977 | 1.898253
3.567782 | 1.907486
3.58844 | 1.915716
3.609004 | 1.923708
3.629364 | 1.931316
3.650499 | 1.939767
3.671537 | 1.948287
3.692664 | 1.957856
3.713478 | 1.96711
3.734276 | 1.975817
3.75509 | 1.984158
3.775955 | 1.992799
3.797166 | 2.000885
3.817641 | 2.00895
3.838092 | 2.016594
3.858201 | 2.024746
3.87891 | 2.033567
3.899616 | 2.042836
3.920945 | 2.051141
3.942315 | 2.059652
3.96352 | 2.068199
3.984968 | 2.076715
4.005538 | 2.084751
4.02649 | 2.092957
4.047085 | 2.101345
4.067878 | 2.10924
4.088086 | 2.116688
4.108529 | 2.124553
4.129037 | 2.13215
4.149971 | 2.139796
4.170974 | 2.147635
4.192052 | 2.155922
4.213743 | 2.164519
4.234997 | 2.173192
4.256112 | 2.181429
4.276685 | 2.189388
4.297077 | 2.197264
4.317126 | 2.20472
4.337621 | 2.212237
4.358354 | 2.220501
4.379078 | 2.229055
4.399951 | 2.236717
4.420772 | 2.244506
4.441942 | 2.25205
4.463045 | 2.259837
4.484626 | 2.268061
4.50575 | 2.276018
4.526607 | 2.283937
4.546876 | 2.290842
4.567377 | 2.298064
4.587853 | 2.305355
4.608635 | 2.312506
4.629858 | 2.320015
4.65052 | 2.327471
4.671521 | 2.334189
4.69239 | 2.341704
4.713524 | 2.349161
4.734369 | 2.355938
4.755399 | 2.36272
4.776143 | 2.370055
4.796757 | 2.377548
4.817355 | 2.384207
4.83814 | 2.391072
4.858945 | 2.398487
4.879538 | 2.405666
4.90073 | 2.413107
4.921613 | 2.421148
4.942552 | 2.428701
4.963201 | 2.435749
4.98383 | 2.44257
5.004287 | 2.448991
5.024907 | 2.455915
5.046218 | 2.463051
5.067304 | 2.469854
5.088496 | 2.477271
5.109246 | 2.484814
5.13029 | 2.492232
5.151033 | 2.498733
5.172223 | 2.505757
5.193103 | 2.512783
5.213614 | 2.519595
5.23389 | 2.525935
5.254208 | 2.532667
5.275 | 2.539444
5.295834 | 2.54611
5.317447 | 2.553133
5.338577 | 2.56017
5.359781 | 2.566509
5.380615 | 2.572879
5.401618 | 2.579532
5.422158 | 2.585639
5.442672 | 2.592306
5.4632 | 2.598312
5.483398 | 2.603997
5.503984 | 2.609802
5.524574 | 2.615682
5.545719 | 2.621736
5.566663 | 2.628906
5.588092 | 2.635932
5.609616 | 2.642968
5.630911 | 2.649407
5.651807 | 2.655244
5.672387 | 2.660959
5.692664 | 2.665874
5.7128 | 2.67163
5.733673 | 2.677709
5.754318 | 2.684118
5.775278 | 2.690542
5.796014 | 2.696923
5.817154 | 2.70336
5.838221 | 2.709378
5.859533 | 2.715575
5.880963 | 2.721472
5.901761 | 2.727386
5.922219 | 2.732927
5.94241 | 2.738972
5.962962 | 2.744692
5.9834 | 2.751015
6.004497 | 2.756722
6.025354 | 2.76259
6.04619 | 2.767509
6.066996 | 2.772958
6.08806 | 2.778782
6.109105 | 2.78443
6.129986 | 2.790437
6.151084 | 2.796759
6.17166 | 2.802495
6.192447 | 2.80786
6.213054 | 2.813735
6.234008 | 2.819335
6.254599 | 2.824661
6.275656 | 2.830306
6.29693 | 2.836632
6.317799 | 2.842689
6.338743 | 2.848222
6.359363 | 2.854133
6.379954 | 2.859446
6.400332 | 2.86406
6.421292 | 2.869194
6.442367 | 2.874516
6.463473 | 2.880344
6.484312 | 2.885923
6.505111 | 2.891769
6.525954 | 2.89708
6.546677 | 2.901815
6.567915 | 2.906976
6.588506 | 2.911759
6.609012 | 2.916877
6.629127 | 2.922031
6.649767 | 2.927398
6.670499 | 2.932114
6.691645 | 2.937637
6.713176 | 2.943171
6.734284 | 2.948533
6.755452 | 2.953809
6.776394 | 2.959387
6.797416 | 2.964281
6.817978 | 2.969487
6.838766 | 2.974622
6.859134 | 2.979619
6.879505 | 2.983874
6.900048 | 2.988223
6.9209 | 2.993009
6.941917 | 2.998412
6.962882 | 3.003487
6.984512 | 3.009414
7.005754 | 3.01467
7.026963 | 3.019587
7.047657 | 3.02414
7.068142 | 3.028389
7.088245 | 3.032423
7.108604 | 3.03703
7.129364 | 3.041109
7.149989 | 3.045511
7.170904 | 3.050289
7.191653 | 3.055482
7.212765 | 3.060035
7.233812 | 3.065031
7.255392 | 3.070156
7.276628 | 3.075336
7.297467 | 3.079591
7.317898 | 3.083822
7.338271 | 3.088077
7.358842 | 3.092565
7.379425 | 3.097453
7.400696 | 3.101923
7.421395 | 3.106702
7.44238 | 3.111006
7.463174 | 3.115732
7.484281 | 3.120152
7.505167 | 3.124662
7.526182 | 3.129775
7.547057 | 3.133867
7.567595 | 3.137714
7.588267 | 3.141979
7.608926 | 3.145989
7.629833 | 3.149919
7.650425 | 3.154602
7.671515 | 3.159391
7.69257 | 3.163802
7.713428 | 3.168222
7.734112 | 3.172332
7.754798 | 3.176743
7.775237 | 3.180831
7.795706 | 3.185105
7.816968 | 3.189433
7.838041 | 3.194075
7.859279 | 3.198453
7.88005 | 3.20307
7.901132 | 3.207345
7.921915 | 3.212016
7.942996 | 3.216289
7.964022 | 3.220076
7.984578 | 3.223779
8.004899 | 3.228051
8.025128 | 3.232135
8.045926 | 3.235843
8.066636 | 3.240124
8.088165 | 3.24416
8.10941 | 3.247947
8.130511 | 3.251523
8.1514 | 3.255355
8.17239 | 3.258988
8.193086 | 3.262831
8.213532 | 3.267065
8.234144 | 3.271415
8.254327 | 3.275464
8.274861 | 3.280054
8.29535 | 3.283586
8.316524 | 3.286991
8.33746 | 3.290868
8.358761 | 3.295163
8.38041 | 3.299042
8.401708 | 3.303662
8.422698 | 3.307404
8.443346 | 3.310898
8.46381 | 3.313724
8.483902 | 3.316716
8.504671 | 3.319859
8.525378 | 3.323634
8.546246 | 3.327782
8.567035 | 3.331616
8.588049 | 3.335259
8.609156 | 3.33875
8.630296 | 3.342509
8.651846 | 3.34596
8.672683 | 3.349331
8.693235 | 3.353067
8.713399 | 3.356281
8.733977 | 3.35934
8.754381 | 3.362758
8.775315 | 3.366189
8.796309 | 3.369776
8.817002 | 3.373791
8.837964 | 3.377852
8.858881 | 3.381587
8.880098 | 3.38528
8.900883 | 3.389327
8.921943 | 3.392357
8.942592 | 3.395547
8.963284 | 3.398927
8.983929 | 3.401911
9.004814 | 3.405011
9.025629 | 3.408835
9.046413 | 3.412553
9.06772 | 3.415941
9.088593 | 3.419804
9.109556 | 3.423655
9.130183 | 3.426831
9.150892 | 3.429511
9.171259 | 3.432152
9.192045 | 3.43484
9.213186 | 3.438037
9.234173 | 3.441605
9.255156 | 3.445448
9.275913 | 3.449241
9.296912 | 3.452728
9.317562 | 3.456201
9.338794 | 3.45916
9.359529 | 3.461943
9.379991889 | 3.464785
9.400164 | 3.46746
9.420648 | 3.47025
9.441363 | 3.473886
9.4624 | 3.477143
9.48401 | 3.480469
9.505173 | 3.483898
9.526379 | 3.48702
9.547217 | 3.490092
9.568367 | 3.493883
9.58895 | 3.497118
9.609661 | 3.500246
9.630157 | 3.502472
9.650406 | 3.50529
9.670944 | 3.507815
9.691642 | 3.510073
9.712739 | 3.512628
9.733627 | 3.515649
9.755102 | 3.518623
9.776526 | 3.522205
9.797776 | 3.525562
9.818538 | 3.528774
9.839096 | 3.531657
9.859281 | 3.533722
9.879436 | 3.536083
9.900231 | 3.538898
9.920806 | 3.542233
9.941778 | 3.545146
9.962428 | 3.548268
9.983512 | 3.5518
10.00451 | 3.554707
10.02593 | 3.557901
10.04738 | 3.560806
10.06834 | 3.563823
10.08888 | 3.566462
10.10919 | 3.569814
10.12977 | 3.573158
10.15026 | 3.576358
10.17144 | 3.579631
10.19233 | 3.582713
10.21323 | 3.585471
10.2341 | 3.588189
10.25516 | 3.591235
10.27613 | 3.594752
10.29702 | 3.597606
10.31801 | 3.600604
10.33867 | 3.603152
10.35928 | 3.605914
10.37985 | 3.608571
10.40073 | 3.611244
10.42133 | 3.613221
10.44227 | 3.616433
10.46342 | 3.619375
10.48431 | 3.622095
10.5051 | 3.623841
10.52574 | 3.625808
10.54631 | 3.627809
10.56667 | 3.629987
10.58782 | 3.632603
10.60887 | 3.635316
10.63007 | 3.638421
10.65096 | 3.641131
10.67188 | 3.643428
10.69278 | 3.645666
10.71367 | 3.647906
10.73489 | 3.650699
10.7554 | 3.653233
10.77594 | 3.656197
10.79609 | 3.659223
10.81682 | 3.662095
10.83754 | 3.665316
10.85889 | 3.668134
10.88023 | 3.670705
10.90133 | 3.673085
10.92235 | 3.675494
10.94322 | 3.67819
10.96402 | 3.680981
10.98445 | 3.683224
11.00518 | 3.685721
11.02537 | 3.687826
11.04586 | 3.69042
11.06632 | 3.693288
11.08735 | 3.695497
11.10834 | 3.697791
11.12942 | 3.700661
11.15114 | 3.703212
11.17247 | 3.706334
11.19367 | 3.709082
11.21424 | 3.711755
11.23476 | 3.713557
11.25484 | 3.715752
11.27535 | 3.71864
11.29618 | 3.72114
11.31699 | 3.724359
11.33786 | 3.727542
11.35866 | 3.730163
11.37985 | 3.732256
11.40085 | 3.73461
11.42246 | 3.736619
11.44345 | 3.738573
11.46422 | 3.74058
11.48445 | 3.742298
11.50482 | 3.74402
11.52529 | 3.745739
11.54599 | 3.747766
11.56712 | 3.749728
11.5878 | 3.751833
11.60851 | 3.754507
11.62939 | 3.757205
11.65071 | 3.759891
11.67152 | 3.763328
11.69251 | 3.766236
11.71333 | 3.768135
11.73398 | 3.769861
11.7547 | 3.771199
11.77546 | 3.772819
11.79641 | 3.774607
11.81715 | 3.777157
11.83841 | 3.779758
11.85944 | 3.782553
11.88042 | 3.785316
11.90111 | 3.787315
11.9218 | 3.789153
11.9422 | 3.791301
11.96281 | 3.793657
11.984 | 3.796307
12.00495 | 3.798794
12.02603 | 3.801091
12.0468 | 3.803419
12.06776 | 3.805841
12.08847 | 3.808638
12.10957 | 3.810954
12.13045 | 3.813401
12.15096 | 3.815444
12.17124 | 3.817774
12.1915 | 3.819217
12.21231 | 3.821677
12.23309 | 3.82446
12.25466 | 3.826682
12.27585 | 3.829017
12.29703 | 3.83166
12.31798 | 3.833255
12.339 | 3.835402
12.35985 | 3.837388
12.38048 | 3.839613
12.40115 | 3.841509
12.42133 | 3.843512
12.44184 | 3.844932
12.46239 | 3.846283
12.48353 | 3.848093
12.50447 | 3.850134
12.52583 | 3.85218
12.54737 | 3.85499
12.56849 | 3.857256
12.58947 | 3.858621
12.6101 | 3.860278
12.63045 | 3.862178
12.65046 | 3.864734
12.67117 | 3.867213
12.69176 | 3.869799
12.71258 | 3.871839
12.73332 | 3.873783
12.75436 | 3.876185
12.77551 | 3.878812
12.79672 | 3.880936
12.81826 | 3.883545
12.83923 | 3.885628
12.85994 | 3.887974
12.88022 | 3.889556
12.90076 | 3.892189
12.92119 | 3.894735
12.94224 | 3.896833
12.96322 | 3.898197
12.98397 | 3.89945
13.0049 | 3.900628
13.02584 | 3.902337
13.04701 | 3.90416
13.06778 | 3.906626
13.08886 | 3.908268
13.10947 | 3.910444
13.13014 | 3.911832
13.15071 | 3.913117
13.17152 | 3.915392
13.19225 | 3.91706
13.21294 | 3.918783
13.23416 | 3.920551
13.25499 | 3.922602
13.27595 | 3.925077
13.29651 | 3.927019
13.31717 | 3.929082
13.33759 | 3.930888
13.35848 | 3.932312
13.37968 | 3.933949
13.40076 | 3.936782
13.42181 | 3.938626
13.44265 | 3.94069
13.46367 | 3.942195
13.48446 | 3.943548
13.5057 | 3.945428
13.52632 | 3.948037
13.54693 | 3.950329
13.56715 | 3.95252
13.58767 | 3.954729
13.6084 | 3.956859
13.62945 | 3.958551
13.651 | 3.960012
13.67202 | 3.962088
13.69315 | 3.963792
13.714 | 3.965955
13.73501 | 3.96822
13.75541 | 3.97029
13.77605 | 3.972425
13.79642 | 3.974714
13.8167 | 3.976273
13.83723 | 3.978346
13.85804 | 3.979737
13.87939 | 3.981673
13.90003 | 3.983866
13.92166 | 3.98628
13.94306 | 3.988367
13.96433 | 3.990302
13.98507 | 3.992142
14.00565 | 3.993671
14.02587 | 3.994619
14.04615 | 3.996374
14.06711 | 3.998814
14.08769 | 4.00184
14.10869 | 4.004112
14.12944 | 4.006294
14.15061 | 4.008211
14.17167 | 4.009507
14.19306 | 4.011236
14.21434 | 4.012993
14.23506 | 4.014838
14.25543 | 4.015883
14.27573 | 4.017176
14.29631 | 4.018256
14.31686 | 4.019944
14.338 | 4.022154
14.35879 | 4.023781
14.37972 | 4.024839
14.40048 | 4.027036
14.4216 | 4.029231
14.44255 | 4.031349
14.46341 | 4.033407
14.48446 | 4.035231
14.5051 | 4.036565
14.52584 | 4.037996
14.54648 | 4.039701
14.56739 | 4.040972
14.58808 | 4.042527
14.6091 | 4.043919
14.63026 | 4.045601
14.65125 | 4.047422
14.6721 | 4.04933
14.6927 | 4.051282
14.7132 | 4.052513
14.73349 | 4.053922
14.75469 | 4.055495
14.77571 | 4.057587
14.79687 | 4.059658
14.81767 | 4.06217
14.83855 | 4.063924
14.85934 | 4.065101
14.88018 | 4.066345
14.90138 | 4.067654
14.92187 | 4.068946
14.94232 | 4.070461
14.96245 | 4.071874
14.98311 | 4.073815
15.0038 | 4.075952
15.02518 | 4.078013
15.04658 | 4.079633
15.06775 | 4.08183
15.08888 | 4.083271
15.10986 | 4.085211
15.13083 | 4.086906
15.15136 | 4.089131
15.17213 | 4.090573
15.19243 | 4.091564
15.21289 | 4.092412
15.23332 | 4.094102
15.25429 | 4.095783
15.27525 | 4.098013
15.29635 | 4.099936
15.31798 | 4.101893
15.33924 | 4.104289
15.36035 | 4.106794
15.38094 | 4.108349
15.40145 | 4.108946
15.42146 | 4.109671
15.44191 | 4.110667
15.46267 | 4.112428
15.4834 | 4.114626
15.5042 | 4.117039
15.52495 | 4.118588
15.54614 | 4.120642
15.56722 | 4.122321
15.58886 | 4.124062
15.61 | 4.125283
15.63081 | 4.126229
15.65109 | 4.127705
15.67149 | 4.129552
15.69197 | 4.131796
15.71278 | 4.133195
15.73401 | 4.134526
15.75476 | 4.136382
15.77581 | 4.13819
15.7966 | 4.140299
15.81777 | 4.14225
15.83859 | 4.14398
15.85964 | 4.145723
15.88045 | 4.14733
15.90105 | 4.149347
15.92162 | 4.151327
15.94234 | 4.153324
15.96317 | 4.15517
15.98373 | 4.156985
16.00493 | 4.159003
16.02586 | 4.16037
16.04685 | 4.161397
16.06748 | 4.162738
16.08816 | 4.164477
16.10861 | 4.166418
16.12945 | 4.166981
16.15047 | 4.168614
16.17156 | 4.170142
16.19273 | 4.171904
16.21351 | 4.173729
16.23454 | 4.175716
16.25527 | 4.176793
16.27644 | 4.178655
16.29734 | 4.179755
16.31785 | 4.181264
16.3382 | 4.182249
16.35848 | 4.183959
16.37925 | 4.185646
16.40005 | 4.187251
16.42164 | 4.189399
16.44279 | 4.191175
16.46393 | 4.193168
16.48476 | 4.195204
16.50575 | 4.197017
16.5264 | 4.198636
16.54687 | 4.20061
16.5674 | 4.203095
16.58761 | 4.204463
16.60819 | 4.20486
16.62876 | 4.20596
16.64988 | 4.206633
16.67084 | 4.208231
16.69221 | 4.210268
16.71383 | 4.212621
16.7351 | 4.214494
16.75603 | 4.215795
16.77664 | 4.21666
16.79702 | 4.217568
16.81715 | 4.218262
16.83801 | 4.219176
16.85867 | 4.220363
16.8796 | 4.222208
16.90035 | 4.223899
16.92142 | 4.225699
16.94251 | 4.227701
16.96374 | 4.229855
16.98505 | 4.232387
17.00587 | 4.233708
17.02657 | 4.234878
17.0467 | 4.235983
17.06725 | 4.237439
17.08768 | 4.238743
17.10868 | 4.239442
17.12962 | 4.241226
17.15035 | 4.243049
17.17121 | 4.245127
17.19223 | 4.246741
17.21333 | 4.248111
17.23417 | 4.249919
17.25522 | 4.251857
17.27584 | 4.25338
17.29661 | 4.254769
17.31723 | 4.256199
17.33821 | 4.257371
17.35899 | 4.258338
17.37981 | 4.260558
17.40111 | 4.262245
17.42196 | 4.26451
17.44295 | 4.266162
17.46351 | 4.267437
17.48418 | 4.268753
17.50453 | 4.269466
17.52544 | 4.271689
17.54657 | 4.273129
17.5676 | 4.27535
17.58856 | 4.277506
17.60932 | 4.278555
17.63029 | 4.279796
17.65097 | 4.282316
17.67221 | 4.283783
17.6928 | 4.284811
17.71332 | 4.285118
17.73348 | 4.285718
17.75402 | 4.286701
17.77472 | 4.288247
17.7958 | 4.290345
17.81739 | 4.292147
17.83849 | 4.293089
17.85966 | 4.294404
17.88058 | 4.296282
17.90166 | 4.298028
17.92225 | 4.299837
17.94302 | 4.301028
17.96346 | 4.302267
17.98379 | 4.303666
18.00429 | 4.305077
18.02507 | 4.30598
18.04611 | 4.307233
18.06704 | 4.309457
18.08862 | 4.311772
18.10992 | 4.313515
18.13111 | 4.315483
18.15185 | 4.316327
18.17239 | 4.316833
18.19256 | 4.317416
18.21275 | 4.318448
18.23355 | 4.32022
18.25416 | 4.321548
18.27506 | 4.322959
18.29575 | 4.32474
18.31694 | 4.326538
18.33798 | 4.328119
18.35944 | 4.329149
18.38084 | 4.330331
18.4017 | 4.331624
18.42216 | 4.333323
18.44248 | 4.334222
18.46304 | 4.336361
18.48359 | 4.337974
18.50481 | 4.339406
18.52567 | 4.341001
18.54665 | 4.342997
18.56742 | 4.344355
18.58853 | 4.345168
18.60948 | 4.347027
18.63036 | 4.349576
18.65139 | 4.351831
18.67196 | 4.353532
18.69264 | 4.354298
18.71315 | 4.355001
18.73408 | 4.356103
18.75465 | 4.357623
18.77563 | 4.359385
18.7967 | 4.360818
18.81762 | 4.362388
18.83837 | 4.363236
18.85897 | 4.364122
18.87948 | 4.365573
18.89992 | 4.36696
18.92115 | 4.367979
18.94226 | 4.369598
18.96345 | 4.372182
18.98429 | 4.374725
19.00525 | 4.376641
19.02611 | 4.377768
19.04706 | 4.378634
19.06828 | 4.379691
19.08872 | 4.381344
19.10924 | 4.38249
19.12936 | 4.383708
19.15004 | 4.385138
19.1708 | 4.387082
19.19224 | 4.388894
19.21356 | 4.391258
19.23466 | 4.392873
19.25587 | 4.393832
19.27658 | 4.395632
19.29731 | 4.396528
19.31777 | 4.397723
19.33846 | 4.399004
19.35863 | 4.40071
19.37914 | 4.40243
19.39961 | 4.404001
19.42066 | 4.406096
19.44167 | 4.407297
19.46282 | 4.408881
19.48455 | 4.410497
19.50591 | 4.411509
19.52698 | 4.412916
19.54754 | 4.414259
19.56803 | 4.415553
19.58809 | 4.416297
19.60872 | 4.417524
19.62958 | 4.419302
19.65041 | 4.421309
19.67125 | 4.423195
19.69207 | 4.424599
19.71322 | 4.425376
19.73432 | 4.426894
19.7559 | 4.428724
19.77694 | 4.430631
19.79762 | 4.432122
19.8177 | 4.433752
19.83808 | 4.43519
19.85852 | 4.436153
19.8793 | 4.437048
19.90047 | 4.437813
19.92124 | 4.43913
19.9422 | 4.440993
19.96294 | 4.442928
19.98404 | 4.444143
20.0049 | 4.445057
20.02595 | 4.446557
20.04682 | 4.447531
20.06759 | 4.448385
20.08826 | 4.449474
20.10896 | 4.450398
20.12981 | 4.45095
20.15052 | 4.452139
20.17184 | 4.453944
20.19294 | 4.455713
20.21396 | 4.457548
20.23457 | 4.459126
20.25508 | 4.459981
20.27552 | 4.461207
20.29614 | 4.462467
20.31742 | 4.463949
20.33843 | 4.465488
20.35953 | 4.465849
20.38023 | 4.466935
20.40109 | 4.467616
20.42174 | 4.469285
20.44288 | 4.470611
20.46379 | 4.472281
20.48432 | 4.474109
20.50458 | 4.475744
20.52477 | 4.477036
20.54546 | 4.477982
20.56636 | 4.479577
20.58798 | 4.481228
20.60927 | 4.482571
20.63056 | 4.48447
20.65141 | 4.485607
20.67235 | 4.487311
20.6931 | 4.48885
20.71377 | 4.490739
20.73441 | 4.492383
20.75462 | 4.493445
20.77518 | 4.494105
20.7957 | 4.494621
20.8167 | 4.495412
20.8377 | 4.496853
20.85918 | 4.49874
20.88067 | 4.50074
20.90193 | 4.50303
20.92284 | 4.504595
20.94326 | 4.505468
20.96351 | 4.506312
20.98363 | 4.506881
21.00438 | 4.507706
21.025 | 4.509122
21.04594 | 4.510867
21.06665 | 4.512054
21.08765 | 4.513821
21.10877 | 4.515205
21.13009 | 4.516441
21.15166 | 4.517342
21.17258 | 4.518695
21.19323 | 4.519928
21.21336 | 4.521744
21.23391 | 4.523053
21.25437 | 4.524305
21.27555 | 4.525369
21.29651 | 4.526867
21.31738 | 4.528173
21.33824 | 4.528934
21.35918 | 4.529602
21.38032 | 4.531112
21.40116 | 4.532909
21.42229 | 4.53429
21.44284 | 4.535574
21.4635 | 4.536838
21.48406 | 4.537617
21.5045 | 4.538788
21.52544 | 4.539675
21.54632 | 4.540686
21.56754 | 4.542251
21.58836 | 4.544195
21.60928 | 4.546239
21.6298 | 4.54746
21.65043 | 4.548345
21.67087 | 4.54916
21.69185 | 4.549969
21.71303 | 4.551321
21.73414 | 4.553094
21.75517 | 4.55509
21.77595 | 4.556361
21.79699 | 4.557819
21.81781 | 4.558659
21.8391 | 4.559914
21.85974 | 4.561233
21.88028 | 4.562429
21.90042 | 4.563962
21.92099 | 4.5654
21.94166 | 4.567311
21.96288 | 4.568375
21.98436 | 4.569551
22.00543 | 4.571278
22.02654 | 4.572619
22.04737 | 4.573715
22.06831 | 4.575078
22.08874 | 4.57625
22.10943 | 4.5776
22.12975 | 4.578765
22.1501 | 4.579691
22.17058 | 4.580807
22.19142 | 4.582154
22.21246 | 4.583651
22.23339 | 4.58535
22.25505 | 4.587177
22.27644 | 4.589174
22.29774 | 4.590542
22.31841 | 4.591445
22.33898 | 4.592501
22.35914 | 4.593087
22.37952 | 4.593908
22.4004 | 4.59494
22.42113 | 4.596123
22.44208 | 4.597712
22.4628 | 4.599115
22.48399 | 4.600501
22.50506 | 4.6019
22.52652 | 4.603509
22.5477 | 4.604763
22.56848 | 4.605684
22.58882 | 4.606897
22.60904 | 4.608233
22.62953 | 4.609617
22.65008 | 4.611083
22.67133 | 4.61285
22.69208 | 4.614114
22.71306 | 4.614919
22.73383 | 4.616062
22.75495 | 4.616568
22.77586 | 4.6178
22.79687 | 4.61918
22.81776 | 4.62126
22.83842 | 4.622275
22.85918 | 4.623168
22.87982 | 4.624364
22.90071 | 4.625292
22.92138 | 4.626099
22.94254 | 4.627881
22.96365 | 4.628975
22.98461 | 4.630105
23.00537 | 4.63167
23.02603 | 4.632539
23.04648 | 4.633848
23.0669 | 4.634912
23.08811 | 4.635908
23.10907 | 4.637154
23.13021 | 4.638383
23.15095 | 4.640095
23.17188 | 4.641143
23.1926 | 4.642273
23.21359 | 4.643501
23.23468 | 4.644615
23.25518 | 4.645284
23.27558 | 4.64681
23.29576 | 4.647764
23.31645 | 4.649042
23.33716 | 4.650676
23.3586 | 4.652377
23.37997 | 4.653925
23.40118 | 4.655273
23.42223 | 4.656629
23.44314 | 4.657995
23.46405 | 4.659332
23.48468 | 4.661316
23.50547 | 4.662703
23.5257 | 4.663905
23.5462 | 4.665083
23.56663 | 4.665783
23.58762 | 4.667197
23.60862 | 4.668848
23.62975 | 4.670477
23.65139 | 4.67195
23.67265 | 4.673398
23.69369 | 4.675231
23.71422 | 4.676478
23.73471 | 4.67716
23.75462 | 4.678041
23.77532 | 4.678329
23.79603 | 4.678706
23.81675 | 4.679939
23.83754 | 4.681292
23.85842 | 4.682875
23.87955 | 4.684564
23.90069 | 4.686348
23.92236 | 4.687492
23.94342 | 4.688938
23.96419 | 4.690255
23.98442 | 4.690967
24.00485 | 4.692057
24.02536 | 4.693437
24.04616 | 4.694512
24.06739 | 4.695682
24.08812 | 4.696915
24.10915 | 4.698127
24.12995 | 4.699204
24.15103 | 4.70057
24.17186 | 4.702069
24.19301 | 4.7033
24.21376 | 4.704577
24.23439 | 4.705602
24.25498 | 4.706543
24.27572 | 4.707629
24.29652 | 4.708428
24.31711 | 4.709419
24.3383 | 4.710681
24.35919 | 4.712372
24.38014 | 4.713727
24.40076 | 4.714959
24.42151 | 4.715796
24.44194 | 4.71675
24.46262 | 4.717293
24.48387 | 4.718781
24.50488 | 4.720385
24.52606 | 4.72201
24.54682 | 4.723785
24.56788 | 4.725536
24.58863 | 4.726648
24.60977 | 4.727336
24.63059 | 4.728303
24.65117 | 4.7289
24.67145 | 4.730397
24.69182 | 4.731942
24.71255 | 4.733247
24.73347 | 4.734408
24.75497 | 4.735662
24.77603 | 4.737127
24.79724 | 4.737835
24.8181 | 4.738731
24.83909 | 4.739691
24.85967 | 4.740497
24.88023 | 4.741915
24.9007 | 4.743166
24.92086 | 4.743816
24.94139 | 4.744757
24.96206 | 4.745708
24.98319 | 4.746689
25.00417 | 4.747885
25.02567 | 4.750007
25.04719 | 4.751973
25.11677 | 4.75502
25.18508 | 4.756739
25.25483 | 4.764784
25.32546 | 4.770624
25.39377 | 4.772509
25.46294 | 4.774658
25.5327 | 4.779518
25.60232 | 4.783245
25.6716 | 4.786061
25.74142 | 4.790371
25.81066 | 4.794065
25.87993 | 4.797718
25.94976 | 4.801763
26.01905 | 4.804818
26.08738 | 4.807671
26.15784 | 4.813612
26.22809 | 4.817909
26.29673 | 4.821376
26.36549 | 4.824221
26.43627 | 4.829091
26.50568 | 4.833769
26.57368 | 4.83605
26.64324 | 4.841029
26.71417 | 4.846325
26.78272 | 4.849876
26.85204 | 4.854011
26.92189 | 4.85949
26.99151 | 4.863775
27.06045 | 4.866243
27.13001 | 4.870765
27.19925 | 4.876667
27.26859 | 4.879811
27.33861 | 4.884662
27.40831 | 4.885772
27.47652 | 4.889504
27.54687 | 4.894514
27.61695 | 4.897259
27.68521 | 4.900253
27.75411 | 4.902715
27.82503 | 4.907952
27.89461 | 4.912061
27.9629 | 4.915187
28.03253 | 4.918599
28.10319 | 4.923328
28.17149 | 4.926399
28.24069 | 4.930811
28.31038 | 4.934163
28.38007 | 4.93866
28.44936 | 4.941749
28.51928 | 4.945997
28.58847 | 4.948926
28.65766 | 4.951899
28.7275 | 4.956213
28.79711 | 4.959247
28.86514 | 4.961954
28.93556 | 4.966787
29.00578 | 4.96985
29.07442 | 4.973366
29.14317 | 4.976962
29.21402 | 4.981402
29.28352 | 4.986059
29.35161 | 4.986276
29.42112 | 4.990959
29.49201 | 4.994119
29.56049 | 4.997795
29.62987 | 5.000484
29.69971 | 5.004596
29.76926 | 5.009148
29.83817 | 5.013965
29.90776 | 5.01687
29.97699 | 5.020536
30.04639 | 5.023994
30.11639 | 5.029204
30.18615 | 5.031698
30.25436 | 5.034622
30.32471 | 5.039722
30.39476 | 5.043346
30.46296 | 5.046601
30.53186 | 5.047326
30.60275 | 5.052396
30.67232 | 5.053874
30.74061 | 5.056169
30.81023 | 5.061791
30.88099 | 5.06488
30.9493 | 5.068598
31.01852 | 5.071328
31.0883 | 5.075709
31.15794 | 5.079686
31.22722 | 5.082085
31.29704 | 5.085914
31.36627 | 5.088403
31.43547 | 5.090242
31.50525 | 5.09353
31.57485 | 5.095783
31.64291 | 5.098862
31.71338 | 5.104611
31.7836 | 5.106377
31.85226 | 5.108835
31.92106 | 5.110117
31.99183 | 5.115331
32.06122 | 5.117774
32.12931 | 5.119965
32.19878 | 5.123313
32.26971 | 5.126682
32.33818 | 5.130465
32.40754 | 5.132612
32.47735 | 5.135745
32.54682 | 5.138827
32.61587 | 5.141417
32.68557 | 5.144534
32.75479 | 5.147473
32.82418 | 5.149861
32.89424 | 5.153034
32.96393 | 5.155387
33.03213 | 5.157118
33.10245 | 5.16146
33.17243 | 5.163569
33.24069 | 5.166084
33.30958 | 5.167076
33.3806 | 5.172419
33.45013 | 5.175298
33.51844 | 5.177066
33.58821 | 5.180532
33.65913 | 5.184362
33.72713 | 5.185688
33.7963 | 5.188207
33.86607 | 5.192205
33.93565 | 5.195337
34.00492 | 5.197754
34.0747 | 5.201074
34.14398 | 5.203462
34.21322 | 5.205603
34.28304 | 5.209762
34.35264 | 5.213391
34.42074 | 5.214881
34.49119 | 5.217099
34.56142 | 5.220008
34.63001 | 5.222214
34.69876 | 5.223645
34.76956 | 5.227563
34.83896 | 5.229473
34.90704 | 5.23059
34.97658 | 5.233958
35.04748 | 5.23698
35.116 | 5.239038
35.18543 | 5.241988
35.2553 | 5.24508
35.32489 | 5.247361
35.39383 | 5.249546
35.4634 | 5.252202
35.53254 | 5.252174
35.60196 | 5.2533
35.67197 | 5.256895
35.7417 | 5.256647
35.80987 | 5.259023
35.8802 | 5.263115
35.95028 | 5.264262
36.01852 | 5.26518
36.08739 | 5.266584
36.15837 | 5.269462
36.22788 | 5.271057
36.29624 | 5.270295
36.36585 | 5.272166
36.43655 | 5.273466
36.50474 | 5.273785
36.57401 | 5.275918
36.64387 | 5.276867
36.71347 | 5.279538
36.78269 | 5.28045
36.85263 | 5.282007
36.92176 | 5.287216
36.9911 | 5.287391
37.06087 | 5.289772
37.13047 | 5.291229
37.19842 | 5.291151
37.26893 | 5.292727
37.33917 | 5.292773
37.40779 | 5.293051
37.47656 | 5.292871
37.54738 | 5.294707
37.61681 | 5.293964
37.68489 | 5.292262
37.75444 | 5.291897
37.82533 | 5.291558
37.89383 | 5.290741
37.96314 | 5.28972
38.03303 | 5.288698
38.10252 | 5.288875
38.17139 | 5.286371
38.24116 | 5.286559
38.31035 | 5.284359
38.37975 | 5.281737
38.4498 | 5.279979
38.51952 | 5.278473
38.5877 | 5.274602
38.65803 | 5.273009
38.72812 | 5.269569
38.79629 | 5.266361
38.86523 | 5.260059
38.93613 | 5.256919
39.00572 | 5.251117
39.07401 | 5.243774
39.14371 | 5.23643
39.2144 | 5.225959
39.28266 | 5.212786
39.35192 | 5.198212
39.42174 | 5.180273
39.49147 | 5.132374
39.56094 | 4.998367
39.63067 | 4.926334
39.69985 | 4.855176
39.7694 | 4.690253
39.83911 | 4.563998
39.90855 | 4.503563
39.97641 | 4.464394
40.04679 | 4.440391
40.11699 | 4.423525
40.18568 | 4.41337
40.25433 | 4.405787
40.32515 | 4.403568
40.39464 | 4.403314
40.46268 | 4.404135
40.53211 | 4.409814
40.60306 | 4.414456
40.67155 | 4.41887
40.74097 | 4.425271
40.81072 | 4.432642
40.88036 | 4.440255
40.94925 | 4.444973
41.01892 | 4.449886
41.08845 | 4.34949
41.15798 | 4.185838
41.22787 | 4.128419

## 40_3
40_3 | 40_3
Dehnung | Standardkraft
% | N/mm²
0 | 0.1013604
7.976493e-06 | 0.09853402
2.310833e-05 | 0.0968042
3.248196e-05 | 0.09420103
5.353518e-05 | 0.09293376
0.0007604915 | 0.09111798
0.002283267 | 0.08953864
0.003953434 | 0.08778012
0.005616759 | 0.08971781
0.007273882 | 0.08840494
0.008942123 | 0.08734039
0.01065909 | 0.08663243
0.01229935 | 0.08497322
0.01397305 | 0.08394714
0.01564281 | 0.084594
0.01729208 | 0.0837177
0.01894491 | 0.08332205
0.02062748 | 0.08266696
0.02229439 | 0.08269635
0.0239944 | 0.08306829
0.02564953 | 0.08332313
0.02731964 | 0.08235287
0.02897882 | 0.08281025
0.03066125 | 0.08240543
0.03233578 | 0.08223054
0.03399857 | 0.08138495
0.03566984 | 0.08267479
0.03731339 | 0.08235783
0.03904071 | 0.08306882
0.04067259 | 0.08291779
0.04234235 | 0.08223594
0.043998 | 0.0823427
0.04568185 | 0.08312756
0.04734347 | 0.08379985
0.04901925 | 0.08474619
0.05066914 | 0.0851924
0.05234345 | 0.08709334
0.05399304 | 0.08659437
0.05566726 | 0.08740749
0.05730408 | 0.08870828
0.05898795 | 0.08953893
0.06068237 | 0.0887425
0.06233434 | 0.08831764
0.06399225 | 0.08865285
0.06567798 | 0.08928232
0.06731489 | 0.0889934
0.06900743 | 0.08966155
0.07070377 | 0.09017371
0.07235754 | 0.09102649
0.07403789 | 0.08863325
0.07569621 | 0.09097985
0.07738207 | 0.09175826
0.07903697 | 0.09047702
0.080728 | 0.09122933
0.08238897 | 0.09182326
0.08406996 | 0.09167248
0.08574384 | 0.09178006
0.08738986 | 0.0922386
0.08906119 | 0.09281528
0.09070918 | 0.09321173
0.09239154 | 0.0940805
0.09406079 | 0.09529874
0.09571721 | 0.09546736
0.09736438 | 0.0948231
0.09902286 | 0.0957047
0.1007214 | 0.09540048
0.1023758 | 0.09537917
0.1040512 | 0.09781707
0.1056543 | 0.09769162
0.1073259 | 0.09900143
0.1090687 | 0.09984081
0.110714 | 0.09942745
0.1123398 | 0.1012643
0.1141201 | 0.102759
0.1155969 | 0.101805
0.1173257 | 0.1014968
0.1189751 | 0.10071
0.1206714 | 0.1009804
0.1223755 | 0.1011988
0.124014 | 0.100404
0.1256782 | 0.1011669
0.1273324 | 0.1018588
0.1290194 | 0.1018812
0.1306668 | 0.1033519
0.1323373 | 0.1050671
0.1340017 | 0.1038688
0.1356887 | 0.1039929
0.137325 | 0.1044919
0.1390051 | 0.1056168
0.1406539 | 0.1065834
0.1423014 | 0.1065605
0.1438894 | 0.1071475
0.1456341 | 0.1080434
0.147299 | 0.1083143
0.1489286 | 0.109479
0.1506718 | 0.1095999
0.1522211 | 0.1089715
0.1539186 | 0.1083936
0.1556034 | 0.1094937
0.1572673 | 0.111574
0.1589369 | 0.1119221
0.1605866 | 0.1135108
0.1622863 | 0.1135006
0.1639352 | 0.1144543
0.1656017 | 0.114278
0.1672655 | 0.1139824
0.1689623 | 0.1141846
0.170616 | 0.1144769
0.1722775 | 0.115242
0.1739471 | 0.1158303
0.1756595 | 0.1164608
0.1772744 | 0.1160479
0.1789669 | 0.1176282
0.1806508 | 0.1175808
0.1822981 | 0.1192711
0.1839625 | 0.1199813
0.1856186 | 0.1220175
0.1872728 | 0.1225049
0.1889576 | 0.1239498
0.190604 | 0.1233887
0.1922634 | 0.1239216
0.1939449 | 0.1235861
0.1956144 | 0.1241021
0.1972836 | 0.1242702
0.1989281 | 0.1257875
0.2006191 | 0.1256084
0.2022893 | 0.1256738
0.203957 | 0.126577
0.2056174 | 0.1271273
0.2072913 | 0.1266437
0.2089681 | 0.1277301
0.2106231 | 0.1270075
0.2123109 | 0.1276896
0.2139852 | 0.1281777
0.2156906 | 0.1293837
0.217316 | 0.1294092
0.2189821 | 0.1305111
0.2206864 | 0.1316844
0.2223243 | 0.1345655
0.2240399 | 0.1361253
0.2256974 | 0.1343428
0.2273601 | 0.1340662
0.2290164 | 0.1353439
0.230678 | 0.1370678
0.2323115 | 0.1365222
0.2340137 | 0.1360899
0.2356627 | 0.1364455
0.2373005 | 0.1378672
0.2389737 | 0.1385197
0.2406376 | 0.137888
0.2422927 | 0.1386525
0.2439926 | 0.1403721
0.2456211 | 0.1415217
0.2472921 | 0.141496
0.2489744 | 0.1409429
0.2503246 | 0.1411318
0.2519806 | 0.1419222
0.2536212 | 0.1425052
0.2552829 | 0.142675
0.2608021 | 0.1472343
0.2779162 | 0.1563046
0.2970171 | 0.1668788
0.319486 | 0.1787271
0.337654 | 0.1881548
0.3564797 | 0.1986018
0.3760504 | 0.2090687
0.3956265 | 0.2200808
0.4155864 | 0.2315044
0.4356882 | 0.2422528
0.4561009 | 0.2524241
0.4766796 | 0.2630152
0.4972355 | 0.2738553
0.5183855 | 0.2847593
0.5391651 | 0.2962463
0.5601205 | 0.3075196
0.5806378 | 0.3181707
0.6012799 | 0.3285864
0.621618 | 0.3394018
0.6423193 | 0.349725
0.6635133 | 0.3605896
0.6844313 | 0.3715191
0.7054803 | 0.3829522
0.7261992 | 0.3937902
0.747204 | 0.4040468
0.76787 | 0.4139001
0.7891031 | 0.4235503
0.8098718 | 0.4337424
0.8303583 | 0.4439115
0.8505804 | 0.4538397
0.8708838 | 0.4647985
0.8916261 | 0.4759555
0.9125799 | 0.4866147
0.9342177 | 0.4976471
0.955411 | 0.5083913
0.9766243 | 0.5187242
0.9975171 | 0.5293519
1.018582 | 0.5407283
1.039294 | 0.551789
1.060043 | 0.5627125
1.080576 | 0.5732817
1.100848 | 0.5835182
1.121308 | 0.5932718
1.141993 | 0.6033988
1.163041 | 0.6133691
1.183953 | 0.6236995
1.205396 | 0.6344559
1.226812 | 0.6455348
1.248068 | 0.6563817
1.268842 | 0.6661454
1.289424 | 0.6762042
1.309626 | 0.6856456
1.329718 | 0.6949422
1.35056 | 0.7046907
1.371163 | 0.7152155
1.392057 | 0.7248311
1.412759 | 0.7354732
1.433816 | 0.7465833
1.454897 | 0.7565919
1.47627 | 0.7670258
1.497768 | 0.7777049
1.518671 | 0.787649
1.539229 | 0.797386
1.559462 | 0.8077039
1.58005 | 0.8173759
1.600507 | 0.8273972
1.621767 | 0.8369165
1.642635 | 0.8473205
1.663534 | 0.8569331
1.684367 | 0.8673349
1.705399 | 0.8777577
1.726376 | 0.8881445
1.747297 | 0.8986347
1.768335 | 0.9091037
1.78891 | 0.9195208
1.809605 | 0.9293949
1.830128 | 0.9391457
1.850954 | 0.9484877
1.871591 | 0.9574298
1.892448 | 0.9666348
1.91361 | 0.9760095
1.934532 | 0.9853696
1.955407 | 0.9946291
1.975948 | 1.004118
1.996544 | 1.012903
2.016965 | 1.021398
2.038032 | 1.030374
2.059164 | 1.03968
2.080364 | 1.048802
2.101279 | 1.05817
2.122177 | 1.066559
2.143079 | 1.075398
2.163951 | 1.085157
2.185182 | 1.094157
2.205754 | 1.103272
2.226277 | 1.112102
2.246394 | 1.121583
2.267035 | 1.130391
2.287772 | 1.140184
2.309089 | 1.150138
2.330455 | 1.159159
2.351568 | 1.167853
2.372571 | 1.176769
2.393464 | 1.185681
2.414313 | 1.194743
2.434728 | 1.204566
2.45543 | 1.214063
2.475639 | 1.222751
2.496121 | 1.231162
2.516576 | 1.239531
2.537357 | 1.248505
2.558442 | 1.25732
2.579627 | 1.266771
2.601359 | 1.276169
2.622713 | 1.285779
2.643872 | 1.295216
2.664521 | 1.304343
2.685022 | 1.313069
2.705138 | 1.321791
2.725675 | 1.33041
2.74655 | 1.338323
2.767291 | 1.346665
2.788231 | 1.355463
2.809014 | 1.363739
2.83026 | 1.3721
2.851274 | 1.38076
2.872903 | 1.388872
2.893896 | 1.396834
2.914594 | 1.404529
2.93473 | 1.412429
2.955111 | 1.420716
2.975577 | 1.429289
2.996292 | 1.436982
3.017452 | 1.445014
3.038169 | 1.453371
3.059136 | 1.461943
3.079878 | 1.470246
3.101029 | 1.478454
3.121901 | 1.487182
3.142971 | 1.495351
3.163849 | 1.503149
3.184488 | 1.510738
3.205254 | 1.517905
3.225976 | 1.52562
3.246847 | 1.533416
3.267523 | 1.541541
3.288784 | 1.549458
3.309734 | 1.55765
3.330763 | 1.565006
3.351435 | 1.572087
3.372131 | 1.579392
3.392548 | 1.587225
3.413157 | 1.595289
3.434374 | 1.603317
3.455315 | 1.61161
3.476435 | 1.619164
3.497106 | 1.626065
3.518065 | 1.63415
3.538737 | 1.641457
3.559862 | 1.648735
3.58079 | 1.656221
3.60127 | 1.663807
3.621572 | 1.671168
3.641833 | 1.678442
3.662628 | 1.685742
3.683439 | 1.692082
3.704938 | 1.699271
3.726144 | 1.707214
3.747404 | 1.714989
3.768328 | 1.721928
3.789372 | 1.729148
3.810107 | 1.736056
3.830783 | 1.742847
3.851438 | 1.750068
3.871632 | 1.757243
3.892162 | 1.763946
3.912717 | 1.770714
3.933778 | 1.777992
3.95472 | 1.785022
3.97614 | 1.79258
3.997657 | 1.80025
4.018905 | 1.807757
4.039787 | 1.814915
4.060277 | 1.821962
4.080571 | 1.828634
4.100634 | 1.834657
4.121364 | 1.841442
4.142025 | 1.847965
4.162886 | 1.854918
4.18363 | 1.862165
4.204659 | 1.869115
4.225748 | 1.875996
4.247034 | 1.883007
4.26857 | 1.889871
4.289543 | 1.896658
4.310226 | 1.90247
4.330452 | 1.909394
4.35101 | 1.915776
4.371459 | 1.922597
4.392554 | 1.929663
4.413504 | 1.936793
4.43433 | 1.943195
4.455244 | 1.950206
4.476207 | 1.95675
4.497323 | 1.963317
4.518142 | 1.969757
4.539194 | 1.976637
4.559779 | 1.98287
4.580407 | 1.989146
4.60099 | 1.994908
4.621871 | 2.00076
4.642587 | 2.006361
4.663297 | 2.012266
4.684504 | 2.018846
4.705367 | 2.025343
4.726291 | 2.031528
4.746881 | 2.036989
4.767496 | 2.042205
4.787816 | 2.047653
4.808818 | 2.05377
4.830066 | 2.060137
4.851209 | 2.066813
4.872209 | 2.073872
4.893015 | 2.081195
4.914023 | 2.087458
4.934747 | 2.094075
4.956074 | 2.100115
4.976679 | 2.105754
4.997249 | 2.111002
5.017409 | 2.116136
5.037955 | 2.121803
5.058676 | 2.127537
5.079826 | 2.13404
5.101282 | 2.140835
5.122384 | 2.147299
5.143526 | 2.153561
5.164408 | 2.159455
5.185273 | 2.164007
5.205695 | 2.168903
5.226343 | 2.174386
5.246666 | 2.179732
5.267044 | 2.185555
5.287581 | 2.191902
5.30846 | 2.197939
5.329507 | 2.20284
5.350464 | 2.208443
5.372131 | 2.214335
5.393518 | 2.220136
5.414767 | 2.225135
5.435432 | 2.230232
5.456017 | 2.235131
5.476146 | 2.240558
5.496466 | 2.245283
5.517385 | 2.249867
5.538065 | 2.255265
5.559018 | 2.260649
5.579804 | 2.266459
5.601003 | 2.271908
5.622038 | 2.277021
5.643522 | 2.282629
5.664822 | 2.287642
5.685418 | 2.293131
5.705675 | 2.298099
5.726038 | 2.302667
5.746547 | 2.307227
5.767109 | 2.313313
5.788313 | 2.319398
5.809002 | 2.324371
5.830017 | 2.329001
5.850739 | 2.332892
5.871934 | 2.337464
5.892844 | 2.343026
5.913817 | 2.348289
5.934742 | 2.353934
5.95539 | 2.358973
5.97608 | 2.363836
5.996798 | 2.36835
6.017721 | 2.373345
6.038372 | 2.37875
6.059561 | 2.383678
6.080677 | 2.388657
6.101625 | 2.394039
6.122382 | 2.398577
6.143022 | 2.402803
6.163527 | 2.406906
6.183989 | 2.411424
6.205143 | 2.415236
6.226146 | 2.419733
6.247224 | 2.424797
6.267977 | 2.429766
6.288919 | 2.434496
6.309631 | 2.439813
6.330598 | 2.444662
6.351634 | 2.449684
6.372155 | 2.454062
6.392522 | 2.457974
6.412765 | 2.462051
6.433478 | 2.466798
6.45418 | 2.471785
6.475678 | 2.476989
6.496988 | 2.481925
6.518164 | 2.487195
6.539156 | 2.492713
6.560227 | 2.496926
6.581102 | 2.501538
6.601665 | 2.505277
6.622398 | 2.509001
6.642673 | 2.513351
6.66317 | 2.516953
6.683656 | 2.521205
6.704717 | 2.52572
6.725643 | 2.530098
6.746871 | 2.534176
6.768451 | 2.538803
6.789648 | 2.543586
6.810684 | 2.547989
6.831276 | 2.552296
6.851684 | 2.556283
6.871722 | 2.559891
6.892313 | 2.563483
6.913038 | 2.567705
6.933797 | 2.571604
6.954565 | 2.575386
6.975439 | 2.579409
6.99657 | 2.583736
7.017674 | 2.587277
7.039309 | 2.591058
7.060383 | 2.594727
7.081158 | 2.598484
7.101396 | 2.602729
7.121953 | 2.607173
7.142397 | 2.611122
7.163321 | 2.614549
7.184418 | 2.618356
7.205136 | 2.621954
7.226129 | 2.625393
7.246938 | 2.629536
7.268068 | 2.63375
7.288854 | 2.637763
7.30999 | 2.641434
7.330669 | 2.645617
7.351287 | 2.649366
7.371889 | 2.652716
7.392726 | 2.656701
7.413511 | 2.660268
7.434123 | 2.663799
7.455386 | 2.668189
7.476226 | 2.672939
7.497157 | 2.677052
7.51773 | 2.680787
7.538421 | 2.684712
7.558807 | 2.687844
7.579518 | 2.691552
7.600786 | 2.695598
7.62189 | 2.699969
7.642996 | 2.703881
7.663834 | 2.708419
7.684896 | 2.711684
7.705651 | 2.71449
7.726852 | 2.717957
7.747644 | 2.721606
7.768199 | 2.724969
7.788415 | 2.728116
7.808828 | 2.731639
7.829609 | 2.735387
7.850502 | 2.738694
7.872116 | 2.742388
7.893187 | 2.745603
7.914016 | 2.74876
7.935099 | 2.752262
7.956148 | 2.755508
7.976659 | 2.75872
7.997219 | 2.762475
8.017682 | 2.766301
8.037914 | 2.769709
8.058445 | 2.772637
8.079159 | 2.775882
8.100301 | 2.778946
8.121194 | 2.782472
8.142728 | 2.786479
8.164272 | 2.790223
8.185587 | 2.793618
8.206398 | 2.796705
8.227026 | 2.799755
8.247306 | 2.803008
8.267514 | 2.805871
8.288365 | 2.808915
8.309048 | 2.811584
8.329964 | 2.814593
8.350738 | 2.818134
8.371901 | 2.821411
8.39291 | 2.82481
8.414273 | 2.828554
8.435588 | 2.831509
8.456315 | 2.834337
8.476793 | 2.837126
8.497036 | 2.840407
8.517588 | 2.843248
8.537998 | 2.846871
8.559157 | 2.850245
8.579971 | 2.853673
8.600783 | 2.856541
8.621625 | 2.859725
8.64277 | 2.862943
8.663731 | 2.865992
8.684658 | 2.869746
8.705683 | 2.872933
8.726236 | 2.875578
8.747013 | 2.878974
8.767631 | 2.88157
8.78861 | 2.884838
8.809305 | 2.887931
8.830291 | 2.891744
8.851506 | 2.89503
8.872318 | 2.89846
8.893275 | 2.90097
8.913877 | 2.903693
8.934496 | 2.905995
8.954848 | 2.909139
8.975905 | 2.912349
8.996929 | 2.914978
9.017989 | 2.918122
9.038863 | 2.92124
9.059691 | 2.924317
9.080558 | 2.927262
9.101326 | 2.930594
9.12259 | 2.932939
9.143074 | 2.935493
9.163526 | 2.938556
9.183703 | 2.940609
9.204369 | 2.943484
9.225072 | 2.946541
9.246364 | 2.949872
9.267843 | 2.952477
9.288983 | 2.955752
9.310097 | 2.958792
9.331056 | 2.962308
9.352021 | 2.965223
9.372564 | 2.968413
9.393361 | 2.97092
9.413664 | 2.973318
9.43412 | 2.976046
9.454541 | 2.978503
9.475475 | 2.981148
9.496504 | 2.983913
9.517442 | 2.986829
9.539087 | 2.989202
9.560359 | 2.991751
9.581512 | 2.994104
9.602179 | 2.996866
9.622672 | 2.999044
9.642735 | 3.001338
9.663123 | 3.003035
9.683888 | 3.00535
9.704539 | 3.008584
9.725448 | 3.011525
9.746172 | 3.014317
9.767316 | 3.017518
9.78834 | 3.020494
9.809923 | 3.023071
9.831138 | 3.025268
9.852059 | 3.027693
9.872412 | 3.029726
9.892813 | 3.032213
9.913357 | 3.03439
9.934015 | 3.036672
9.955275 | 3.038998
9.975999 | 3.042226
9.997021 | 3.045149
10.01782 | 3.047828
10.03897 | 3.050281
10.05981 | 3.053006
10.08085 | 3.055722
10.10168 | 3.058472
10.12228 | 3.061794
10.14291 | 3.064255
10.16362 | 3.065897
10.18474 | 3.068107
10.205 | 3.069932
10.22612 | 3.072003
10.24713 | 3.074894
10.26807 | 3.077992
10.28873 | 3.080557
10.30939 | 3.082827
10.32986 | 3.085187
10.35037 | 3.0876
10.37162 | 3.08932
10.39269 | 3.091602
10.41386 | 3.093946
10.43469 | 3.096796
10.45567 | 3.099047
10.47642 | 3.101613
10.49754 | 3.103934
10.51855 | 3.106123
10.53906 | 3.107918
10.55947 | 3.109896
10.57971 | 3.113086
10.60053 | 3.115999
10.62131 | 3.118934
10.64283 | 3.120942
10.664 | 3.123898
10.68515 | 3.126377
10.70605 | 3.128815
10.72698 | 3.131066
10.74763 | 3.133142
10.76813 | 3.135237
10.78872 | 3.137245
10.80891 | 3.139453
10.82946 | 3.141689
10.85004 | 3.144093
10.87112 | 3.146158
10.89207 | 3.149075
10.91338 | 3.151822
10.93506 | 3.155035
10.95639 | 3.157825
10.97731 | 3.16
10.99791 | 3.161708
11.01825 | 3.162736
11.03832 | 3.164675
11.05914 | 3.166893
11.07985 | 3.169812
11.10077 | 3.172165
11.12151 | 3.174786
11.1425 | 3.177261
11.1636 | 3.179256
11.18478 | 3.181206
11.20637 | 3.183086
11.22721 | 3.185379
11.2478 | 3.186951
11.26793 | 3.189418
11.28846 | 3.190854
11.30889 | 3.192622
11.32979 | 3.194918
11.35081 | 3.196997
11.37152 | 3.198482
11.39249 | 3.200676
11.41333 | 3.202904
11.43449 | 3.204743
11.45529 | 3.206621
11.47631 | 3.209219
11.49697 | 3.21115
11.51772 | 3.212852
11.53838 | 3.214875
11.5593 | 3.216758
11.58019 | 3.219033
11.60097 | 3.221573
11.62227 | 3.223702
11.64319 | 3.225801
11.66418 | 3.228085
11.68475 | 3.230142
11.70546 | 3.231251
11.72582 | 3.233217
11.74657 | 3.235307
11.76778 | 3.237152
11.78881 | 3.238961
11.80976 | 3.241307
11.83053 | 3.244004
11.85149 | 3.246446
11.87217 | 3.248795
11.89342 | 3.250539
11.91409 | 3.251989
11.93461 | 3.253891
11.95473 | 3.256119
11.97522 | 3.258212
11.99598 | 3.260224
12.017 | 3.262467
12.03854 | 3.263814
12.05966 | 3.265565
12.08087 | 3.267036
12.10172 | 3.269047
12.12279 | 3.270972
12.14342 | 3.272986
12.16421 | 3.274622
12.18467 | 3.275837
12.20491 | 3.277325
12.22546 | 3.279226
12.24616 | 3.281075
12.26724 | 3.283238
12.28826 | 3.285466
12.30984 | 3.287439
12.33112 | 3.289554
12.35235 | 3.291541
12.37314 | 3.293657
12.39371 | 3.295353
12.41389 | 3.297508
12.43416 | 3.299266
12.4548 | 3.30106
12.47537 | 3.302445
12.49635 | 3.304641
12.51703 | 3.306516
12.53819 | 3.308555
12.55928 | 3.31102
12.58065 | 3.313356
12.60207 | 3.315212
12.62296 | 3.317406
12.64348 | 3.319741
12.66377 | 3.321553
12.68434 | 3.322942
12.70479 | 3.32435
12.72605 | 3.325242
12.74687 | 3.326859
12.76776 | 3.328588
12.78864 | 3.330395
12.8097 | 3.332252
12.83067 | 3.334761
12.85156 | 3.337151
12.87255 | 3.338918
12.89307 | 3.340386
12.91377 | 3.341944
12.93439 | 3.343006
12.95522 | 3.344451
12.97585 | 3.345391
12.99675 | 3.347291
13.01792 | 3.349305
13.03877 | 3.351473
13.05956 | 3.353212
13.08021 | 3.354025
13.1008 | 3.354567
13.12121 | 3.35558
13.14234 | 3.356473
13.16342 | 3.358568
13.18462 | 3.360554
13.20551 | 3.362663
13.22645 | 3.364224
13.2474 | 3.365865
13.26828 | 3.366987
13.28944 | 3.367735
13.31011 | 3.368946
13.33052 | 3.370014
13.35068 | 3.371042
13.37138 | 3.372678
13.39212 | 3.374338
13.41346 | 3.375524
13.43478 | 3.377357
13.45584 | 3.379227
13.47686 | 3.380854
13.49781 | 3.38249
13.51871 | 3.383869
13.53906 | 3.385161
13.55974 | 3.385849
13.57992 | 3.386734
13.60037 | 3.38746
13.62083 | 3.387968
13.64186 | 3.388913
13.66285 | 3.389822
13.68393 | 3.391179
13.70561 | 3.392667
13.72695 | 3.394576
13.7481 | 3.395455
13.76874 | 3.396544
13.78928 | 3.397236
13.80942 | 3.397483
13.82991 | 3.39806
13.85078 | 3.398808
13.87146 | 3.400107
13.8924 | 3.401192
13.91321 | 3.40246
13.93443 | 3.404066
13.95545 | 3.404428
13.97702 | 3.40534
13.99802 | 3.406385
14.01875 | 3.407508
14.03898 | 3.408193
14.0594 | 3.408895
14.07987 | 3.409342
14.10055 | 3.41056
14.12175 | 3.411585
14.14247 | 3.413035
14.16347 | 3.413639
14.18425 | 3.414834
14.20541 | 3.41667
14.22626 | 3.418126
14.24725 | 3.419106
14.2681 | 3.419642
14.2888 | 3.420174
14.30947 | 3.42107
14.33024 | 3.422722
14.35109 | 3.425264
14.3718 | 3.427874
14.39303 | 3.42939
14.41408 | 3.430092
14.43507 | 3.430345
14.45575 | 3.430961
14.47637 | 3.431579
14.49677 | 3.431884
14.51733 | 3.432414
14.53854 | 3.433175
14.55956 | 3.433684
14.58061 | 3.434234
14.60138 | 3.434822
14.62231 | 3.435325
14.643 | 3.435695
14.66407 | 3.436264
14.68501 | 3.43678
14.7055 | 3.437758
14.72582 | 3.438175
14.74609 | 3.439062
14.76679 | 3.439537
14.7876 | 3.439771
14.80914 | 3.440613
14.83043 | 3.441199
14.85167 | 3.441713
14.87261 | 3.442636
14.8937 | 3.443319
14.91447 | 3.442901
14.93508 | 3.443332
14.95579 | 3.443474
14.97596 | 3.443778
14.99653 | 3.444328
15.01707 | 3.444741
15.03809 | 3.445029
15.05904 | 3.445267
15.08033 | 3.446052
15.10187 | 3.446791
15.12311 | 3.446541
15.14408 | 3.44574
15.16461 | 3.444252
15.18497 | 3.440891
15.20499 | 3.438082
15.22574 | 3.434507
15.24636 | 3.433297
15.26719 | 3.432642
15.28789 | 3.433133
15.30884 | 3.433593
15.32993 | 3.433663
15.35113 | 3.433887
15.37275 | 3.434044
15.39375 | 3.433369
15.41447 | 3.433376
15.43467 | 3.433171
15.45518 | 3.432402
15.47562 | 3.431228
15.49667 | 3.430544
15.51775 | 3.430155
15.53858 | 3.430516
15.55958 | 3.430952
15.58042 | 3.43125
15.60153 | 3.430889
15.62231 | 3.430922
15.64347 | 3.430068
15.66409 | 3.429177
15.68476 | 3.428286
15.70529 | 3.428018
15.72611 | 3.427491
15.74684 | 3.427229
15.76754 | 3.426544
15.78878 | 3.425996
15.80965 | 3.425032
15.8306 | 3.42455
15.85117 | 3.423798
15.87179 | 3.422722
15.89221 | 3.421696
15.91309 | 3.421007
15.93432 | 3.419997
15.95546 | 3.419182
15.97647 | 3.418574
15.99729 | 3.418029
16.01832 | 3.417322
16.03903 | 3.416095
16.06032 | 3.41434
16.08101 | 3.412789
16.10154 | 3.411639
16.12171 | 3.410316
16.14218 | 3.408978
16.16293 | 3.407638
16.18396 | 3.406252
16.19118 | 3.405442
16.21258 | 3.403368
16.23365 | 3.401145
16.25464 | 3.398975
16.27559 | 3.396691
16.2964 | 3.394888
16.36443 | 3.388608
16.43366 | 3.382356
16.50481 | 3.376313
16.57387 | 3.36815
16.64244 | 3.358873
16.71231 | 3.347479
16.78292 | 3.320607

## 40_4
40_4 | 40_4
Dehnung | Standardkraft
% | N/mm²
0 | 0.09614583
2.818936e-05 | 0.09174238
4.817162e-05 | 0.08848057
3.413139e-05 | 0.08625904
3.878792e-05 | 0.08505278
0.0001919173 | 0.08263308
0.001271822 | 0.08123011
0.002881758 | 0.08053235
0.004557415 | 0.07887085
0.006212764 | 0.07983293
0.007891432 | 0.07922014
0.009568048 | 0.07900008
0.01123603 | 0.07967076
0.01295656 | 0.07934084
0.01459046 | 0.07944141
0.01625456 | 0.07819356
0.01793185 | 0.07914679
0.01960295 | 0.07948103
0.02132417 | 0.07734661
0.022896 | 0.07628173
0.02460479 | 0.0796567
0.02629403 | 0.07837776
0.02795698 | 0.07967237
0.02960277 | 0.07988763
0.03129761 | 0.07928038
0.03297325 | 0.07981232
0.03464 | 0.07936875
0.03645072 | 0.08054809
0.03798888 | 0.08168932
0.03964873 | 0.08203482
0.04128846 | 0.08385362
0.04294417 | 0.08304132
0.0446049 | 0.0842375
0.04626799 | 0.08399871
0.04795963 | 0.08215714
0.04959943 | 0.08272851
0.0512832 | 0.08468269
0.05293803 | 0.08491989
0.05460396 | 0.08627427
0.05626408 | 0.0872429
0.05793779 | 0.08698906
0.05982322 | 0.08670841
0.06119853 | 0.08561122
0.06291196 | 0.08627067
0.06461362 | 0.08746585
0.06629998 | 0.08612672
0.06798255 | 0.08654353
0.06962318 | 0.08912333
0.07130895 | 0.09191587
0.07299844 | 0.09013668
0.07464643 | 0.09246283
0.07633411 | 0.09144257
0.07799252 | 0.09217992
0.07966774 | 0.09181985
0.08130995 | 0.09272721
0.08296988 | 0.09380218
0.08461805 | 0.09404249
0.08631331 | 0.09460283
0.087939 | 0.0957235
0.08963188 | 0.09501776
0.09127442 | 0.09586896
0.09294051 | 0.09600096
0.09460227 | 0.09688288
0.09626709 | 0.09855344
0.09793638 | 0.09788562
0.09959661 | 0.09885894
0.1012825 | 0.09887324
0.1029451 | 0.09885351
0.1046076 | 0.1000508
0.1062642 | 0.1009252
0.1079702 | 0.1003899
0.109635 | 0.1016901
0.1113299 | 0.1015663
0.1129529 | 0.1022202
0.1146285 | 0.1027737
0.1163222 | 0.1037744
0.1179672 | 0.1036778
0.1196665 | 0.1046809
0.1213489 | 0.1050413
0.1230307 | 0.1058919
0.1247085 | 0.1073164
0.1263174 | 0.1069391
0.1280007 | 0.108423
0.1296423 | 0.1100081
0.1313013 | 0.1108439
0.1329905 | 0.1120756
0.1346531 | 0.1117296
0.1363259 | 0.1114345
0.1379667 | 0.1121065
0.1396414 | 0.1128694
0.1413048 | 0.1133551
0.1429826 | 0.1140548
0.1446216 | 0.1155172
0.1463164 | 0.1171022
0.147974 | 0.1173529
0.1496717 | 0.1175302
0.151304 | 0.1180958
0.1529885 | 0.1177861
0.1546615 | 0.1180792
0.1563629 | 0.1178006
0.1580189 | 0.1192997
0.1596774 | 0.1200283
0.1613599 | 0.1215535
0.1630348 | 0.1214237
0.1647191 | 0.1225279
0.1663939 | 0.1233742
0.1680323 | 0.1240707
0.1697348 | 0.1251012
0.1713931 | 0.1251831
0.1730425 | 0.1263486
0.1747332 | 0.1274952
0.1763583 | 0.1284856
0.1780317 | 0.128601
0.179701 | 0.1287829
0.1813706 | 0.1286771
0.1830409 | 0.1318681
0.1846982 | 0.1316104
0.1863349 | 0.1332434
0.1880146 | 0.1333772
0.1896759 | 0.1340325
0.1913224 | 0.1346751
0.1930056 | 0.1342679
0.1946757 | 0.1347446
0.1963964 | 0.1358879
0.1979455 | 0.135898
0.1996111 | 0.1364325
0.2013059 | 0.1368578
0.2029703 | 0.1377816
0.2046311 | 0.1379424
0.2062104 | 0.1394578
0.2079837 | 0.1404822
0.2096696 | 0.1418513
0.2113069 | 0.1441023
0.2129853 | 0.1437887
0.2146403 | 0.1437419
0.2163192 | 0.1449971
0.2179989 | 0.1454184
0.2196609 | 0.145881
0.2213068 | 0.1465806
0.2229689 | 0.1451669
0.2246294 | 0.1472154
0.2262924 | 0.146933
0.2279557 | 0.14856
0.2298049 | 0.1487944
0.2311855 | 0.1485638
0.2328728 | 0.148612
0.2345878 | 0.1497501
0.2362391 | 0.1505569
0.2379078 | 0.151892
0.2395972 | 0.1516163
0.2412334 | 0.153099
0.2429178 | 0.1535243
0.2446055 | 0.1533328
0.246252 | 0.1537078
0.2479063 | 0.1557698
0.2495815 | 0.1560776
0.2502589 | 0.1567462
0.2519533 | 0.1575161
0.2535828 | 0.1587053
0.255296 | 0.1596264
0.2733084 | 0.1721379
0.2914012 | 0.1845841
0.3134125 | 0.1997959
0.3312541 | 0.2112417
0.349716 | 0.2237823
0.3691 | 0.2364839
0.3887087 | 0.249238
0.4090747 | 0.2624943
0.4293642 | 0.2761635
0.4499819 | 0.2894864
0.4705653 | 0.3024268
0.4908825 | 0.3153545
0.5114878 | 0.3281779
0.5320034 | 0.3409491
0.5528498 | 0.3534681
0.5734997 | 0.3659616
0.594659 | 0.378666
0.6156995 | 0.3919458
0.6366068 | 0.404673
0.6573586 | 0.4169784
0.6779687 | 0.4296729
0.698465 | 0.441971
0.718879 | 0.453553
0.7400565 | 0.4654959
0.7610223 | 0.4785955
0.7821652 | 0.4917525
0.8029127 | 0.5048875
0.8238054 | 0.5179675
0.8446251 | 0.5308023
0.8655995 | 0.5414961
0.8867077 | 0.5533803
0.9071613 | 0.5647898
0.9275983 | 0.5766059
0.947744 | 0.588758
0.9684081 | 0.6016867
0.9891335 | 0.6144371
1.010645 | 0.6264893
1.032027 | 0.6384334
1.053198 | 0.6497841
1.074236 | 0.6615508
1.095216 | 0.6739279
1.116138 | 0.6864682
1.136721 | 0.6983947
1.157487 | 0.7099549
1.177694 | 0.7218677
1.198175 | 0.7328828
1.218674 | 0.7437827
1.239671 | 0.7552811
1.260604 | 0.766818
1.281789 | 0.7784308
1.303371 | 0.7906478
1.324624 | 0.8023351
1.34564 | 0.8137519
1.366215 | 0.8245639
1.386615 | 0.8357471
1.406629 | 0.8470471
1.427269 | 0.858927
1.447965 | 0.8707095
1.468754 | 0.8821295
1.489498 | 0.8928345
1.51039 | 0.9043002
1.531562 | 0.9154346
1.552621 | 0.9271802
1.574301 | 0.9384642
1.595741 | 0.9498517
1.616154 | 0.96117
1.636363 | 0.9725411
1.656856 | 0.9840903
1.677312 | 0.9947824
1.698225 | 1.005957
1.719343 | 1.017295
1.740135 | 1.028837
1.761146 | 1.040307
1.782003 | 1.05133
1.803059 | 1.061799
1.823927 | 1.072409
1.845039 | 1.083618
1.865738 | 1.094678
1.886396 | 1.105834
1.906904 | 1.117471
1.927657 | 1.12814
1.948443 | 1.138284
1.969061 | 1.148973
1.990278 | 1.159694
2.011175 | 1.170434
2.032119 | 1.181286
2.052729 | 1.192482
2.073407 | 1.202768
2.093795 | 1.212928
2.114553 | 1.223051
2.135812 | 1.233229
2.156904 | 1.243402
2.178028 | 1.254011
2.198805 | 1.264268
2.219836 | 1.274592
2.24055 | 1.285367
2.261807 | 1.295725
2.282564 | 1.305607
2.303138 | 1.315198
2.323358 | 1.325477
2.343793 | 1.335766
2.364553 | 1.346608
2.385466 | 1.357371
2.40705 | 1.367966
2.428069 | 1.378161
2.448964 | 1.388311
2.470037 | 1.398192
2.491089 | 1.408095
2.511563 | 1.418866
2.532218 | 1.429388
2.55265 | 1.439651
2.572891 | 1.449757
2.593405 | 1.459594
2.614143 | 1.469421
2.635268 | 1.479391
2.656205 | 1.489818
2.677782 | 1.499919
2.699251 | 1.51008
2.720545 | 1.520352
2.741343 | 1.530883
2.761879 | 1.540701
2.782104 | 1.550014
2.802378 | 1.559727
2.823297 | 1.569323
2.843988 | 1.579338
2.865007 | 1.589824
2.885657 | 1.599511
2.906787 | 1.609463
2.927928 | 1.618729
2.949255 | 1.628205
2.970594 | 1.638019
2.99138 | 1.647232
3.011769 | 1.655814
3.031938 | 1.664224
3.052459 | 1.672742
3.072911 | 1.68273
3.094106 | 1.692764
3.114895 | 1.701903
3.135832 | 1.710492
3.156603 | 1.717924
3.177649 | 1.726566
3.198642 | 1.735947
3.219576 | 1.745881
3.24063 | 1.755413
3.261241 | 1.76501
3.282041 | 1.774098
3.302628 | 1.782371
3.323572 | 1.791472
3.344256 | 1.800378
3.365284 | 1.808895
3.386464 | 1.817905
3.407376 | 1.827506
3.428282 | 1.836403
3.448896 | 1.845156
3.469446 | 1.853373
3.489872 | 1.86166
3.510974 | 1.869622
3.531957 | 1.879028
3.553084 | 1.888193
3.573888 | 1.896769
3.594732 | 1.9055
3.615535 | 1.913869
3.636341 | 1.92209
3.65758 | 1.930544
3.678131 | 1.939395
3.69853 | 1.948879
3.718671 | 1.95774
3.739349 | 1.966374
3.760067 | 1.974689
3.78135 | 1.983676
3.802775 | 1.992412
3.823952 | 2.000756
3.845037 | 2.00911
3.865957 | 2.016605
3.886951 | 2.02477
3.907493 | 2.032964
3.928316 | 2.041018
3.948531 | 2.048613
3.968971 | 2.055722
3.98946 | 2.063373
4.010405 | 2.071765
4.031399 | 2.080491
4.052521 | 2.088754
4.074206 | 2.097213
4.095451 | 2.105555
4.116582 | 2.113715
4.137136 | 2.12164
4.157544 | 2.129755
4.177606 | 2.13673
4.198068 | 2.143945
4.218817 | 2.151619
4.239575 | 2.159683
4.260388 | 2.167868
4.281189 | 2.175715
4.302386 | 2.182542
4.32347 | 2.189916
4.345101 | 2.197932
4.366207 | 2.205888
4.387072 | 2.212961
4.407353 | 2.220186
4.427791 | 2.228073
4.448328 | 2.235657
4.469059 | 2.242866
4.490288 | 2.250235
4.510997 | 2.257056
4.532033 | 2.264213
4.552824 | 2.27182
4.573996 | 2.279512
4.594796 | 2.286985
4.615837 | 2.294022
4.636613 | 2.301186
4.657236 | 2.307544
4.677812 | 2.314813
4.698606 | 2.322149
4.719318 | 2.32879
4.739978 | 2.336163
4.761152 | 2.343586
4.782052 | 2.350441
4.803058 | 2.357329
4.823606 | 2.363748
4.844338 | 2.370072
4.864757 | 2.375982
4.885351 | 2.38261
4.906686 | 2.389196
4.927725 | 2.396157
4.948903 | 2.403124
4.969673 | 2.410532
4.990731 | 2.417544
5.011445 | 2.423608
5.032601 | 2.429452
5.053549 | 2.435444
5.074085 | 2.441975
5.094357 | 2.448755
5.114688 | 2.454976
5.135444 | 2.460834
5.156316 | 2.467251
5.177868 | 2.474007
5.199007 | 2.480011
5.220231 | 2.485886
5.241053 | 2.491961
5.262045 | 2.497184
5.282599 | 2.502676
5.30316 | 2.507801
5.323623 | 2.512196
5.343887 | 2.515682
5.36443 | 2.518893
5.385084 | 2.52125
5.406188 | 2.523416
5.427224 | 2.511416
5.448739 | 2.486443
5.470331 | 2.459578
5.491629 | 2.43864
5.512477 | 2.435408
5.532992 | 2.434774
5.553309 | 2.435115
5.573371 | 2.436022
5.594203 | 2.436942
5.614847 | 2.438643
5.635819 | 2.441551
5.656561 | 2.444921
5.677654 | 2.447921
5.698704 | 2.451456
5.719964 | 2.455536
5.741481 | 2.459323
5.76224 | 2.463589
5.782734 | 2.467306
5.802879 | 2.470982
5.823431 | 2.474001
5.843837 | 2.476835
5.864944 | 2.4802
5.88584 | 2.483065
5.906654 | 2.485805
5.927534 | 2.488532
5.948514 | 2.491298
5.969619 | 2.495242
5.990424 | 2.498638
6.011535 | 2.502198
6.032183 | 2.505004
6.039071 | 2.506039
6.059817 | 2.509182
6.080439 | 2.512363
6.101404 | 2.516084
6.122116 | 2.519103
6.143222 | 2.521221
6.212951 | 2.526648
6.281753 | 2.529788
6.351714 | 2.537646
6.421369 | 2.5439
6.489669 | 2.552063
6.559318 | 2.560913
6.629847 | 2.571887
6.699206 | 2.582846
6.767333 | 2.594348
6.837677 | 2.604617
6.908103 | 2.616906
6.976045 | 2.628151
7.045143 | 2.640788
7.115784 | 2.65388
7.185113 | 2.665898
7.254077 | 2.678846
7.323641 | 2.690347
7.393639 | 2.704202
7.462456 | 2.716512
7.531935 | 2.728961
7.601434 | 2.741523
7.670276 | 2.751759
7.740521 | 2.765224
7.810489 | 2.77827
7.878811 | 2.789527
7.948515 | 2.802206
8.018769 | 2.813215
8.08779 | 2.826572
8.155832 | 2.836884
8.226335 | 2.847712
8.296932 | 2.860457
8.365125 | 2.871709
8.434365 | 2.883619
8.505073 | 2.894506
8.573904 | 2.904189
8.64283 | 2.907316
8.712296 | 2.909252
8.782445 | 2.918156
8.851275 | 2.925181
8.921069 | 2.931986
8.990634 | 2.940065
9.059566 | 2.945201
9.129424 | 2.953221
9.199261 | 2.958888
9.267435 | 2.963046
9.337219 | 2.965297
9.407817 | 2.931117
9.477488 | 2.784119
9.545418 | 2.724435
9.615701 | 2.690268
9.685996 | 2.670211
9.75383 | 2.65771
9.822946 | 2.651441
9.893542 | 2.649502
9.962955 | 2.647465

## 40_5
40_5 | 40_5
Dehnung | Standardkraft
% | N/mm²
0 | 0.08247617
7.019442e-06 | 0.07535739
1.442086e-05 | 0.07301988
3.416146e-05 | 0.06726169
2.802199e-05 | 0.06372926
0.0003456376 | 0.06114924
0.001616375 | 0.05853473
0.003321017 | 0.05604192
0.005016861 | 0.05458051
0.006689473 | 0.05251216
0.00837223 | 0.05043572
0.009998614 | 0.04824317
0.01169552 | 0.04681319
0.01336032 | 0.04570013
0.01497567 | 0.04391768
0.01666179 | 0.04230063
0.01830122 | 0.04248647
0.01996463 | 0.04239106
0.02162903 | 0.0425498
0.02329655 | 0.04203551
0.02498483 | 0.04070367
0.02665523 | 0.03991023
0.02828359 | 0.03921695
0.02997544 | 0.04002806
0.03163928 | 0.03879109
0.03330294 | 0.03878313
0.03498063 | 0.03813734
0.03665017 | 0.03849412
0.03832094 | 0.03631549
0.03997178 | 0.03772738
0.04166125 | 0.03743943
0.04331056 | 0.03683079
0.04502027 | 0.03731658
0.04668876 | 0.03638428
0.04834795 | 0.03693836
0.05001206 | 0.03813508
0.05170654 | 0.03773105
0.05333665 | 0.0367028
0.05501554 | 0.03762797
0.05666354 | 0.03758739
0.05837661 | 0.0381975
0.06001376 | 0.03768826
0.061719 | 0.03772609
0.06327869 | 0.03692657
0.06494993 | 0.03781994
0.06664918 | 0.03627265
0.06829478 | 0.03663349
0.06997116 | 0.03759552
0.07163205 | 0.03745199
0.07330766 | 0.03855266
0.07499312 | 0.03881972
0.07665365 | 0.03951747
0.07832298 | 0.0385289
0.0799678 | 0.0384125
0.08163835 | 0.03703419
0.08333555 | 0.03774524
0.08507906 | 0.0384582
0.08671571 | 0.0388866
0.0883437 | 0.03991204
0.09004114 | 0.03933751
0.09170879 | 0.04026972
0.09334911 | 0.04114251
0.09504897 | 0.03992383
0.09668296 | 0.04199414
0.09851087 | 0.04260343
0.09994705 | 0.04211631
0.1016365 | 0.04351724
0.1033468 | 0.04258258
0.1049977 | 0.0436861
0.1066656 | 0.0431809
0.1083219 | 0.04451614
0.1100035 | 0.04533316
0.1116463 | 0.04750827
0.1133264 | 0.04704338
0.1149903 | 0.04928965
0.1166614 | 0.047651
0.1183243 | 0.04741916
0.1199794 | 0.04848181
0.1216701 | 0.0486836
0.1232977 | 0.04964894
0.1249903 | 0.05061439
0.1266649 | 0.05127078
0.1283325 | 0.05212795
0.1299901 | 0.0560991
0.1316755 | 0.05507662
0.1333616 | 0.05614338
0.1350229 | 0.05738829
0.1367016 | 0.05715962
0.1383743 | 0.0577153
0.1400305 | 0.05895418
0.141684 | 0.05886522
0.1433806 | 0.05908071
0.1450222 | 0.0598087
0.1467056 | 0.05991845
0.1483425 | 0.06107107
0.1500006 | 0.06174463
0.1516785 | 0.06316279
0.1533173 | 0.06494476
0.1549946 | 0.06507343
0.1566562 | 0.06655262
0.1583374 | 0.06557561
0.1599738 | 0.06486219
0.161629 | 0.06496471
0.1632993 | 0.0661699
0.1650007 | 0.06685587
0.1666265 | 0.06882286
0.1683116 | 0.06942089
0.1699716 | 0.06904916
0.1716299 | 0.06960196
0.1733128 | 0.07056894
0.1749777 | 0.07252802
0.1766583 | 0.07185677
0.1783299 | 0.07252811
0.1799987 | 0.07197535
0.1816459 | 0.07259785
0.1833469 | 0.0738817
0.1850248 | 0.07354948
0.18667 | 0.07430676
0.1883233 | 0.07492409
0.1900112 | 0.07539701
0.1916603 | 0.075825
0.1933305 | 0.07630747
0.1949822 | 0.0782467
0.1966578 | 0.07878352
0.198306 | 0.07878702
0.1999683 | 0.08158377
0.2016309 | 0.08212266
0.2033041 | 0.08366193
0.2049404 | 0.08586143
0.2066397 | 0.08767495
0.2082863 | 0.09014756
0.2099743 | 0.08886896
0.2116351 | 0.09167807
0.2132952 | 0.09006862
0.2149575 | 0.09128775
0.2166366 | 0.09160468
0.2182934 | 0.09199191
0.2199563 | 0.09183648
0.2216509 | 0.09377431
0.2233301 | 0.09451199
0.2249835 | 0.09433021
0.2266649 | 0.09482589
0.2283435 | 0.09466233
0.2299918 | 0.09635871
0.2317005 | 0.09766749
0.2332837 | 0.09925129
0.2349501 | 0.09909179
0.2366483 | 0.1021463
0.2383204 | 0.1022437
0.2401077 | 0.1039788
0.2415811 | 0.1050521
0.2432786 | 0.1057433
0.2446836 | 0.1060082
0.246627 | 0.1056397
0.2482937 | 0.1051399
0.2499206 | 0.1068107
0.2502639 | 0.1067428
0.2519613 | 0.108211
0.2536098 | 0.108676
0.2552949 | 0.1095695
0.2719734 | 0.1229289
0.290358 | 0.1373492
0.3118008 | 0.1552199
0.3294693 | 0.1691554
0.3479288 | 0.1841027
0.3668729 | 0.1986245
0.38629 | 0.2128712
0.4058686 | 0.2274274
0.4262812 | 0.2422919
0.4469916 | 0.2571339
0.4677874 | 0.2728704
0.4885309 | 0.2876853
0.5091589 | 0.3028336
0.5300477 | 0.3177927
0.55069 | 0.3330397
0.5719306 | 0.3478389
0.5925311 | 0.3617279
0.6130738 | 0.3759766
0.633206 | 0.3902969
0.6537393 | 0.404795
0.6744569 | 0.4202928
0.6955954 | 0.4357503
0.7170687 | 0.4507427
0.7380764 | 0.4653991
0.7591846 | 0.4803306
0.7800911 | 0.4939745
0.8009732 | 0.5082078
0.8214496 | 0.5222454
0.8421057 | 0.5364269
0.8624421 | 0.5502255
0.8827642 | 0.5640556
0.9032991 | 0.5776944
0.9241751 | 0.5910293
0.9453566 | 0.604832
0.9661835 | 0.6189111
0.9879041 | 0.6332725
1.009293 | 0.6475251
1.030515 | 0.6616021
1.051228 | 0.6748567
1.071763 | 0.688191
1.091929 | 0.701185
1.112304 | 0.7151966
1.133252 | 0.7290592
1.153973 | 0.7432075
1.174929 | 0.7572438
1.195656 | 0.7709711
1.216856 | 0.7849857
1.237878 | 0.7990188
1.2594 | 0.81205
1.280594 | 0.8245999
1.301283 | 0.8368694
1.321573 | 0.8489321
1.341811 | 0.8612712
1.362288 | 0.8738043
1.38288 | 0.8863667
1.404097 | 0.8987186
1.424848 | 0.9106962
1.445829 | 0.92376
1.466532 | 0.9364227
1.487647 | 0.9491552
1.508563 | 0.961858
1.529558 | 0.9745641
1.550508 | 0.9869989
1.571143 | 0.999628
1.591907 | 1.012237
1.612573 | 1.024113
1.633514 | 1.036345
1.654162 | 1.04937
1.675332 | 1.062089
1.696415 | 1.074667
1.717399 | 1.087609
1.738147 | 1.099643
1.758775 | 1.11189
1.779262 | 1.123766
1.799758 | 1.136072
1.821004 | 1.148634
1.841944 | 1.161348
1.863049 | 1.173796
1.883788 | 1.185991
1.904703 | 1.197771
1.925443 | 1.210006
1.946439 | 1.22219
1.967475 | 1.234183
1.987919 | 1.246366
2.008317 | 1.258324
2.028523 | 1.269983
2.049311 | 1.282022
2.070031 | 1.293989
2.091482 | 1.305751
2.112766 | 1.317278
2.13402 | 1.329193
2.154984 | 1.341021
2.175985 | 1.352643
2.196811 | 1.364542
2.217454 | 1.376374
2.238206 | 1.387758
2.258321 | 1.39923
2.278826 | 1.410772
2.299361 | 1.421412
2.320321 | 1.432852
2.341299 | 1.444631
2.362666 | 1.456437
2.384233 | 1.468405
2.405487 | 1.480253
2.426466 | 1.4921
2.446991 | 1.502912
2.467325 | 1.514035
2.487347 | 1.524485
2.508042 | 1.535161
2.528693 | 1.546944
2.549505 | 1.558639
2.57031 | 1.569831
2.591212 | 1.581298
2.612342 | 1.592894
2.633546 | 1.604166
2.655169 | 1.615842
2.676183 | 1.626966
2.696929 | 1.637953
2.717138 | 1.648144
2.737725 | 1.658957
2.758114 | 1.669301
2.779156 | 1.679652
2.800197 | 1.69018
2.82097 | 1.700589
2.841934 | 1.710801
2.862832 | 1.721014
2.883951 | 1.732248
2.904714 | 1.742665
2.925861 | 1.752507
2.946443 | 1.762187
2.967148 | 1.77181
2.987712 | 1.780836
3.008504 | 1.790203
3.029247 | 1.800267
3.049913 | 1.810749
3.071147 | 1.821395
3.091985 | 1.832353
3.112941 | 1.842215
3.133537 | 1.851909
3.1542 | 1.861836
3.17461 | 1.871563
3.195589 | 1.881142
3.216671 | 1.891168
3.237795 | 1.901679
3.258841 | 1.911998
3.279665 | 1.922149
3.300699 | 1.932515
3.321426 | 1.942189
3.342699 | 1.951386
3.363383 | 1.961021
3.38396 | 1.970333
3.404135 | 1.979343
3.424607 | 1.989419
3.445317 | 1.999262
3.466355 | 2.00964
3.487942 | 2.020118
3.509004 | 2.030142
3.530201 | 2.039883
3.55102 | 2.049901
3.571929 | 2.059815
3.592364 | 2.069028
3.613046 | 2.077765
3.633426 | 2.08682
3.653718 | 2.095395
3.674252 | 2.103755
3.695097 | 2.112755
3.716183 | 2.121401
3.737087 | 2.130373
3.758736 | 2.139796
3.780113 | 2.14961
3.801395 | 2.159026
3.822134 | 2.167723
3.842664 | 2.175958
3.862859 | 2.18428
3.883106 | 2.19202
3.904036 | 2.200942
3.924699 | 2.210254
3.945694 | 2.219924
3.966423 | 2.229482
3.987605 | 2.238792
4.008698 | 2.247394
4.030125 | 2.25616
4.051309 | 2.264762
4.072096 | 2.273094
4.092423 | 2.281717
4.112715 | 2.290053
4.133239 | 2.298867
4.153771 | 2.307385
4.174977 | 2.315661
4.195698 | 2.324143
4.216623 | 2.332514
4.237395 | 2.340892
4.258532 | 2.349205
4.279456 | 2.357299
4.300413 | 2.365839
4.321387 | 2.375035
4.342 | 2.383708
4.362794 | 2.391877
4.383435 | 2.400123
4.404384 | 2.407952
4.425062 | 2.415678
4.44619 | 2.423881
4.467348 | 2.432168
4.488253 | 2.440656
4.509069 | 2.448639
4.529712 | 2.456212
4.550223 | 2.463762
4.57065 | 2.470866
4.591817 | 2.478507
4.612772 | 2.486898
4.633888 | 2.49528
4.654683 | 2.50345
4.675549 | 2.510907
4.69632 | 2.518328
4.717197 | 2.525157
4.738347 | 2.532544
4.75885 | 2.539625
4.779247 | 2.546403
4.799399 | 2.554372
4.820148 | 2.562683
4.84084 | 2.570704
4.862303 | 2.578706
4.883639 | 2.586981
4.904808 | 2.594816
4.925891 | 2.602845
4.946875 | 2.610726
4.967764 | 2.618288
4.988319 | 2.625559
5.009104 | 2.631778
5.029348 | 2.638405
5.049848 | 2.644496
5.070348 | 2.649679
5.09137 | 2.654697
5.112327 | 2.660012
5.133471 | 2.6658
5.155082 | 2.672812
5.176345 | 2.6796
5.197381 | 2.686054
5.217943 | 2.692913
5.238407 | 2.699168
5.258464 | 2.705071
5.27903 | 2.710583
5.299695 | 2.717222
5.320431 | 2.723328
5.341261 | 2.730679
5.362109 | 2.73715
5.383206 | 2.743971
5.404347 | 2.7497
5.425985 | 2.756054
5.447043 | 2.762107
5.467852 | 2.768358
5.488128 | 2.774458
5.508621 | 2.780201
5.52912 | 2.785792
5.549941 | 2.791134
5.571122 | 2.794384
5.591819 | 2.793488
5.612851 | 2.792825
5.633683 | 2.792586
5.65478 | 2.796966
5.675562 | 2.801906
5.696681 | 2.807443
5.717376 | 2.812855
5.737981 | 2.817492
5.758604 | 2.822621
5.7794 | 2.827608
5.800202 | 2.832707
5.820812 | 2.837758
5.842046 | 2.843323
5.862962 | 2.848916
5.883858 | 2.853909
5.904459 | 2.859564
5.925128 | 2.864438
5.945507 | 2.869302
5.966153 | 2.874257
5.987452 | 2.880002
6.008555 | 2.8857
6.029691 | 2.891016
6.05052 | 2.896723
6.071575 | 2.902015
6.0923 | 2.907369
6.113516 | 2.91268
6.134343 | 2.917283
6.154877 | 2.922416
6.175117 | 2.927232
6.195497 | 2.932487
6.216279 | 2.937726
6.237154 | 2.943119
6.258746 | 2.948579
6.279836 | 2.953645
6.300732 | 2.958589
6.321886 | 2.963783
6.342858 | 2.969027
6.363318 | 2.97407
6.38389 | 2.979026
6.404356 | 2.984155
6.424585 | 2.988728
6.445161 | 2.993665
6.465838 | 2.998948
6.486935 | 3.003579
6.50788 | 3.008455
6.529407 | 3.014416
6.550917 | 3.020099
6.572235 | 3.025608
6.593047 | 3.030751
6.6137 | 3.036351
6.634017 | 3.041035
6.65422 | 3.046075
6.675073 | 3.051293
6.69571 | 3.056316
6.716668 | 3.061933
6.737417 | 3.067347
6.758518 | 3.071696
6.779572 | 3.075978
6.800926 | 3.080329
6.822298 | 3.084632
6.843063 | 3.089371
6.863505 | 3.094001
6.8837 | 3.098822
6.904245 | 3.103458
6.924688 | 3.107831
6.945806 | 3.112177
6.966671 | 3.116686
6.987488 | 3.120742
7.00831 | 3.124913
7.029448 | 3.128536
7.05045 | 3.133233
7.07134 | 3.137944
7.092371 | 3.1427
7.112945 | 3.147255
7.133673 | 3.152552
7.154301 | 3.157197
7.175298 | 3.162021
7.195979 | 3.165737
7.216989 | 3.16964
7.238179 | 3.173146
7.25903 | 3.177333
7.27993 | 3.18181
7.300554 | 3.18598
7.321162 | 3.189896
7.341586 | 3.19429
7.362586 | 3.198366
7.3836 | 3.202136
7.404649 | 3.206067
7.425491 | 3.210206
7.446381 | 3.21438
7.467251 | 3.218777
7.488051 | 3.222902
7.509264 | 3.226339
7.529798 | 3.230202
7.55028 | 3.234174
7.570413 | 3.237877
7.59108 | 3.241869
7.611757 | 3.246352
7.633035 | 3.250772
7.654558 | 3.255554
7.675652 | 3.259023
7.696785 | 3.262458
7.717712 | 3.266326
7.738724 | 3.270397
7.759305 | 3.274421
7.780027 | 3.278338
7.800374 | 3.282211
7.820767 | 3.285748
7.841284 | 3.288759
7.862153 | 3.292309
7.883153 | 3.296464
7.904117 | 3.300606
7.925741 | 3.304503
7.94706 | 3.308666
7.968219 | 3.312257
7.988883 | 3.315559
8.009365 | 3.318627
8.029435 | 3.321474
8.049801 | 3.324543
8.070567 | 3.328676
8.091237 | 3.332338
8.112125 | 3.336072
8.132856 | 3.339769
8.154015 | 3.34375
8.175015 | 3.347191
8.196585 | 3.3512
8.21786 | 3.354671
8.238759 | 3.358108
8.259126 | 3.361499
8.279532 | 3.365079
8.300055 | 3.368799
8.320692 | 3.371817
8.341937 | 3.375621
8.362704 | 3.378803
8.383718 | 3.381804
8.404533 | 3.385251
8.425637 | 3.388543
8.446532 | 3.39245
8.467535 | 3.396467
8.488362 | 3.400153
8.508984 | 3.402911
8.529603 | 3.405423
8.550305 | 3.408996
8.571437 | 3.411607
8.591657 | 3.415164
8.61277 | 3.417731
8.6338 | 3.421202
8.654768 | 3.424378
8.675429 | 3.427995
8.69613 | 3.431852
8.716564 | 3.435036
8.737047 | 3.438517
8.758304 | 3.440943
8.779375 | 3.443891
8.800529 | 3.447902
8.821341 | 3.451213
8.842365 | 3.454076
8.863111 | 3.45678
8.884206 | 3.459717
8.905234 | 3.46201
8.925753 | 3.464047
8.946175 | 3.466644
8.966439 | 3.469649
8.987221 | 3.472987
9.008015 | 3.475933
9.029481 | 3.47899
9.050641 | 3.480902
9.071845 | 3.482406
9.092749 | 3.484572
9.113681 | 3.486289
9.134374 | 3.489112
9.154838 | 3.491454
9.175445 | 3.492805
9.195652 | 3.494406
9.216196 | 3.495899
9.2367 | 3.497628
9.257841 | 3.498565
9.278782 | 3.500428
9.300102 | 3.502276
9.321739 | 3.503636
9.343069 | 3.505112
9.36405 | 3.505659
9.384635 | 3.505296
9.405018 | 3.503988
9.42505 | 3.502858
9.445863 | 3.501688
9.466606 | 3.500123
9.48751 | 3.498232
9.508289 | 3.496059
9.529238 | 3.494368
9.550377 | 3.491911
9.571549 | 3.489469
9.593089 | 3.485731
9.61397 | 3.480951
9.634581 | 3.475329
9.654755 | 3.468418
9.675277 | 3.45915
9.695708 | 3.444904
9.716711 | 3.409275
9.737846 | 3.360947
9.758732 | 3.300861

## 39_1
39_1 | 39_1
Dehnung | Standardkraft
% | N/mm²
0 | 0.1835485
3.930915e-05 | 0.16507
9.198122e-05 | 0.1500813
0.0001278851 | 0.1372321
0.0002339804 | 0.1284385
0.001112448 | 0.1203899
0.002682977 | 0.1188782
0.00432012 | 0.1182049
0.006032007 | 0.11987
0.007685154 | 0.1214245
0.009323795 | 0.1235427
0.01101239 | 0.1263352
0.01266419 | 0.1297786
0.0143426 | 0.1319849
0.016025 | 0.1339726
0.01769699 | 0.1377382
0.01937701 | 0.1419883
0.02100872 | 0.1464718
0.02270616 | 0.149063
0.02434074 | 0.1554952
0.02606264 | 0.1606046
0.02773164 | 0.1679688
0.02941754 | 0.171836
0.03105991 | 0.1762596
0.03275312 | 0.1807457
0.03441873 | 0.1867858
0.03606443 | 0.1927733
0.0377348 | 0.1971907
0.03939742 | 0.2038866
0.04106771 | 0.2093957
0.04270724 | 0.2138247
0.04437458 | 0.2201481
0.04603614 | 0.2254747
0.04770703 | 0.2324877
0.04938664 | 0.2374942
0.05100892 | 0.2433943
0.05269791 | 0.2489115
0.05433287 | 0.2547431
0.0560122 | 0.2614247
0.05776901 | 0.2706364
0.0593254 | 0.2782082
0.06098409 | 0.283821
0.06286917 | 0.2898416
0.06430239 | 0.2931052
0.06596758 | 0.3001176
0.06769733 | 0.3078743
0.0693195 | 0.3197351
0.07100625 | 0.3262034
0.07267997 | 0.3316109
0.07430519 | 0.3396507
0.07600111 | 0.3452457
0.07772297 | 0.349308
0.07929356 | 0.3530831
0.08100022 | 0.3588295
0.08268699 | 0.3667421
0.08429933 | 0.3801444
0.08596035 | 0.3875077
0.08763424 | 0.3950678
0.08927088 | 0.4037066
0.09096155 | 0.4118403
0.09262878 | 0.4186874
0.09429695 | 0.4263397
0.09598089 | 0.4321934
0.09753573 | 0.4340564
0.09924975 | 0.4390558
0.1009162 | 0.4443661
0.1025981 | 0.4527556
0.104286 | 0.4603809
0.1059264 | 0.4660994
0.1076286 | 0.4741926
0.1092698 | 0.4818203
0.1109195 | 0.4883792
0.1126277 | 0.4963244
0.1143102 | 0.5046353
0.115952 | 0.5122807
0.117617 | 0.5201754
0.1193128 | 0.5279119
0.1209755 | 0.536486
0.1226269 | 0.5429166
0.1243099 | 0.5502604
0.1260072 | 0.557718
0.1276688 | 0.5662207
0.1293246 | 0.573915
0.1309694 | 0.5827748
0.1326317 | 0.5905833
0.134329 | 0.597057
0.1359925 | 0.6032831
0.1376412 | 0.6107721
0.1393221 | 0.6182094
0.1409735 | 0.6251953
0.1426598 | 0.6336386
0.1443192 | 0.6400889
0.1459522 | 0.6473131
0.1476517 | 0.6540752
0.1493062 | 0.6606245
0.1509855 | 0.6683359
0.1526393 | 0.675629
0.1543375 | 0.6832435
0.1560164 | 0.6910687
0.1576791 | 0.6990923
0.1593256 | 0.7062743
0.1610602 | 0.7136047
0.1627055 | 0.7204996
0.1643555 | 0.728717
0.1660275 | 0.7352371
0.167734 | 0.7432606
0.1694197 | 0.7505295
0.1710969 | 0.7573986
0.1727157 | 0.7653869
0.1744041 | 0.7713953
0.1760463 | 0.7783626
0.1777339 | 0.7866725
0.1793836 | 0.7939958
0.1810646 | 0.8005268
0.1826976 | 0.8071909
0.1843682 | 0.8144329
0.186041 | 0.8217016
0.1877063 | 0.8282545
0.1893675 | 0.8357847
0.1910374 | 0.8443064
0.1926835 | 0.8512212
0.1943685 | 0.8581926
0.1960377 | 0.8653948
0.1976844 | 0.873686
0.1993797 | 0.8800049
0.2010381 | 0.8874375
0.2026821 | 0.8942245
0.2043535 | 0.9020436
0.2060238 | 0.9084749
0.2077053 | 0.9173334
0.2094046 | 0.9244107
0.2110332 | 0.9325287
0.2127495 | 0.9394047
0.2144243 | 0.9457584
0.2160587 | 0.9524164
0.2177001 | 0.9592334
0.2193934 | 0.9659417
0.2210671 | 0.9733986
0.2227937 | 0.9805015
0.2243914 | 0.9860936
0.2260622 | 0.9970936
0.2277426 | 1.007074
0.2293538 | 1.011366
0.2310142 | 1.016143
0.2326147 | 1.022024
0.234362 | 1.02887
0.236033 | 1.04035
0.2376722 | 1.048559
0.2393425 | 1.057051
0.2410171 | 1.062821
0.242662 | 1.070514
0.2443194 | 1.078923
0.2460326 | 1.086091
0.2476759 | 1.093271
0.2493434 | 1.101804
0.2502033 | 1.104917
0.2518483 | 1.111544
0.2535745 | 1.115209
0.255173 | 1.120839
0.2569074 | 1.133822
0.2688092 | 1.222194
0.2894637 | 1.356246
0.3104301 | 1.49278
0.327565 | 1.604946
0.3454211 | 1.720446
0.3642332 | 1.83755
0.3834498 | 1.958179
0.403212 | 2.081878
0.4238809 | 2.208626
0.4448497 | 2.337171
0.4658652 | 2.465967
0.4870076 | 2.594535
0.5079195 | 2.720858
0.5283039 | 2.842238
0.5487022 | 2.961018
0.568747 | 3.07857
0.5894017 | 3.197058
0.6101337 | 3.317486
0.6310256 | 3.438438
0.6517832 | 3.559669
0.6726604 | 3.681986
0.6937879 | 3.803448
0.71504 | 3.923615
0.7365881 | 4.042545
0.7574265 | 4.159434
0.7779772 | 4.274522
0.7981064 | 4.390021
0.8186091 | 4.50591
0.8390703 | 4.621452
0.8601873 | 4.734988
0.8811013 | 4.846902
0.9018717 | 4.958508
0.9227729 | 5.069362
0.9437291 | 5.181554
0.9648688 | 5.293882
0.9858271 | 5.406299
1.006875 | 5.518051
1.027463 | 5.627862
1.04825 | 5.734477
1.068832 | 5.83989
1.089778 | 5.945587
1.110497 | 6.053376
1.131584 | 6.162989
1.15274 | 6.272738
1.173674 | 6.381897
1.194525 | 6.487841
1.215118 | 6.593641
1.235607 | 6.695666
1.256077 | 6.79936
1.277172 | 6.902614
1.298174 | 7.009923
1.319281 | 7.11672
1.340072 | 7.225731
1.360978 | 7.331189
1.381766 | 7.436401
1.402783 | 7.536082
1.423811 | 7.637715
1.444309 | 7.735769
1.464669 | 7.835845
1.484869 | 7.935827
1.505582 | 8.035711
1.526338 | 8.136983
1.54789 | 8.239635
1.569214 | 8.34164
1.590444 | 8.441553
1.611405 | 8.539776
1.632493 | 8.637522
1.653277 | 8.738095
1.673925 | 8.835381
1.694548 | 8.931382
1.714779 | 9.023507
1.73533 | 9.115514
1.755919 | 9.208177
1.776982 | 9.301326
1.797833 | 9.398269
1.819248 | 9.495584
1.840717 | 9.592586
1.862021 | 9.687776
1.882803 | 9.779638
1.903372 | 9.868457
1.923628 | 9.95431
1.943734 | 10.04048
1.964562 | 10.12577
1.98519 | 10.21938
2.006078 | 10.31179
2.026769 | 10.40363
2.047874 | 10.49303
2.068914 | 10.58449
2.090349 | 10.67235
2.111777 | 10.76101
2.132718 | 10.84971
2.153177 | 10.9359
2.173438 | 11.02186
2.194019 | 11.10798
2.214574 | 11.19438
2.235831 | 11.27906
2.256659 | 11.36263
2.277698 | 11.44526
2.298504 | 11.52874
2.319598 | 11.61392
2.34046 | 11.70031
2.361457 | 11.78561
2.382371 | 11.86893
2.40299 | 11.94978
2.423621 | 12.02916
2.444238 | 12.10862
2.46508 | 12.18776
2.485638 | 12.26678
2.506743 | 12.34693
2.527778 | 12.42714
2.548707 | 12.50707
2.569387 | 12.58372
2.590045 | 12.65799
2.610512 | 12.73038
2.631127 | 12.80382
2.652409 | 12.87939
2.673444 | 12.95728
2.694658 | 13.03452
2.71541 | 13.11092
2.736435 | 13.18517
2.757225 | 13.25954
2.778417 | 13.33192
2.799312 | 13.40336
2.819869 | 13.47225
2.840143 | 13.54165
2.860492 | 13.61235
2.881231 | 13.68465
2.902111 | 13.75883
2.923697 | 13.83148
2.944761 | 13.90342
2.965971 | 13.9743
2.986841 | 14.04501
3.007827 | 14.11492
3.028329 | 14.184
3.048915 | 14.25132
3.069365 | 14.31773
3.089674 | 14.38223
3.110184 | 14.44637
3.130971 | 14.50961
3.152306 | 14.57318
3.172964 | 14.64013
3.19458 | 14.70926
3.215993 | 14.78014
3.237272 | 14.84845
3.25806 | 14.91153
3.278671 | 14.97092
3.298851 | 15.02833
3.319164 | 15.08707
3.340142 | 15.14697
3.360796 | 15.20812
3.381811 | 15.26934
3.402536 | 15.3308
3.423699 | 15.39152
3.444747 | 15.45192
3.466236 | 15.51102
3.487473 | 15.56846
3.508208 | 15.62402
3.528515 | 15.67871
3.548741 | 15.73423
3.56923 | 15.78941
3.589794 | 15.84533
3.611048 | 15.90018
3.631764 | 15.95512
3.65276 | 16.00908
3.67348 | 16.06397
3.694573 | 16.11903
3.715521 | 16.17498
3.736521 | 16.23021
3.75745 | 16.28425
3.778139 | 16.3363
3.798901 | 16.38678
3.819616 | 16.43552
3.840483 | 16.48679
3.861189 | 16.53694
3.882372 | 16.59068
3.90341 | 16.64245
3.924406 | 16.69193
3.945132 | 16.73912
3.965797 | 16.78485
3.986264 | 16.83021
4.006996 | 16.8764
4.028023 | 16.92426
4.048979 | 16.97338
4.070108 | 17.02311
4.090806 | 17.07194
4.111781 | 17.1178
4.132467 | 17.16271
4.153573 | 17.20598
4.174462 | 17.24907
4.194978 | 17.29103
4.21527 | 17.33323
4.235575 | 17.37569
4.256358 | 17.41838
4.277179 | 17.46173
4.298727 | 17.50465
4.319907 | 17.54678
4.341196 | 17.58701
4.362147 | 17.62631
4.383172 | 17.66484
4.403871 | 17.70428
4.424589 | 17.74358
4.445184 | 17.78177
4.465356 | 17.81786
4.485911 | 17.85325
4.506553 | 17.89043
4.527638 | 17.92782
4.548542 | 17.9677
4.570056 | 18.00796
4.59152 | 18.04855
4.6128 | 18.08734
4.633537 | 18.12301
4.654093 | 18.15578
4.67433 | 18.18641
4.694387 | 18.21798
4.715222 | 18.24966
4.735838 | 18.28398
4.756778 | 18.31836
4.777455 | 18.35316
4.798579 | 18.38687
4.81963 | 18.42032
4.840972 | 18.45369
4.862272 | 18.4858
4.883355 | 18.51681
4.904 | 18.54662
4.924269 | 18.57602
4.944843 | 18.60654
4.965316 | 18.63745
4.986552 | 18.66672
5.00742 | 18.69468
5.028321 | 18.72186
5.049154 | 18.74896
5.070255 | 18.7773
5.091209 | 18.80693
5.112069 | 18.83596
5.133094 | 18.86409
5.153646 | 18.89053
5.174322 | 18.91573
5.194925 | 18.9398
5.215845 | 18.96293
5.236451 | 18.98914
5.257367 | 19.01456
5.278497 | 19.04397
5.299362 | 19.06796
5.320167 | 19.09422
5.340809 | 19.11675
5.361343 | 19.13769
5.381786 | 19.16054
5.402993 | 19.18421
5.424041 | 19.21068
5.445214 | 19.23804
5.46612 | 19.2646
5.487053 | 19.28951
5.507901 | 19.31219
5.528872 | 19.33399
5.550081 | 19.35422
5.570631 | 19.37308
5.591085 | 19.39173
5.611296 | 19.41104
5.631924 | 19.43177
5.652628 | 19.45353
5.674094 | 19.47476
5.695444 | 19.49467
5.716602 | 19.51384
5.737745 | 19.53177
5.758456 | 19.55074
5.779161 | 19.56987
5.799583 | 19.59017
5.82033 | 19.60678
5.84047 | 19.62408
5.861008 | 19.63892
5.881537 | 19.65381
5.902646 | 19.66937
5.923565 | 19.68576
5.94473 | 19.70375
5.966402 | 19.72291
5.987726 | 19.74162
6.008792 | 19.75824
6.029466 | 19.77221
6.049901 | 19.78349
6.06997 | 19.79465
6.090616 | 19.80702
6.111396 | 19.82144
6.132215 | 19.83697
6.153071 | 19.8519
6.173911 | 19.86784
6.195111 | 19.88303
6.216197 | 19.89776
6.237839 | 19.91076
6.258694 | 19.92398
6.279369 | 19.93548
6.299496 | 19.94871
6.320011 | 19.96143
6.340478 | 19.97554
6.361342 | 19.9887
6.382412 | 20.00122
6.403128 | 20.01305
6.424056 | 20.02517
6.444931 | 20.03825
6.466058 | 20.05205
6.486897 | 20.0656
6.508018 | 20.07849
6.52876 | 20.09039
6.549458 | 20.10084
6.570095 | 20.11055
6.590988 | 20.11943
6.611816 | 20.12837
6.632555 | 20.13926
6.653855 | 20.15202
6.674773 | 20.16535
6.695815 | 20.17678
6.716366 | 20.18543
6.737093 | 20.19197
6.757495 | 20.19763
6.778208 | 20.20531
6.799402 | 20.21472
6.820382 | 20.22635
6.841393 | 20.23745
6.862102 | 20.24832
6.88309 | 20.2567
6.903709 | 20.26444
6.924913 | 20.27119
6.945711 | 20.27698
6.966175 | 20.28262
6.986375 | 20.28917
7.006833 | 20.2988
7.02755 | 20.3085
7.048501 | 20.31819
7.070102 | 20.32624
7.091203 | 20.33379
7.112484 | 20.34193
7.133401 | 20.35071
7.154501 | 20.35885
7.175109 | 20.36761
7.195838 | 20.37495
7.21638 | 20.38076
7.236658 | 20.38508
7.257186 | 20.3887
7.277911 | 20.39298
7.298958 | 20.39858
7.319856 | 20.4068
7.341382 | 20.41679
7.36275 | 20.42683
7.383976 | 20.43486
7.40476 | 20.44037
7.42532 | 20.44327
7.445539 | 20.44507
7.465749 | 20.44729
7.486549 | 20.44968
7.507126 | 20.45443
7.527989 | 20.45994
7.548732 | 20.46633
7.569774 | 20.47201
7.590824 | 20.47652
7.612216 | 20.47954
7.633689 | 20.48317
7.654617 | 20.48523
7.675141 | 20.48483
7.69545 | 20.48211
7.716074 | 20.47803
7.736575 | 20.47483
7.757788 | 20.47228
7.778625 | 20.47032
7.799522 | 20.46596
7.820356 | 20.46284
7.841371 | 20.46174
7.862304 | 20.46466
7.883189 | 20.46913
7.904224 | 20.47209
7.924767 | 20.47284
7.945432 | 20.47227
7.966076 | 20.47258
7.987053 | 20.47291
8.007641 | 20.47414
8.028532 | 20.47626
8.049641 | 20.47942
8.070499 | 20.48264
8.091301 | 20.48385
8.11192 | 20.48279
8.132475 | 20.47984
8.152898 | 20.47749
8.173968 | 20.47729
8.195072 | 20.48013
8.216312 | 20.48339
8.237241 | 20.48524
8.258188 | 20.48586
8.279082 | 20.48512
8.299979 | 20.48473
8.321203 | 20.48325
8.341757 | 20.48062
8.362266 | 20.47735
8.382391 | 20.47471
8.403079 | 20.47386
8.423775 | 20.47352
8.44507 | 20.47275
8.466495 | 20.46986
8.487592 | 20.46621
8.508596 | 20.46202
8.529504 | 20.45843
8.550399 | 20.4547
8.57077 | 20.45016
8.591466 | 20.44387
8.611701 | 20.43634
8.632153 | 20.42679
8.652637 | 20.41528
8.673672 | 20.4035
8.694684 | 20.39214
8.715721 | 20.37726
8.737511 | 20.35646
8.758933 | 20.32308
8.780264 | 20.26194

## 39_2
39_2 | 39_2
Dehnung | Standardkraft
% | N/mm²
0 | 0.2354703
7.839437e-05 | 0.1998048
0.0001595926 | 0.1713965
1.251586e-05 | 0.1488093
0.0002865313 | 0.1299303
0.0008943418 | 0.1147469
0.002226889 | 0.1047995
0.003761152 | 0.09917051
0.005409436 | 0.09641899
0.007059251 | 0.09335734
0.008737048 | 0.09266534
0.0103851 | 0.09105058
0.01204277 | 0.09151076
0.01372213 | 0.09169453
0.01546243 | 0.08751121
0.01695799 | 0.08780322
0.01864453 | 0.09669935
0.02057436 | 0.09512655
0.02193117 | 0.09296504
0.02365311 | 0.09671743
0.02532218 | 0.1002028
0.02699154 | 0.1034464
0.02865778 | 0.1074533
0.03032236 | 0.1119904
0.03199265 | 0.1154967
0.03364976 | 0.1201788
0.03533979 | 0.1247879
0.0369834 | 0.1292169
0.03866679 | 0.1343271
0.04031031 | 0.1391444
0.0420391 | 0.1445928
0.04369946 | 0.1495748
0.04535571 | 0.1545735
0.04703009 | 0.1599336
0.04869758 | 0.165563
0.05036944 | 0.1721025
0.05204522 | 0.178536
0.05368446 | 0.1851809
0.05537526 | 0.1908267
0.05705272 | 0.1972949
0.05872491 | 0.2042627
0.06034987 | 0.209269
0.06204838 | 0.2162242
0.06369726 | 0.2209417
0.0653428 | 0.2278153
0.06705645 | 0.2331354
0.06868292 | 0.2390017
0.07038216 | 0.2447733
0.07202214 | 0.2517936
0.07370556 | 0.2591056
0.07536412 | 0.2648573
0.07704036 | 0.2722162
0.078719 | 0.2778374
0.08037658 | 0.2835501
0.08205572 | 0.2899857
0.08373969 | 0.2967589
0.08544677 | 0.3024709
0.08709471 | 0.3089006
0.0887785 | 0.3165653
0.09046555 | 0.3228906
0.09211358 | 0.3306138
0.09378813 | 0.3372708
0.09545214 | 0.3439127
0.09711885 | 0.3504664
0.09876594 | 0.3568994
0.1004419 | 0.3642753
0.1021102 | 0.3703293
0.103767 | 0.3768443
0.1054437 | 0.3830545
0.1070969 | 0.3895596
0.1087604 | 0.3963155
0.1104079 | 0.4032625
0.1120811 | 0.4096165
0.113769 | 0.4154195
0.1154198 | 0.4222321
0.1170748 | 0.4297061
0.11878 | 0.4356197
0.1203856 | 0.4428626
0.1221161 | 0.4490392
0.1237504 | 0.4567306
0.1254112 | 0.4637996
0.1271241 | 0.4706083
0.1287323 | 0.4772304
0.1304467 | 0.4840173
0.1320936 | 0.4917173
0.133745 | 0.4984409
0.1354643 | 0.5050088
0.1370803 | 0.5126374
0.1387757 | 0.5195614
0.1404617 | 0.5271177
0.1420994 | 0.5332108
0.1437752 | 0.5398766
0.1454424 | 0.5475836
0.1470559 | 0.5524639
0.148749 | 0.560204
0.1504661 | 0.572295
0.1520963 | 0.5772881
0.1537228 | 0.5852827
0.1553639 | 0.5903171
0.1570603 | 0.5969928
0.158721 | 0.6038407
0.1604216 | 0.6154797
0.1620511 | 0.6222502
0.1637157 | 0.6297868
0.1653862 | 0.6369287
0.1670828 | 0.6456026
0.1687184 | 0.6529867
0.1704121 | 0.6593075
0.1720562 | 0.6672493
0.1737642 | 0.6730731
0.1753733 | 0.6767505
0.1770576 | 0.6844708
0.1787422 | 0.6976754
0.1803958 | 0.7038192
0.1820848 | 0.7109675
0.183767 | 0.7187531
0.1853937 | 0.7264422
0.1870648 | 0.734615
0.1887094 | 0.7388714
0.190631 | 0.7456483
0.192006 | 0.7500678
0.1937261 | 0.7562079
0.1954135 | 0.7633523
0.1970584 | 0.770107
0.1987091 | 0.7785562
0.2003822 | 0.785961
0.2020538 | 0.7937069
0.2037051 | 0.8016656
0.2053616 | 0.8090021
0.2070013 | 0.8170611
0.2086889 | 0.825328
0.2103475 | 0.8325133
0.2120524 | 0.8404053
0.2136847 | 0.8497045
0.2153602 | 0.859816
0.2170408 | 0.8676886
0.2186916 | 0.873309
0.2203622 | 0.8819246
0.2220178 | 0.8900438
0.2237217 | 0.8968196
0.225376 | 0.9059353
0.2270835 | 0.9124313
0.2287448 | 0.9194431
0.2303903 | 0.9253979
0.2320517 | 0.9336055
0.2337096 | 0.9416247
0.2353729 | 0.9486426
0.2370728 | 0.9557189
0.2387293 | 0.9641991
0.2403691 | 0.9713732
0.2420168 | 0.9792297
0.2436898 | 0.9857838
0.2453525 | 0.9938719
0.2470312 | 1.001643
0.248665 | 1.008102
0.2501826 | 1.014854
0.2518085 | 1.022582
0.2534735 | 1.030101
0.2551272 | 1.036809
0.2574931 | 1.060676
0.2772438 | 1.192071
0.295962 | 1.317806
0.3178096 | 1.462623
0.3359603 | 1.579604
0.3547104 | 1.702983
0.3745513 | 1.83185
0.3949206 | 1.963769
0.4153968 | 2.095571
0.4356993 | 2.224413
0.4558551 | 2.350619
0.4758916 | 2.474964
0.4958359 | 2.598977
0.516453 | 2.723598
0.5370785 | 2.850528
0.5579236 | 2.978631
0.5786048 | 3.106544
0.5996047 | 3.233684
0.6206465 | 3.35977
0.6419904 | 3.485358
0.6634137 | 3.608247
0.6841858 | 3.729362
0.7046622 | 3.848213
0.7248018 | 3.967012
0.7453737 | 4.085612
0.765895 | 4.205858
0.7870099 | 4.324528
0.8078123 | 4.442527
0.8287441 | 4.55851
0.8495406 | 4.674065
0.870627 | 4.790016
0.8916295 | 4.907539
0.9126352 | 5.024864
0.9336085 | 5.140905
0.9542178 | 5.253353
0.9750077 | 5.363722
0.9955821 | 5.47297
1.016534 | 5.583318
1.03727 | 5.695474
1.058483 | 5.809018
1.079536 | 5.923008
1.100484 | 6.035983
1.12122 | 6.146049
1.141897 | 6.252639
1.162366 | 6.358665
1.182849 | 6.464777
1.204017 | 6.572971
1.225031 | 6.68385
1.246126 | 6.794277
1.266852 | 6.904223
1.287812 | 7.011822
1.30853 | 7.118965
1.329708 | 7.223948
1.350597 | 7.327598
1.371018 | 7.430177
1.391305 | 7.532923
1.411606 | 7.636974
1.432342 | 7.741916
1.453244 | 7.847838
1.47489 | 7.953245
1.49605 | 8.058504
1.517273 | 8.161883
1.538194 | 8.265072
1.559327 | 8.36708
1.580009 | 8.468677
1.600729 | 8.568319
1.621236 | 8.665491
1.641501 | 8.760229
1.662059 | 8.854215
1.682798 | 8.949293
1.703798 | 9.045574
1.724744 | 9.144986
1.746288 | 9.245357
1.767671 | 9.344534
1.788896 | 9.431354
1.809628 | 9.514048
1.830192 | 9.593364
1.850284 | 9.678715
1.870561 | 9.768125
1.89138 | 9.859369
1.911994 | 9.953153
1.932871 | 10.04712
1.953606 | 10.14181
1.974765 | 10.23558
1.995792 | 10.3295
2.017358 | 10.42344
2.038615 | 10.51525
2.059409 | 10.60609
2.079833 | 10.69561
2.100218 | 10.78441
2.120712 | 10.87341
2.141463 | 10.96119
2.162701 | 11.04829
2.183463 | 11.13517
2.204499 | 11.22161
2.225328 | 11.30898
2.246474 | 11.39701
2.267266 | 11.48626
2.288386 | 11.57444
2.309078 | 11.6606
2.329756 | 11.74424
2.35034 | 11.8257
2.37104 | 11.90715
2.391828 | 11.9888
2.41247 | 12.07199
2.433673 | 12.15513
2.454548 | 12.23782
2.475584 | 12.31795
2.496154 | 12.39568
2.516845 | 12.47101
2.537256 | 12.54654
2.558095 | 12.62322
2.579334 | 12.70178
2.600416 | 12.7821
2.621469 | 12.86123
2.642268 | 12.93964
2.663296 | 13.01563
2.68407 | 13.08995
2.705383 | 13.16271
2.726006 | 13.23498
2.746599 | 13.30589
2.766786 | 13.37832
2.787317 | 13.45208
2.80801 | 13.52752
2.829163 | 13.60248
2.85065 | 13.67545
2.871729 | 13.74722
2.892858 | 13.81805
2.91368 | 13.88821
2.934599 | 13.95865
2.955053 | 14.0279
2.97578 | 14.09596
2.996042 | 14.1621
3.01639 | 14.2247
3.036923 | 14.28554
3.057904 | 14.3452
3.078944 | 14.40601
3.099989 | 14.46864
3.12173 | 14.53343
3.14308 | 14.59741
3.164259 | 14.6598
3.184938 | 14.71817
3.205445 | 14.77331
3.225591 | 14.82751
3.246169 | 14.8819
3.267 | 14.93865
3.287755 | 14.99747
3.308624 | 15.05629
3.329495 | 15.1152
3.350655 | 15.17228
3.371758 | 15.22802
3.393372 | 15.2829
3.414339 | 15.33725
3.435033 | 15.39029
3.45517 | 15.44331
3.475577 | 15.49524
3.496017 | 15.54832
3.516786 | 15.60065
3.537964 | 15.65248
3.558677 | 15.70321
3.579667 | 15.75315
3.600447 | 15.80474
3.621592 | 15.85738
3.642397 | 15.91043
3.66357 | 15.96179
3.684243 | 16.01083
3.705061 | 16.05776
3.725719 | 16.10308
3.746597 | 16.14743
3.767404 | 16.19256
3.788129 | 16.23858
3.809445 | 16.28477
3.830371 | 16.32912
3.851405 | 16.37054
3.872012 | 16.40978
3.8927 | 16.44686
3.913074 | 16.48322
3.933881 | 16.5193
3.955088 | 16.55735
3.976122 | 16.59586
3.997093 | 16.63424
4.017818 | 16.6709
4.038786 | 16.70405
4.059461 | 16.73582
4.080743 | 16.76451
4.101435 | 16.79113
4.121973 | 16.81621
4.142161 | 16.84105
4.162604 | 16.8667
4.183406 | 16.89252
4.204404 | 16.91833
4.225997 | 16.94181
4.247087 | 16.96255
4.2684 | 16.98092
4.289293 | 16.99686
4.310336 | 17.01161
4.330929 | 17.02708
4.351758 | 17.04214
4.372183 | 17.05898
4.392475 | 17.07486
4.412981 | 17.09158
4.433723 | 17.11043
4.454794 | 17.13101
4.475768 | 17.15446
4.497377 | 17.17914
4.51871 | 17.20379
4.539911 | 17.22642
4.560566 | 17.24656
4.581083 | 17.26294
4.601237 | 17.27831
4.621438 | 17.29464
4.64229 | 17.31239
4.662898 | 17.33356
4.683859 | 17.35538
4.704519 | 17.37811
4.725722 | 17.39941
4.7467 | 17.41945
4.768221 | 17.43832
4.789572 | 17.45623
4.810463 | 17.47332
4.83093 | 17.49004
4.851231 | 17.50649
4.871813 | 17.52242
4.892366 | 17.53767
4.913686 | 17.55152
4.934458 | 17.56437
4.955419 | 17.57589
4.976259 | 17.58727
4.99739 | 17.59974
5.018279 | 17.61246
5.039203 | 17.62489
5.06014 | 17.63523
5.080755 | 17.64314
5.101393 | 17.64985
5.122038 | 17.65594
5.142961 | 17.66126
5.163546 | 17.66694
5.18458 | 17.6727
5.205598 | 17.67832
5.226573 | 17.68216
5.247284 | 17.68288
5.267972 | 17.67979
5.288462 | 17.67393
5.308966 | 17.66759
5.330245 | 17.66129
5.351324 | 17.65521
5.372588 | 17.64564
5.393418 | 17.63163
5.414425 | 17.61117
5.435373 | 17.58414
5.456418 | 17.54974
5.477311 | 17.50524
5.498137 | 17.4491
5.51885 | 17.36869
5.533762 | 16.89009

## 39_3
39_3 | 39_3
Dehnung | Standardkraft
% | N/mm²
0 | 0.2080703
6.278104e-05 | 0.1895024
0.0001061077 | 0.173369
0.0001444233 | 0.1599036
0.0002163326 | 0.1455942
0.0008322871 | 0.1377039
0.00231253 | 0.135724
0.004007277 | 0.1358735
0.005656613 | 0.1380183
0.007322626 | 0.1412856
0.009012817 | 0.142594
0.01068442 | 0.1458787
0.01235665 | 0.1487178
0.01405366 | 0.1523153
0.01570029 | 0.1557507
0.01737722 | 0.1614498
0.01904948 | 0.1669633
0.02072459 | 0.1704556
0.02237915 | 0.1757349
0.02404817 | 0.1811769
0.02570425 | 0.1859288
0.02739266 | 0.1903894
0.02905668 | 0.1962126
0.03069871 | 0.2003575
0.03236472 | 0.2054995
0.03402 | 0.2129024
0.03569203 | 0.2192325
0.03736506 | 0.2252224
0.03901963 | 0.2303275
0.04068807 | 0.2354152
0.04234476 | 0.2416642
0.04401618 | 0.2488066
0.04567974 | 0.2541918
0.04732972 | 0.2608826
0.0490493 | 0.2716139
0.05066009 | 0.2798868
0.0522934 | 0.2866591
0.05411015 | 0.2896179
0.0556058 | 0.2941891
0.05727268 | 0.3023042
0.05903772 | 0.3087008
0.06062589 | 0.3144094
0.0623108 | 0.3279442
0.06400311 | 0.3351849
0.06564728 | 0.3421284
0.0673035 | 0.3502165
0.06898318 | 0.3562319
0.07064752 | 0.364347
0.07229513 | 0.3719653
0.0739845 | 0.3798701
0.07564512 | 0.3863823
0.07730213 | 0.3929597
0.07896376 | 0.4010429
0.08057398 | 0.4032985
0.08226381 | 0.40997
0.0837278 | 0.4195656
0.08556617 | 0.4318282
0.08774618 | 0.4376424
0.08884117 | 0.4398522
0.09054952 | 0.4474047
0.09222721 | 0.4548948
0.0939116 | 0.4632088
0.0955851 | 0.4716086
0.09726214 | 0.4803365
0.09891113 | 0.4883268
0.1005914 | 0.497231
0.1022867 | 0.5056282
0.1039252 | 0.5132249
0.1056198 | 0.5212586
0.1072653 | 0.5279428
0.1089352 | 0.5368523
0.1106114 | 0.5456908
0.1122887 | 0.5557638
0.1139639 | 0.5620199
0.1156288 | 0.5690949
0.1172842 | 0.5772122
0.1189856 | 0.5853684
0.1206534 | 0.5930238
0.1223229 | 0.6014429
0.1239347 | 0.6095108
0.1256128 | 0.6166513
0.1272831 | 0.624087
0.1289242 | 0.6322287
0.130608 | 0.6406547
0.1323146 | 0.6483281
0.1339251 | 0.6559456
0.1356301 | 0.6649971
0.1372769 | 0.671585
0.1389481 | 0.679951
0.1406362 | 0.6867422
0.1423143 | 0.6952207
0.1440059 | 0.7040947
0.1456143 | 0.7114243
0.1473406 | 0.7194354
0.1489709 | 0.726804
0.1506665 | 0.7345627
0.1524057 | 0.7429843
0.1540287 | 0.749777
0.155707 | 0.7570263
0.1573841 | 0.7641077
0.159027 | 0.7742121
0.1607118 | 0.7815116
0.1624011 | 0.7891324
0.1640339 | 0.7971703
0.1657082 | 0.8054867
0.167379 | 0.8131862
0.1690552 | 0.8207657
0.170703 | 0.8284476
0.1723418 | 0.8363038
0.1740303 | 0.8437928
0.175682 | 0.8519298
0.1773674 | 0.859019
0.1790233 | 0.8655623
0.1806744 | 0.8744513
0.182358 | 0.8819865
0.1839893 | 0.8910579
0.1856833 | 0.8975183
0.1873449 | 0.9050415
0.1890113 | 0.9134978
0.1906742 | 0.9216113
0.19236 | 0.9304389
0.1940232 | 0.9382309
0.1956859 | 0.944984
0.1973563 | 0.9547541
0.1990228 | 0.9619192
0.2006839 | 0.9697133
0.2023514 | 0.9783231
0.2040384 | 0.98443
0.2057283 | 0.9931505
0.2073987 | 1.00083
0.2090257 | 1.008041
0.2107082 | 1.015815
0.2123641 | 1.022337
0.2140551 | 1.028513
0.215722 | 1.043698
0.2173606 | 1.049759
0.2191357 | 1.055937
0.2206416 | 1.060588
0.2223194 | 1.067719
0.2238678 | 1.077927
0.225659 | 1.091062
0.2273811 | 1.094608
0.2289458 | 1.099019
0.2306094 | 1.109041
0.2323339 | 1.115206
0.2339661 | 1.125475
0.2356441 | 1.139668
0.2373146 | 1.147728
0.2389786 | 1.155336
0.2406493 | 1.163653
0.2423274 | 1.170696
0.2440161 | 1.178272
0.2456799 | 1.186966
0.2473627 | 1.197011
0.2490237 | 1.205447
0.2501692 | 1.210133
0.2518331 | 1.217628
0.2535158 | 1.2202
0.2550902 | 1.226535
0.2568171 | 1.239467
0.2762901 | 1.381679
0.2947328 | 1.513142
0.316363 | 1.663538
0.3337222 | 1.782567
0.3521145 | 1.905374
0.3710364 | 2.031735
0.3909135 | 2.161287
0.4111144 | 2.292794
0.431673 | 2.428417
0.452856 | 2.566944
0.4739046 | 2.705501
0.4948449 | 2.841507
0.51525 | 2.972027
0.5356264 | 3.098236
0.5556624 | 3.224385
0.5762722 | 3.351307
0.5970276 | 3.481315
0.6178278 | 3.61311
0.6386631 | 3.74453
0.6595061 | 3.875306
0.680657 | 4.004986
0.701884 | 4.133849
0.723399 | 4.260332
0.7442834 | 4.38503
0.7648695 | 4.508402
0.7849808 | 4.632463
0.8055046 | 4.756267
0.8259406 | 4.88095
0.846998 | 5.004223
0.8679286 | 5.126488
0.8887121 | 5.247539
0.909615 | 5.367597
0.9305621 | 5.488833
0.9517398 | 5.610968
0.972651 | 5.733205
0.9936864 | 5.853911
1.014304 | 5.971925
1.035048 | 6.088271
1.055658 | 6.203635
1.076545 | 6.318348
1.097341 | 6.433951
1.118378 | 6.551695
1.139622 | 6.669865
1.160484 | 6.788413
1.181346 | 6.90337
1.201953 | 7.016017
1.222508 | 7.126776
1.242937 | 7.237956
1.264034 | 7.350687
1.285032 | 7.465642
1.306124 | 7.581698
1.326914 | 7.697441
1.347831 | 7.811224
1.368577 | 7.922999
1.389583 | 8.033291
1.410712 | 8.141928
1.431169 | 8.250158
1.451539 | 8.358659
1.471697 | 8.46813
1.492413 | 8.578451
1.513145 | 8.690619
1.534763 | 8.80237
1.556037 | 8.913708
1.577238 | 9.023425
1.598233 | 9.132125
1.619277 | 9.240895
1.640106 | 9.348837
1.660707 | 9.455748
1.681362 | 9.560163
1.7016 | 9.663374
1.722177 | 9.764316
1.742742 | 9.865668
1.763802 | 9.967471
1.78468 | 10.07192
1.806135 | 10.17863
1.8276 | 10.28591
1.848857 | 10.39119
1.869667 | 10.49237
1.890208 | 10.58963
1.91046 | 10.68637
1.930562 | 10.78213
1.951339 | 10.87908
1.971959 | 10.97812
1.992892 | 11.07786
2.013587 | 11.17904
2.03469 | 11.27861
2.055756 | 11.37784
2.077197 | 11.47671
2.098633 | 11.57488
2.119513 | 11.67151
2.13999 | 11.76729
2.160281 | 11.86256
2.180827 | 11.95848
2.201416 | 12.05499
2.222679 | 12.15007
2.243488 | 12.24439
2.264489 | 12.33751
2.285311 | 12.43032
2.306427 | 12.5245
2.327305 | 12.6194
2.348352 | 12.71357
2.369181 | 12.80589
2.389811 | 12.89516
2.41042 | 12.98222
2.431082 | 13.06891
2.451901 | 13.15607
2.472494 | 13.24488
2.49364 | 13.33436
2.514578 | 13.42403
2.535566 | 13.5119
2.556207 | 13.59725
2.5769 | 13.67912
2.597353 | 13.75957
2.61799 | 13.84152
2.639254 | 13.92495
2.660329 | 14.01068
2.681509 | 14.09485
2.702341 | 14.15778
2.723482 | 14.21739
2.744242 | 14.27666
2.765441 | 14.34939
2.786349 | 14.42798
2.806593 | 14.50527
2.826999 | 14.58309
2.847395 | 14.66269
2.868077 | 14.74392
2.889027 | 14.82634
2.910612 | 14.90712
2.931636 | 14.98714
2.952833 | 15.0654
2.973675 | 15.1441
2.994667 | 15.22284
3.015133 | 15.30103
3.035758 | 15.3776
3.056173 | 15.45234
3.07645 | 15.52541
3.096985 | 15.59808
3.117778 | 15.67135
3.13885 | 15.74591
3.159811 | 15.82232
3.181501 | 15.8996
3.202898 | 15.9771
3.224162 | 16.05218
3.244894 | 16.12325
3.265443 | 16.19167
3.285662 | 16.2572
3.306057 | 16.32343
3.326997 | 16.39071
3.347647 | 16.46001
3.36863 | 16.5299
3.389375 | 16.59983
3.410581 | 16.66803
3.431654 | 16.73481
3.453184 | 16.80062
3.474294 | 16.86564
3.495039 | 16.92915
3.515272 | 16.99203
3.535596 | 17.05364
3.556072 | 17.11516
3.576697 | 17.17744
3.597892 | 17.23884
3.618627 | 17.29994
3.639623 | 17.36011
3.660384 | 17.42143
3.681502 | 17.48408
3.702375 | 17.5478
3.723434 | 17.61061
3.744296 | 17.67177
3.765008 | 17.72987
3.785693 | 17.7862
3.806462 | 17.84297
3.827357 | 17.89955
3.848027 | 17.95819
3.869303 | 18.01794
3.890262 | 18.07795
3.911288 | 18.13653
3.931937 | 18.19208
3.952624 | 18.24531
3.973074 | 18.29655
3.993743 | 18.34912
4.014947 | 18.40321
4.035929 | 18.45963
4.056949 | 18.51558
4.077658 | 18.57055
4.098646 | 18.62241
4.119311 | 18.67355
4.140506 | 18.72408
4.161317 | 18.77326
4.18183 | 18.82146
4.202017 | 18.86878
4.222438 | 18.91688
4.243178 | 18.96573
4.264116 | 19.01535
4.285694 | 19.06432
4.306849 | 19.11204
4.328133 | 19.15853
4.348977 | 19.20489
4.370019 | 19.25215
4.39068 | 19.29947
4.411464 | 19.34514
4.431941 | 19.38829
4.45218 | 19.43095
4.472743 | 19.47343
4.493449 | 19.51679
4.51453 | 19.56048
4.535498 | 19.60616
4.55708 | 19.65324
4.578459 | 19.70043
4.599704 | 19.74505
4.620388 | 19.78642
4.640911 | 19.82464
4.661073 | 19.86169
4.681222 | 19.89944
4.702087 | 19.93926
4.722698 | 19.98053
4.743592 | 20.02265
4.764337 | 20.06448
4.785493 | 20.10471
4.806512 | 20.14472
4.82805 | 20.18372
4.849358 | 20.22206
4.870285 | 20.25875
4.890769 | 20.29485
4.911082 | 20.33055
4.931646 | 20.36674
4.9522 | 20.40323
4.973516 | 20.43794
4.994226 | 20.47215
5.015236 | 20.50447
5.036042 | 20.53756
5.057176 | 20.57112
5.078064 | 20.6055
5.099035 | 20.63917
5.119942 | 20.6716
5.140503 | 20.70185
5.16118 | 20.73067
5.1818 | 20.75944
5.202731 | 20.78843
5.22324 | 20.81993
5.244366 | 20.85212
5.265351 | 20.88485
5.286328 | 20.91627
5.306976 | 20.94565
5.327656 | 20.97287
5.348144 | 20.99921
5.368658 | 21.02599
5.389909 | 21.05462
5.411004 | 21.08561
5.432198 | 21.11662
5.452981 | 21.14793
5.473997 | 21.17677
5.494756 | 21.20487
5.515881 | 21.23076
5.536922 | 21.25564
5.557459 | 21.27997
5.577847 | 21.30446
5.598067 | 21.33002
5.618781 | 21.35603
5.639574 | 21.38288
5.661108 | 21.4092
5.682319 | 21.43488
5.703528 | 21.45855
5.724401 | 21.48187
5.745343 | 21.50485
5.76597 | 21.52892
5.786435 | 21.5526
5.807039 | 21.57482
5.827237 | 21.59541
5.847821 | 21.61404
5.868381 | 21.63305
5.889536 | 21.65327
5.91049 | 21.67549
5.93182 | 21.69957
5.953428 | 21.7235
5.974725 | 21.74731
5.995669 | 21.76854
6.01628 | 21.78658
6.036616 | 21.80235
6.056698 | 21.81801
6.077534 | 21.83512
6.098244 | 21.8545
6.119153 | 21.87451
6.139906 | 21.89457
6.16098 | 21.91431
6.182062 | 21.93313
6.203327 | 21.95228
6.224687 | 21.97038
6.245786 | 21.98735
6.266141 | 22.00278
6.28633 | 22.01784
6.306864 | 22.03441
6.327307 | 22.05154
6.348321 | 22.06779
6.369283 | 22.08368
6.390073 | 22.09843
6.41093 | 22.11346
6.431871 | 22.12992
6.452989 | 22.14679
6.473863 | 22.16461
6.494945 | 22.18102
6.515624 | 22.19612
6.536356 | 22.20934
6.557011 | 22.22174
6.577926 | 22.23496
6.598682 | 22.24886
6.619565 | 22.26489
6.640874 | 22.28079
6.661759 | 22.29638
6.682671 | 22.3094
6.703269 | 22.32062
6.723931 | 22.33041
6.744323 | 22.34041
6.765231 | 22.35114
6.786361 | 22.3639
6.807402 | 22.378
6.828285 | 22.39139
6.849021 | 22.40407
6.86995 | 22.41513
6.89063 | 22.42603
6.91187 | 22.43612
6.932501 | 22.4457
6.952996 | 22.45509
6.973126 | 22.46534
6.993732 | 22.47644
7.014427 | 22.48926
7.035606 | 22.50169
7.05715 | 22.51344
7.078256 | 22.52408
7.099378 | 22.53422
7.120376 | 22.54485
7.141414 | 22.55648
7.161972 | 22.56686
7.182744 | 22.57606
7.203096 | 22.58415
7.223506 | 22.5907
7.244 | 22.59778
7.264878 | 22.6052
7.285902 | 22.61414
7.306904 | 22.62503
7.328492 | 22.63666
7.349782 | 22.6482
7.370938 | 22.65781
7.391632 | 22.66525
7.412136 | 22.6698
7.432278 | 22.67358
7.452603 | 22.67809
7.473375 | 22.68443
7.493995 | 22.69267
7.514928 | 22.70123
7.535606 | 22.70984
7.556778 | 22.71748
7.577803 | 22.72484
7.599321 | 22.73231
7.620585 | 22.73951
7.641513 | 22.74555
7.661911 | 22.75064
7.682293 | 22.7565
7.702837 | 22.76263
7.723457 | 22.76901
7.744732 | 22.77403
7.765458 | 22.78006
7.786453 | 22.78455
7.807181 | 22.791
7.82828 | 22.79752
7.84917 | 22.80605
7.870159 | 22.81383
7.89107 | 22.82066
7.911602 | 22.82645
7.93227 | 22.83031
7.952966 | 22.83369
7.973878 | 22.83771
7.994421 | 22.8438
8.015538 | 22.85051
8.036543 | 22.85802
8.057436 | 22.86453
8.078093 | 22.86932
8.098811 | 22.87285
8.119266 | 22.87527
8.139784 | 22.8788
8.161002 | 22.88292
8.182085 | 22.88982
8.203281 | 22.89681
8.224087 | 22.90404
8.245147 | 22.90885
8.265944 | 22.91271
8.286997 | 22.91539
8.308104 | 22.91786
8.328564 | 22.91993
8.34895 | 22.92176
8.369212 | 22.92527
8.389961 | 22.92954
8.410673 | 22.9353
8.432214 | 22.93996
8.453415 | 22.94407
8.474571 | 22.94706
8.495463 | 22.95009
8.516431 | 22.95309
8.537139 | 22.95687
8.557587 | 22.96026
8.578156 | 22.96211
8.598367 | 22.96294
8.618878 | 22.96354
8.639434 | 22.96432
8.660558 | 22.96664
8.681523 | 22.97016
8.702743 | 22.97635
8.72443 | 22.98367
8.745718 | 22.99076
8.766766 | 22.9948
8.787378 | 22.99592
8.807884 | 22.9949
8.827959 | 22.9944
8.848731 | 22.99475
8.869415 | 22.99786
8.890281 | 23.00198
8.911099 | 23.00664
8.932099 | 23.01162
8.953184 | 23.01589
8.974316 | 23.02018
8.995849 | 23.02277
9.016712 | 23.02491
9.037315 | 23.02591
9.057462 | 23.02754
9.077995 | 23.02863
9.098416 | 23.03083
9.119395 | 23.03263
9.1404 | 23.03349
9.161072 | 23.03445
9.181989 | 23.03525
9.202907 | 23.03818
9.22408 | 23.04195
9.244942 | 23.0463
9.265976 | 23.04942
9.28666 | 23.05138
9.307379 | 23.05146
9.328012 | 23.05161
9.348629 | 23.05208
9.369569 | 23.0533
9.390484 | 23.0567
9.411766 | 23.05997
9.432587 | 23.06486
9.453613 | 23.06817
9.474265 | 23.06906
9.494942 | 23.06834
9.515319 | 23.0675
9.536082 | 23.06747
9.557273 | 23.06947
9.578217 | 23.07309
9.599187 | 23.07658
9.61994 | 23.08035
9.640962 | 23.08212
9.6616 | 23.08334
9.68287 | 23.08302
9.703542 | 23.08233
9.724057 | 23.08126
9.744291 | 23.08142
9.764706 | 23.08287
9.785434 | 23.08593
9.80643 | 23.0897
9.828007 | 23.09314
9.849146 | 23.09559
9.870413 | 23.09692
9.891296 | 23.09811
9.91237 | 23.09978
9.93299 | 23.10186
9.953732 | 23.10349
9.974244 | 23.10429
9.994502 | 23.10354
10.01506 | 23.10275
10.03571 | 23.1023
10.05679 | 23.10314
10.07767 | 23.10655
10.09914 | 23.11135
10.12055 | 23.11559
10.14176 | 23.11888
10.16252 | 23.11938
10.18312 | 23.11711
10.20332 | 23.11396
10.22349 | 23.11131
10.24429 | 23.10942
10.26491 | 23.11001
10.28582 | 23.11183
10.30653 | 23.11524
10.32755 | 23.11798
10.34854 | 23.12015
10.36994 | 23.12221
10.39144 | 23.12357
10.41236 | 23.12462
10.43297 | 23.12435
10.45324 | 23.12412
10.47382 | 23.12484
10.49433 | 23.12617
10.51549 | 23.12697
10.5364 | 23.12776
10.5573 | 23.1278
10.57816 | 23.12812
10.59922 | 23.12925
10.62019 | 23.13114
10.64103 | 23.13357
10.66207 | 23.13515
10.68266 | 23.13624
10.70335 | 23.13596
10.72391 | 23.13516
10.74482 | 23.13438
10.76542 | 23.13482
10.78628 | 23.13655
10.80743 | 23.13853
10.82832 | 23.14067
10.84917 | 23.14145
10.86975 | 23.14101
10.89038 | 23.13936
10.91075 | 23.13774
10.9318 | 23.13811
10.95296 | 23.14032
10.97412 | 23.14364
10.99502 | 23.14618
11.01591 | 23.14808
11.03687 | 23.14796
11.05772 | 23.1477
11.07892 | 23.14535
11.09948 | 23.14338
11.12003 | 23.14094
11.14019 | 23.14039
11.16089 | 23.14022
11.18161 | 23.14214
11.2029 | 23.14418
11.22427 | 23.14564
11.24534 | 23.14614
11.26638 | 23.14654
11.28727 | 23.14695
11.30814 | 23.14763
11.32854 | 23.14824
11.34926 | 23.14804
11.36946 | 23.14786
11.38987 | 23.14679
11.4104 | 23.14523
11.43135 | 23.14441
11.45233 | 23.1446
11.47345 | 23.14727
11.49516 | 23.15189
11.51648 | 23.15641
11.53767 | 23.15852
11.55831 | 23.15716
11.57883 | 23.15324
11.59895 | 23.14921
11.61978 | 23.14629
11.64029 | 23.14554
11.66104 | 23.14614
11.68192 | 23.14738
11.70271 | 23.14913
11.72389 | 23.15018
11.74492 | 23.15126
11.76647 | 23.15123
11.78755 | 23.14986
11.80832 | 23.14784
11.82854 | 23.14602
11.84889 | 23.1448
11.86935 | 23.14394
11.89005 | 23.14364
11.91116 | 23.14291
11.93187 | 23.14215
11.95283 | 23.14017
11.97362 | 23.13906
11.99479 | 23.13849
12.01563 | 23.13941
12.03659 | 23.13987
12.05744 | 23.13978
12.07811 | 23.1383
12.09884 | 23.13613
12.1196 | 23.13362
12.14053 | 23.13165
12.16125 | 23.13097
12.18248 | 23.13147
12.20354 | 23.13267
12.22448 | 23.13356
12.24522 | 23.13248
12.26587 | 23.13069
12.28636 | 23.12774
12.30683 | 23.12559
12.32806 | 23.12444
12.349 | 23.12583
12.37011 | 23.12711
12.39084 | 23.12939
12.41185 | 23.12977
12.43256 | 23.12845
12.4536 | 23.12545
12.4745 | 23.1223
12.49507 | 23.1194
12.51539 | 23.11737
12.53564 | 23.11543
12.5564 | 23.11467
12.57712 | 23.11444
12.59869 | 23.1134
12.61992 | 23.11208
12.6411 | 23.10897
12.66205 | 23.10581
12.68312 | 23.09911
12.70397 | 23.0891
12.72463 | 23.07608
12.74537 | 23.06309
12.76554 | 23.05135
12.78609 | 23.03913
12.80658 | 23.0272
12.82769 | 23.01475
12.84862 | 23.00451
12.86992 | 22.99589
12.89147 | 22.98724
12.91267 | 22.97584
12.93368 | 22.95976
12.95432 | 22.93848
12.97477 | 22.91034
12.99489 | 22.86808
13.01572 | 22.78949
13.0366 | 22.69
13.05755 | 22.58021
13.07843 | 22.48837
13.09932 | 22.40904
13.1205 | 22.3286
13.14166 | 22.23055

## 39_4
39_4 | 39_4
Dehnung | Standardkraft
% | N/mm²
0 | 0.1810391
4.517354e-05 | 0.1596232
0.0001459545 | 0.1404432
0.0001851812 | 0.1240007
0.0002318179 | 0.1096396
0.0006051236 | 0.0972684
0.001996576 | 0.09260158
0.00366713 | 0.09085082
0.005306774 | 0.09015377
0.006986475 | 0.09249612
0.008656872 | 0.09302061
0.01030785 | 0.09264901
0.01196914 | 0.09450224
0.0136194 | 0.0971393
0.01533653 | 0.09845859
0.01696992 | 0.1006209
0.0186534 | 0.1020292
0.0202777 | 0.1038465
0.02195811 | 0.1072138
0.02339932 | 0.1138142
0.02526393 | 0.1196285
0.02693737 | 0.1214458
0.02882819 | 0.1239824
0.03021885 | 0.1249385
0.03192357 | 0.1290173
0.03357974 | 0.1337727
0.03524872 | 0.1371185
0.03698422 | 0.1482158
0.03858875 | 0.154391
0.04026151 | 0.1587826
0.0419262 | 0.1651445
0.04360623 | 0.1692648
0.04529577 | 0.1750441
0.04691828 | 0.1813094
0.04860401 | 0.186554
0.05022731 | 0.1915584
0.0518904 | 0.1974681
0.05357784 | 0.2033303
0.05532135 | 0.2035627
0.05685088 | 0.2065433
0.0582316 | 0.2160986
0.06017411 | 0.225507
0.06188373 | 0.2300541
0.06350289 | 0.2316343
0.06517119 | 0.2369949
0.06686435 | 0.2431652
0.06854487 | 0.2483367
0.07019018 | 0.2555074
0.07185498 | 0.2629952
0.07355315 | 0.269079
0.07522462 | 0.2753248
0.07689137 | 0.2812667
0.07853797 | 0.2880684
0.08022083 | 0.294008
0.08190076 | 0.3011641
0.08355343 | 0.3080383
0.08522139 | 0.3144762
0.08692785 | 0.320499
0.0885745 | 0.3270583
0.09026972 | 0.3344504
0.09190072 | 0.3405989
0.09358547 | 0.347112
0.09526683 | 0.353081
0.09691615 | 0.3606502
0.09858894 | 0.3676857
0.1002514 | 0.3743213
0.1018996 | 0.3807945
0.1035897 | 0.3876889
0.1052581 | 0.3944796
0.1069139 | 0.4008242
0.1085737 | 0.4075528
0.1102185 | 0.4137744
0.11192 | 0.4212364
0.1135727 | 0.4274301
0.1152501 | 0.4344129
0.1169442 | 0.4415868
0.1186163 | 0.4475127
0.1202667 | 0.454069
0.1219506 | 0.4601636
0.1236076 | 0.4677282
0.1253081 | 0.4758432
0.1269855 | 0.4831672
0.1286349 | 0.4906643
0.1303161 | 0.4976878
0.131992 | 0.5044117
0.1336643 | 0.5122422
0.1353346 | 0.5207885
0.137018 | 0.5258065
0.1386493 | 0.5343923
0.1403356 | 0.5410967
0.1419809 | 0.5472571
0.1436684 | 0.5528477
0.1453153 | 0.5609825
0.1469959 | 0.568598
0.1486459 | 0.5754109
0.1503127 | 0.5815507
0.1519845 | 0.5875435
0.1536223 | 0.5949928
0.1553065 | 0.6010385
0.1569745 | 0.6071317
0.15865 | 0.6138891
0.1603398 | 0.6197123
0.1619784 | 0.6258059
0.1636264 | 0.6327853
0.1653394 | 0.6397675
0.1669488 | 0.6475397
0.1686367 | 0.6539053
0.1703317 | 0.6595874
0.1719986 | 0.6675292
0.1736438 | 0.6748287
0.1753114 | 0.6801066
0.1769918 | 0.6888615
0.1786801 | 0.6955248
0.1803224 | 0.701272
0.1819822 | 0.7083967
0.1836656 | 0.7137089
0.1853229 | 0.7209992
0.1869805 | 0.7272272
0.1886479 | 0.7323549
0.1903485 | 0.7433573
0.1919888 | 0.7521181
0.1936682 | 0.7586923
0.1952841 | 0.7639918
0.1970231 | 0.7685376
0.1985899 | 0.7742849
0.2002665 | 0.7800045
0.2020098 | 0.7904944
0.2036026 | 0.8000659
0.2052925 | 0.807258
0.2069275 | 0.8130434
0.2085995 | 0.8192802
0.2102718 | 0.8263976
0.2119407 | 0.8329928
0.2136275 | 0.839487
0.2152928 | 0.8452817
0.2169475 | 0.8500587
0.2185896 | 0.8568342
0.2203222 | 0.8680409
0.2220063 | 0.8763611
0.2236141 | 0.8843284
0.2252783 | 0.8918805
0.2269725 | 0.8995514
0.228672 | 0.9052489
0.2303252 | 0.9110762
0.2319446 | 0.9176481
0.2335923 | 0.9205825
0.2352956 | 0.926343
0.2369273 | 0.9328105
0.2386129 | 0.9400768
0.2402837 | 0.9493025
0.2419165 | 0.9568373
0.2435711 | 0.962992
0.2452489 | 0.9696352
0.2469211 | 0.9767092
0.2486022 | 0.9840561
0.2502736 | 0.991402
0.2519036 | 0.9987863
0.2535519 | 1.005052
0.2552373 | 1.012258
0.256945 | 1.029427
0.2763073 | 1.160981
0.2945706 | 1.28239
0.3158755 | 1.420991
0.3335016 | 1.530931
0.3519321 | 1.646028
0.3713874 | 1.765183
0.3911808 | 1.888753
0.411668 | 2.015723
0.4326717 | 2.145391
0.453573 | 2.27478
0.4742264 | 2.401262
0.4945617 | 2.523535
0.5148466 | 2.642053
0.5348595 | 2.760253
0.555516 | 2.879309
0.5762013 | 3.000976
0.5971045 | 3.123799
0.6177833 | 3.247488
0.6387626 | 3.370468
0.6598713 | 3.491984
0.6811796 | 3.612053
0.7026076 | 3.730397
0.7234685 | 3.847163
0.7439723 | 3.962053
0.7640731 | 4.077389
0.7846436 | 4.19221
0.8050899 | 4.30725
0.8262475 | 4.421363
0.8470818 | 4.534373
0.8679587 | 4.646031
0.888771 | 4.757371
0.9098308 | 4.869606
0.9308916 | 4.983042
0.9518816 | 5.096495
0.9728683 | 5.208842
0.9935046 | 5.319
1.014212 | 5.426291
1.034829 | 5.532653
1.055788 | 5.639018
1.076525 | 5.746808
1.097622 | 5.855973
1.11878 | 5.966577
1.139725 | 6.075885
1.160539 | 6.182219
1.181131 | 6.286514
1.201645 | 6.388906
1.222058 | 6.491301
1.243288 | 6.595801
1.264238 | 6.702135
1.285351 | 6.808662
1.306077 | 6.915027
1.327005 | 7.019165
1.347765 | 7.121721
1.368902 | 7.223523
1.389858 | 7.322987
1.410315 | 7.421638
1.430606 | 7.520766
1.450854 | 7.620992
1.471582 | 7.7227
1.492408 | 7.824748
1.514048 | 7.926093
1.535259 | 8.027344
1.556501 | 8.126466
1.577435 | 8.225235
1.598524 | 8.32381
1.61926 | 8.422007
1.639963 | 8.51967
1.660527 | 8.614931
1.680761 | 8.708373
1.701298 | 8.800295
1.721981 | 8.893139
1.74302 | 8.986635
1.763936 | 9.082131
1.785412 | 9.179592
1.806808 | 9.277118
1.828054 | 9.372453
1.848844 | 9.463562
1.869346 | 9.551
1.889573 | 9.636707
1.909707 | 9.723581
1.930565 | 9.811884
1.951172 | 9.903432
1.972085 | 9.995176
1.992759 | 10.088
2.013887 | 10.17934
2.034923 | 10.27028
2.056479 | 10.36084
2.077592 | 10.45009
2.098606 | 10.53831
2.119121 | 10.62569
2.139408 | 10.71305
2.159994 | 10.79959
2.180613 | 10.88666
2.201933 | 10.972
2.22266 | 11.05709
2.243735 | 11.14069
2.264527 | 11.22548
2.285617 | 11.31114
2.306475 | 11.39748
2.327529 | 11.48287
2.348369 | 11.56646
2.369022 | 11.64816
2.389634 | 11.72842
2.41026 | 11.80783
2.431094 | 11.88676
2.451642 | 11.96787
2.472855 | 12.05005
2.493763 | 12.13184
2.514793 | 12.21214
2.535374 | 12.28898
2.556085 | 12.3632
2.576495 | 12.43641
2.597203 | 12.51122
2.618487 | 12.58778
2.639507 | 12.66678
2.660681 | 12.74494
2.681454 | 12.82245
2.702499 | 12.89719
2.723221 | 12.97081
2.744518 | 13.04271
2.76524 | 13.11372
2.785832 | 13.18482
2.806087 | 13.25649
2.826574 | 13.32896
2.847246 | 13.4027
2.868221 | 13.47689
2.889827 | 13.54988
2.910837 | 13.62257
2.931786 | 13.69256
2.95272 | 13.76201
2.973838 | 13.83141
2.994291 | 13.90068
3.014953 | 13.96951
3.035324 | 14.03599
3.055619 | 14.10142
3.076181 | 14.16656
3.097016 | 14.23279
3.118066 | 14.29956
3.138995 | 14.36879
3.160712 | 14.43915
3.182127 | 14.50908
3.20337 | 14.5767
3.22404 | 14.63981
3.244665 | 14.69937
3.264773 | 14.75825
3.28526 | 14.81767
3.306142 | 14.87839
3.326844 | 14.94046
3.347798 | 15.00197
3.36856 | 15.06416
3.389781 | 15.12526
3.410864 | 15.18602
3.432441 | 15.24539
3.453497 | 15.30337
3.47421 | 15.35991
3.494434 | 15.41591
3.514721 | 15.47055
3.535224 | 15.52577
3.555896 | 15.5819
3.577086 | 15.63682
3.597813 | 15.69149
3.61877 | 15.74555
3.639556 | 15.80091
3.66066 | 15.85781
3.681532 | 15.91506
3.702609 | 15.9708
3.72343 | 16.02496
3.744177 | 16.07672
3.76487 | 16.12762
3.785577 | 16.17792
3.806791 | 16.22846
3.827229 | 16.28138
3.848501 | 16.33385
3.869429 | 16.38795
3.890486 | 16.43981
3.911159 | 16.48847
3.931793 | 16.5349
3.952222 | 16.58055
3.972906 | 16.62756
3.994143 | 16.67582
4.015111 | 16.72622
4.036134 | 16.77515
4.056832 | 16.8235
4.077826 | 16.86951
4.098477 | 16.91453
4.11969 | 16.95796
4.140501 | 17.00033
4.160999 | 17.04161
4.181163 | 17.08291
4.201622 | 17.12561
4.222376 | 17.16856
4.243251 | 17.21206
4.26484 | 17.25485
4.286024 | 17.29713
4.307281 | 17.33851
4.328178 | 17.37934
4.349204 | 17.42009
4.369847 | 17.46089
4.39061 | 17.50157
4.411109 | 17.54107
4.431335 | 17.57888
4.451882 | 17.61604
4.47262 | 17.65377
4.493742 | 17.69245
4.514652 | 17.73311
4.536264 | 17.77505
4.557618 | 17.81706
4.57884 | 17.85726
4.599545 | 17.89385
4.620068 | 17.92739
4.640242 | 17.96015
4.660673 | 17.99238
4.681249 | 18.02625
4.701846 | 18.06158
4.722823 | 18.09752
4.743523 | 18.13341
4.764652 | 18.16826
4.7857 | 18.20273
4.807226 | 18.23638
4.82856 | 18.26949
4.849491 | 18.30142
4.869938 | 18.33327
4.890215 | 18.36528
4.910793 | 18.39685
4.931374 | 18.42886
4.952655 | 18.459
4.973432 | 18.48906
4.994411 | 18.51769
5.01521 | 18.5466
5.036343 | 18.57704
5.057252 | 18.6073
5.078167 | 18.63653
5.099053 | 18.66454
5.119696 | 18.69061
5.140346 | 18.71518
5.160976 | 18.7398
5.181856 | 18.76456
5.202451 | 18.79121
5.223539 | 18.81892
5.244502 | 18.84693
5.265432 | 18.87423
5.28615 | 18.90017
5.306813 | 18.92432
5.327303 | 18.94767
5.34779 | 18.9716
5.36905 | 18.99687
5.390135 | 19.02441
5.411343 | 19.05131
5.43219 | 19.07755
5.453163 | 19.10163
5.473953 | 19.12465
5.494989 | 19.14785
5.515791 | 19.16939
5.536465 | 19.19053
5.557041 | 19.21116
5.57724 | 19.23293
5.597958 | 19.25586
5.618731 | 19.27988
5.640249 | 19.303
5.661466 | 19.32537
5.682678 | 19.34583
5.703533 | 19.36575
5.72452 | 19.38559
5.745117 | 19.40613
5.765632 | 19.42619
5.786217 | 19.44499
5.806437 | 19.46211
5.82699 | 19.47806
5.847549 | 19.49466
5.86869 | 19.51212
5.889647 | 19.53121
5.910906 | 19.55222
5.932582 | 19.5741
5.953829 | 19.59417
5.9748 | 19.61153
5.995445 | 19.62627
6.015804 | 19.63884
6.035884 | 19.65207
6.056679 | 19.66669
6.077391 | 19.68418
6.098321 | 19.70175
6.119066 | 19.71961
6.140094 | 19.73697
6.161221 | 19.75368
6.182418 | 19.76963
6.203959 | 19.78487
6.22479 | 19.79956
6.245307 | 19.81338
6.265498 | 19.82763
6.28602 | 19.84111
6.306428 | 19.85557
6.32749 | 19.86943
6.348438 | 19.8828
6.369189 | 19.89581
6.3901 | 19.90829
6.411074 | 19.92201
6.432136 | 19.93661
6.452986 | 19.95222
6.474088 | 19.96709
6.494738 | 19.98063
6.515521 | 19.99183
6.536111 | 20.00171
6.557034 | 20.01186
6.577828 | 20.02307
6.598696 | 20.03617
6.619999 | 20.05011
6.640864 | 20.06383
6.661829 | 20.07555
6.682424 | 20.08505
6.703092 | 20.09318
6.723469 | 20.10088
6.744358 | 20.10957
6.76548 | 20.12016
6.786507 | 20.13209
6.807424 | 20.14488
6.828183 | 20.15641
6.84907 | 20.16602
6.869781 | 20.17501
6.891012 | 20.18236
6.911647 | 20.1903
6.932158 | 20.19709
6.952312 | 20.20525
6.972869 | 20.21375
6.99358 | 20.22402
7.01466 | 20.23473
7.036271 | 20.24517
7.057358 | 20.25529
7.078517 | 20.26434
7.099453 | 20.27432
7.120541 | 20.28421
7.141108 | 20.29446
7.161902 | 20.3027
7.182297 | 20.30977
7.202641 | 20.31588
7.223141 | 20.32205
7.244032 | 20.32848
7.265029 | 20.33585
7.285968 | 20.34516
7.307562 | 20.35563
7.328872 | 20.36699
7.350081 | 20.37649
7.370761 | 20.38328
7.391285 | 20.38724
7.411447 | 20.38997
7.431733 | 20.3934
7.452497 | 20.3986
7.473115 | 20.40542
7.494039 | 20.41357
7.514729 | 20.42206
7.535865 | 20.42971
7.556891 | 20.43737
7.578455 | 20.44393
7.599764 | 20.45051
7.62062 | 20.45614
7.641079 | 20.46168
7.6614 | 20.46739
7.681948 | 20.47328
7.702557 | 20.47986
7.723819 | 20.48583
7.744567 | 20.4915
7.765552 | 20.49686
7.786305 | 20.50246
7.807397 | 20.50903
7.828284 | 20.5169
7.849268 | 20.52406
7.870174 | 20.52986
7.890744 | 20.53415
7.911401 | 20.53707
7.932102 | 20.54078
7.952984 | 20.54439
7.973562 | 20.54953
7.99463 | 20.55597
8.015653 | 20.56334
8.036562 | 20.57007
8.057264 | 20.57496
8.077914 | 20.57803
8.09842 | 20.57995
8.11889 | 20.58359
8.14008 | 20.58849
8.161148 | 20.59547
8.182365 | 20.60264
8.203196 | 20.60869
8.224254 | 20.61351
8.245062 | 20.61726
8.266118 | 20.6206
8.287221 | 20.62341
8.30771 | 20.62557
8.328138 | 20.62736
8.348331 | 20.6303
8.3691 | 20.63412
8.389784 | 20.6398
8.411261 | 20.64447
8.432541 | 20.64947
8.453667 | 20.65301
8.474555 | 20.65641
8.495549 | 20.6602
8.516261 | 20.66402
8.536682 | 20.66769
8.557326 | 20.67048
8.577487 | 20.67251
8.598018 | 20.67344
8.618547 | 20.67561
8.63949 | 20.67802
8.660535 | 20.68258
8.681819 | 20.68896
8.703488 | 20.69655
8.72483 | 20.70332
8.745866 | 20.70703
8.766513 | 20.70821
8.786989 | 20.7073
8.807109 | 20.70664
8.827821 | 20.70737
8.848561 | 20.71133
8.869401 | 20.71649
8.890188 | 20.72187
8.91114 | 20.72693
8.932288 | 20.73074
8.953401 | 20.73495
8.974931 | 20.73817
8.995794 | 20.74063
9.01644 | 20.74212
9.036619 | 20.74375
9.057135 | 20.74551
9.077549 | 20.74805
9.098437 | 20.75063
9.119466 | 20.75243
9.14019 | 20.75393
9.161128 | 20.75537
9.182035 | 20.75849
9.203166 | 20.76204
9.223982 | 20.76631
9.24513 | 20.76945
9.265808 | 20.77176
9.286477 | 20.77273
9.307114 | 20.77328
9.328028 | 20.77449
9.348796 | 20.77655
9.369553 | 20.78054
9.390879 | 20.78497
9.411743 | 20.78967
9.432726 | 20.79299
9.453377 | 20.79503
9.474012 | 20.79536
9.494453 | 20.79548
9.515207 | 20.79664
9.536323 | 20.79936
9.557311 | 20.80338
9.57831 | 20.80801
9.599069 | 20.81251
9.620046 | 20.81562
9.640703 | 20.81794
9.66191 | 20.81867
9.682704 | 20.81924
9.703185 | 20.81914
9.723391 | 20.82017
9.743823 | 20.82195
9.764559 | 20.82504
9.785483 | 20.82942
9.807092 | 20.83325
9.828278 | 20.83685
9.849527 | 20.83913
9.870402 | 20.84107
9.891478 | 20.84275
9.912138 | 20.84497
9.932823 | 20.84631
9.953357 | 20.84686
9.973636 | 20.8467
9.994148 | 20.8468
10.01482 | 20.84745
10.03587 | 20.84922
10.05675 | 20.8528
10.07824 | 20.85712
10.09967 | 20.86184
10.12089 | 20.86515
10.14168 | 20.86635
10.16225 | 20.86482
10.18251 | 20.86227
10.20261 | 20.85987
10.22342 | 20.85939
10.24402 | 20.86087
10.26491 | 20.86274
10.28562 | 20.8657
10.30664 | 20.868
10.32769 | 20.87037
10.34903 | 20.87273
10.37056 | 20.87454
10.39149 | 20.87527
10.41211 | 20.87584
10.43236 | 20.87661
10.45294 | 20.87786
10.47343 | 20.87984
10.49461 | 20.8806
10.51548 | 20.88103
10.53637 | 20.88105
10.55728 | 20.88157
10.57836 | 20.88361
10.5993 | 20.88651
10.62013 | 20.88922
10.64118 | 20.8907
10.66179 | 20.89048
10.68252 | 20.88965
10.70306 | 20.88841
10.72394 | 20.88724
10.74452 | 20.8874
10.76539 | 20.88886
10.78658 | 20.8913
10.80744 | 20.89365
10.82827 | 20.89451
10.8489 | 20.89315
10.86949 | 20.89133
10.88968 | 20.8892
10.91077 | 20.88827
10.93205 | 20.88959
10.95323 | 20.89134
10.97415 | 20.89364
10.99501 | 20.89478
11.01594 | 20.89519
11.03678 | 20.89463
11.05804 | 20.89296
11.07866 | 20.8906
11.09919 | 20.88756
11.11933 | 20.88506
11.13999 | 20.88306
11.16073 | 20.8822
11.18201 | 20.88168
11.2034 | 20.88103
11.22447 | 20.87947
11.24556 | 20.87681
11.2664 | 20.87323
11.28732 | 20.86945
11.30774 | 20.86522
11.32842 | 20.85959
11.34869 | 20.85259
11.36912 | 20.84329
11.38963 | 20.8324
11.41056 | 20.82016
11.43162 | 20.80743
11.45267 | 20.79496
11.47438 | 20.7822
11.49579 | 20.76875
11.51698 | 20.75176
11.53765 | 20.73116
11.5582 | 20.70652
11.57837 | 20.67433
11.59889 | 20.6354
11.61981 | 20.59416
11.64057 | 20.5492
11.6617 | 20.46349
11.66866 | 20.42937
11.68983 | 20.31026
11.71126 | 20.16912
11.73242 | 20.04506
11.75413 | 19.9141
11.77519 | 19.77009
11.7983 | 18.93319

## 41_1
41_1 | 41_1
Dehnung | Standardkraft
% | N/mm²
0 | 0.4490785
9.318289e-05 | 0.4113668
0.0002010719 | 0.3820787
0.0002757221 | 0.3574854
0.0003465128 | 0.3351015
0.0003977718 | 0.3164993
0.0008003849 | 0.3028146
0.002115939 | 0.2987205
0.003746484 | 0.3009468
0.005416624 | 0.3059789
0.007082005 | 0.3124802
0.008746617 | 0.3185751
0.01044244 | 0.3264964
0.01205742 | 0.333392
0.01376623 | 0.3407361
0.01544881 | 0.3485143
0.01714663 | 0.3575866
0.01876975 | 0.3667828
0.0204386 | 0.3772174
0.02209823 | 0.3884831
0.02378004 | 0.3966104
0.02543611 | 0.4063267
0.02712981 | 0.4164806
0.02875379 | 0.4277975
0.03044553 | 0.4365685
0.03207262 | 0.4479938
0.03374863 | 0.4581738
0.03538841 | 0.4698645
0.03707108 | 0.4813035
0.0387259 | 0.49201
0.0403658 | 0.5041844
0.04206361 | 0.5160158
0.04374045 | 0.5269442
0.0453625 | 0.5383331
0.04707231 | 0.5496415
0.04875801 | 0.5624436
0.05042509 | 0.5751632
0.05207932 | 0.5865031
0.05374386 | 0.5979825
0.05542161 | 0.6104906
0.05708809 | 0.6214034
0.05878202 | 0.6334983
0.06045928 | 0.6464385
0.06211548 | 0.6596896
0.06377444 | 0.6718081
0.06547317 | 0.6840651
0.06712688 | 0.6974191
0.06878516 | 0.7104161
0.07044799 | 0.7220088
0.07211419 | 0.7343307
0.07376445 | 0.7477468
0.0754312 | 0.7608708
0.07706076 | 0.7723446
0.07877382 | 0.7856357
0.08043288 | 0.7974159
0.0820907 | 0.8097276
0.08374128 | 0.8224617
0.08538996 | 0.8359628
0.08707688 | 0.8482203
0.08873617 | 0.8610884
0.09047741 | 0.8788378
0.09204224 | 0.8955418
0.09373579 | 0.9078253
0.09559502 | 0.9178116
0.09702498 | 0.9263713
0.09871405 | 0.9384559
0.100442 | 0.9521136
0.1020238 | 0.9630652
0.1037133 | 0.9879315
0.1053823 | 1.001412
0.1070689 | 1.015135
0.1087277 | 1.028603
0.1103753 | 1.04159
0.1120685 | 1.054526
0.1137175 | 1.067526
0.1154002 | 1.081666
0.1170414 | 1.096751
0.1186978 | 1.11096
0.1203518 | 1.124782
0.1219838 | 1.13875
0.1241648 | 1.148859
0.125295 | 1.153169
0.1269515 | 1.175768
0.1288186 | 1.190228
0.130285 | 1.194393
0.1319653 | 1.207861
0.1336658 | 1.222511
0.1353253 | 1.236926
0.1369764 | 1.251305
0.1386599 | 1.266437
0.1403346 | 1.280969
0.1419788 | 1.294942
0.143655 | 1.309662
0.1453123 | 1.323312
0.1470149 | 1.337392
0.1486832 | 1.351473
0.1503977 | 1.365218
0.1520184 | 1.37967
0.1537058 | 1.392307
0.1553845 | 1.40754
0.1570274 | 1.421393
0.158708 | 1.435634
0.1603959 | 1.451068
0.1620468 | 1.464091
0.1637278 | 1.477963
0.1653819 | 1.491833
0.1670198 | 1.507132
0.1686969 | 1.521768
0.1703536 | 1.535693
0.1720342 | 1.549098
0.1736911 | 1.56209
0.1753829 | 1.574755
0.1770417 | 1.588739
0.1787388 | 1.602681
0.1803499 | 1.615262
0.1820444 | 1.630488
0.1837085 | 1.643829
0.1853979 | 1.657309
0.1870815 | 1.672138
0.1887485 | 1.687179
0.1904142 | 1.70142
0.1920884 | 1.714775
0.1937832 | 1.728888
0.1954422 | 1.742989
0.1971321 | 1.756008
0.1987735 | 1.770485
0.2004341 | 1.784916
0.2021257 | 1.799024
0.2037833 | 1.811778
0.2054457 | 1.824933
0.207097 | 1.838864
0.2087685 | 1.852222
0.2104395 | 1.866488
0.2120922 | 1.880545
0.213772 | 1.892993
0.2154318 | 1.906691
0.2170932 | 1.920834
0.2187435 | 1.934331
0.2204296 | 1.947325
0.2220863 | 1.960634
0.2237202 | 1.974663
0.2254374 | 1.987559
0.2271145 | 2.001119
0.2287282 | 2.014297
0.2304341 | 2.028408
0.2321043 | 2.042716
0.2337608 | 2.056197
0.2354264 | 2.069781
0.2371114 | 2.084249
0.2387592 | 2.097323
0.2404167 | 2.11019
0.242117 | 2.122806
0.2437768 | 2.137103
0.2454436 | 2.150263
0.2471279 | 2.163399
0.2487876 | 2.178035
0.2503354 | 2.18898
0.2519442 | 2.200891
0.2536122 | 2.213244
0.2552953 | 2.235999
0.2570437 | 2.267527
0.2774723 | 2.492529
0.2965636 | 2.70311
0.3182438 | 2.952429
0.3359032 | 3.152311
0.3542518 | 3.359052
0.3729497 | 3.568852
0.3923734 | 3.780302
0.4120501 | 3.99579
0.4324742 | 4.214113
0.4530233 | 4.437276
0.474095 | 4.664879
0.4954439 | 4.895125
0.5166216 | 5.124781
0.5374396 | 5.348486
0.5578828 | 5.566038
0.5781372 | 5.778051
0.5983593 | 5.990577
0.6191901 | 6.204864
0.6398544 | 6.423833
0.6608235 | 6.64342
0.6814687 | 6.864726
0.7026326 | 7.083991
0.7237026 | 7.302561
0.7452308 | 7.518529
0.7663943 | 7.732843
0.7871363 | 7.944797
0.8074023 | 8.156041
0.8277202 | 8.365567
0.8482339 | 8.575943
0.8689532 | 8.785495
0.8900734 | 8.993375
0.9108242 | 9.199068
0.9317938 | 9.403641
0.9525992 | 9.609847
0.973806 | 9.818421
0.994713 | 10.02761
1.01582 | 10.23511
1.036506 | 10.43938
1.057277 | 10.63914
1.077892 | 10.8379
1.098764 | 11.0356
1.11955 | 11.23561
1.14051 | 11.43874
1.161746 | 11.64365
1.182612 | 11.84906
1.203524 | 12.0498
1.224146 | 12.24679
1.244728 | 12.43936
1.26507 | 12.63351
1.286217 | 12.82985
1.307187 | 13.03076
1.328289 | 13.23327
1.349043 | 13.43529
1.369966 | 13.6345
1.390765 | 13.83071
1.411812 | 14.0243
1.432864 | 14.21549
1.453326 | 14.40497
1.473651 | 14.59322
1.493894 | 14.78289
1.514613 | 14.97433
1.535424 | 15.16812
1.557096 | 15.36088
1.578311 | 15.55289
1.599558 | 15.74095
1.620494 | 15.92806
1.641608 | 16.11436
1.662251 | 16.30012
1.683031 | 16.48455
1.703525 | 16.66612
1.723833 | 16.8437
1.744317 | 17.01925
1.765116 | 17.19501
1.786172 | 17.37208
1.8071 | 17.55398
1.828723 | 17.73894
1.849988 | 17.92482
1.871183 | 18.10667
1.891793 | 18.28171
1.912356 | 18.45005
1.932434 | 18.61682
1.953231 | 18.78309
1.973644 | 18.95425
1.994371 | 19.12698
2.015168 | 19.30321
2.035976 | 19.4797
2.057164 | 19.6541
2.078289 | 19.82739
2.099975 | 19.99861
2.121018 | 20.16876
2.141749 | 20.33727
2.161971 | 20.50601
2.182498 | 20.67376
2.202919 | 20.84198
2.224048 | 21.00856
2.24509 | 21.17325
2.265961 | 21.33616
2.286899 | 21.49848
2.307878 | 21.66147
2.328903 | 21.82575
2.349759 | 21.98939
2.370814 | 22.15085
2.391418 | 22.30944
2.41212 | 22.46374
2.432685 | 22.61734
2.453536 | 22.76977
2.474122 | 22.92474
2.495165 | 23.08133
2.516178 | 23.23862
2.537129 | 23.39414
2.55789 | 23.54545
2.578562 | 23.69277
2.599064 | 23.83704
2.61964 | 23.98244
2.640894 | 24.12978
2.661975 | 24.28028
2.683149 | 24.42921
2.703931 | 24.57669
2.724973 | 24.72042
2.745756 | 24.86301
2.766976 | 25.00269
2.787838 | 25.14141
2.808394 | 25.27769
2.828661 | 25.41469
2.849056 | 25.55345
2.869771 | 25.69476
2.890772 | 25.8376
2.912321 | 25.97839
2.93339 | 26.11716
2.954591 | 26.25301
2.975436 | 26.38855
2.996384 | 26.52389
3.01683 | 26.65913
3.037518 | 26.79154
3.057881 | 26.92167
3.07822 | 27.04738
3.098709 | 27.17351
3.119493 | 27.30026
3.14082 | 27.42904
3.161728 | 27.56189
3.183451 | 27.69379
3.204798 | 27.82736
3.226026 | 27.95463
3.246646 | 28.07615
3.267175 | 28.19128
3.287331 | 28.30536
3.307947 | 28.42001
3.32875 | 28.53772
3.349593 | 28.65668
3.370476 | 28.77478
3.391375 | 28.89199
3.412522 | 29.00693
3.433687 | 29.12126
3.455308 | 29.23332
3.476191 | 29.34266
3.496839 | 29.44945
3.516946 | 29.55537
3.537432 | 29.66046
3.557852 | 29.76659
3.578842 | 29.8715
3.599837 | 29.97537
3.620633 | 30.07721
3.641555 | 30.17833
3.662442 | 30.28093
3.683531 | 30.38512
3.704377 | 30.48979
3.725528 | 30.59143
3.746226 | 30.69091
3.767033 | 30.78574
3.788477 | 30.6453

## 41_2
41_2 | 41_2
Dehnung | Standardkraft
% | N/mm²
0 | 0.1087523
6.331229e-05 | 0.08711025
0.0001316728 | 0.06778841
0.000211331 | 0.04990627
0.0002779411 | 0.03569745
0.001052235 | 0.02453346
0.002613232 | 0.01862589
0.004282073 | 0.01481542
0.005949766 | 0.01368104
0.007599968 | 0.01850455
0.009438534 | 0.01435276
0.01088851 | 0.01214317
0.01257997 | 0.01200247
0.01427021 | 0.01314859
0.01592251 | 0.0139117
0.01760995 | 0.01585843
0.01927578 | 0.01669606
0.02099087 | 0.0180579
0.02262293 | 0.0196981
0.024274 | 0.02178987
0.0259573 | 0.02496024
0.02762304 | 0.02728157
0.02929077 | 0.0278996
0.03097671 | 0.03186257
0.03264186 | 0.03587354
0.03429897 | 0.03914637
0.03600046 | 0.04348293
0.03763984 | 0.04650465
0.03930312 | 0.05005368
0.04099187 | 0.05338631
0.04265338 | 0.05805151
0.04432172 | 0.06170031
0.0459941 | 0.06587754
0.04765907 | 0.07001981
0.04932285 | 0.07399564
0.0509757 | 0.07758269
0.05262702 | 0.08182629
0.05433129 | 0.08662619
0.05598235 | 0.09053553
0.0576255 | 0.09511168
0.05929859 | 0.1012023
0.06097295 | 0.1064301
0.06264372 | 0.1107948
0.06428755 | 0.1154847
0.06601354 | 0.1213639
0.06767573 | 0.1257965
0.06932535 | 0.1282661
0.07103633 | 0.1337547
0.07268088 | 0.1388468
0.07437615 | 0.1439732
0.07604394 | 0.1496016
0.07769786 | 0.1547719
0.07937915 | 0.1612013
0.08107167 | 0.1649816
0.08273325 | 0.1710923
0.08440273 | 0.1770502
0.08604464 | 0.182761
0.08772191 | 0.1863481
0.08939924 | 0.1911493
0.09107166 | 0.1964004
0.0927065 | 0.2024235
0.09437029 | 0.2071416
0.09605455 | 0.2126828
0.09771927 | 0.2176023
0.09936833 | 0.2234983
0.1010419 | 0.2278386
0.1027048 | 0.2320255
0.1043827 | 0.2372208
0.1060161 | 0.2428759
0.1076986 | 0.248529
0.1093663 | 0.2537776
0.111038 | 0.2588893
0.1126944 | 0.2635341
0.1144047 | 0.26933
0.1160705 | 0.2744411
0.1176801 | 0.280568
0.1193621 | 0.2855672
0.1210448 | 0.2912919
0.1227091 | 0.2967237
0.1244019 | 0.3012913
0.1260172 | 0.3069209
0.1277367 | 0.3131608
0.129376 | 0.3191884
0.1310534 | 0.3240995
0.1327316 | 0.329831
0.1343874 | 0.3347926
0.1360529 | 0.3388439
0.1377215 | 0.3454692
0.1393594 | 0.3569111
0.1410391 | 0.3624265
0.1428673 | 0.3668994
0.144309 | 0.3719865
0.1460238 | 0.3771354
0.1477003 | 0.3831868
0.149352 | 0.3922417
0.1509845 | 0.3972046
0.1526786 | 0.4020104
0.1543469 | 0.4077532
0.1560166 | 0.4136262
0.1576784 | 0.4194827
0.1593382 | 0.4243329
0.1609928 | 0.4313514
0.1627134 | 0.4373358
0.164356 | 0.4410825
0.166004 | 0.4439077
0.1676741 | 0.4489213
0.1694337 | 0.4596348
0.1710295 | 0.4667413
0.1726894 | 0.4718482
0.1743535 | 0.4781794
0.1760125 | 0.4846211
0.1777036 | 0.4900743
0.1793901 | 0.4957059
0.1810266 | 0.5001187
0.1826255 | 0.5038652
0.1843236 | 0.5103934
0.1860037 | 0.5162014
0.1876943 | 0.5227621
0.1893471 | 0.5302675
0.1910044 | 0.5353871
0.1926724 | 0.5409073
0.1943327 | 0.547007
0.1959648 | 0.5536988
0.197625 | 0.5606809
0.1993137 | 0.5657264
0.2009531 | 0.5725217
0.202656 | 0.579489
0.2042895 | 0.5854175
0.2059548 | 0.5917177
0.2076672 | 0.5964822
0.2093205 | 0.6031508
0.2110119 | 0.6083711
0.2126887 | 0.6142339
0.2143454 | 0.6213472
0.2159958 | 0.6264032
0.2176775 | 0.6318524
0.2193305 | 0.6373013
0.22101 | 0.6436088
0.2226816 | 0.6494745
0.2243177 | 0.6555743
0.2259893 | 0.6620354
0.2276494 | 0.6678583
0.2293127 | 0.6742592
0.2309669 | 0.6797933
0.2326535 | 0.6867213
0.2342777 | 0.6929832
0.2359757 | 0.6985589
0.2376487 | 0.7052481
0.2392828 | 0.7106514
0.2409521 | 0.715858
0.2426017 | 0.721507
0.2442561 | 0.7267472
0.2459235 | 0.7325469
0.2475984 | 0.7384202
0.2492713 | 0.7444651
0.2502537 | 0.7480975
0.2519506 | 0.7541063
0.2536144 | 0.7589416
0.2552601 | 0.7649166
0.2588509 | 0.7947943
0.2774154 | 0.8942631
0.2960203 | 0.9927728
0.3182954 | 1.090974
0.3363163 | 1.165082
0.3553317 | 1.241904
0.3754265 | 1.327409
0.3955686 | 1.417202
0.4159383 | 1.5057
0.4359856 | 1.591561
0.4561235 | 1.675301
0.4759741 | 1.75827
0.4962017 | 1.843741
0.5168988 | 1.931127
0.5375054 | 2.021316
0.5583812 | 2.111884
0.5790015 | 2.202971
0.6001436 | 2.293768
0.621225 | 2.384634
0.6427431 | 2.474085
0.6637925 | 2.562137
0.6845363 | 2.649466
0.7047248 | 2.736586
0.7250392 | 2.823782
0.7455724 | 2.91134
0.7662763 | 2.999387
0.7874223 | 3.086576
0.8081124 | 3.173124
0.8290863 | 3.259517
0.8498306 | 3.34663
0.8710784 | 3.43451
0.8919588 | 3.523648
0.9130515 | 3.6117
0.9337958 | 3.698744
0.9544877 | 3.784141
0.975181 | 3.868445
0.9959463 | 3.951591
1.016787 | 4.035721
1.03758 | 4.122562
1.058868 | 4.211294
1.07982 | 4.299472
1.100748 | 4.386594
1.121403 | 4.4707
1.142027 | 4.55199
1.162425 | 4.632606
1.183239 | 4.714205
1.204383 | 4.797451
1.225379 | 4.881946
1.246377 | 4.966468
1.267118 | 5.050214
1.288054 | 5.131527
1.308761 | 5.211158
1.330064 | 5.289288
1.350726 | 5.366979
1.371216 | 5.443553
1.391346 | 5.520186
1.411875 | 5.596795
1.432547 | 5.674249
1.453684 | 5.752289
1.475288 | 5.828813
1.49642 | 5.9041
1.517582 | 5.977403
1.538547 | 6.050003
1.559654 | 6.121154
1.580233 | 6.191978
1.601007 | 6.260958
1.621402 | 6.327357
1.641772 | 6.391179
1.662282 | 6.453249
1.683154 | 6.515173
1.704173 | 6.577549
1.72517 | 6.640405
1.74681 | 6.703357
1.768101 | 6.765956
1.789277 | 6.825668
1.809927 | 6.881484
1.830411 | 6.933535
1.850499 | 6.984122
1.870954 | 7.033022
1.89173 | 7.083359
1.912434 | 7.135451
1.933287 | 7.186787
1.954064 | 7.23778
1.975245 | 7.286167
1.99632 | 7.333851
2.017968 | 7.378982
2.039146 | 7.421886
2.059999 | 7.461977
2.080321 | 7.500338
2.100757 | 7.537309
2.121275 | 7.57324
2.142119 | 7.607694
2.163337 | 7.639165
2.184113 | 7.669042
2.205139 | 7.696976
2.225999 | 7.724853
2.247161 | 7.75268
2.268 | 7.779509
2.2891 | 7.802726
2.309868 | 7.821641
2.330547 | 7.837153
2.351132 | 7.850239
2.371886 | 7.862053
2.392687 | 7.872121
2.413283 | 7.883391
2.434534 | 7.893795
2.455434 | 7.904076
2.476949 | 7.771033

## 41_3
41_3 | 41_3
Dehnung | Standardkraft
% | N/mm²
0 | 0.2195099
8.137925e-05 | 0.1915641
0.0001763485 | 0.1657738
0.000251324 | 0.1436964
0.0003169256 | 0.1245303
0.0007312752 | 0.1101966
0.002127497 | 0.1046808
0.003769759 | 0.1053204
0.005421999 | 0.1085309
0.007110047 | 0.1108879
0.008764577 | 0.1132468
0.01044299 | 0.1179937
0.01208137 | 0.1224505
0.01372863 | 0.1271536
0.01540746 | 0.1344395
0.01708317 | 0.139293
0.01874051 | 0.1439073
0.02040274 | 0.1499759
0.02207944 | 0.1624401
0.02369705 | 0.1717698
0.02537302 | 0.178398
0.02716803 | 0.1832172
0.02868991 | 0.1870775
0.0303489 | 0.1947168
0.03209932 | 0.2034752
0.03370486 | 0.211447
0.03533314 | 0.2311863
0.0370341 | 0.2397556
0.03868908 | 0.2491605
0.04041032 | 0.2582364
0.04201781 | 0.2679948
0.04371268 | 0.2768732
0.04538244 | 0.2859753
0.04705521 | 0.2956306
0.04868962 | 0.3059892
0.05036111 | 0.3164402
0.05199982 | 0.3260926
0.05363834 | 0.3274313
0.05530682 | 0.3356856
0.0569768 | 0.3462749
0.05863503 | 0.3674642
0.06075766 | 0.377626
0.06187871 | 0.3799791
0.06360681 | 0.3904542
0.06530459 | 0.4011387
0.06695928 | 0.4125032
0.06864688 | 0.4237795
0.07029626 | 0.4350848
0.0719609 | 0.4467918
0.07366893 | 0.4577854
0.07528783 | 0.4697904
0.07697766 | 0.4816767
0.07862445 | 0.4929367
0.08032366 | 0.5051263
0.08198428 | 0.516147
0.08368087 | 0.5282302
0.08536074 | 0.5396211
0.08701689 | 0.5519541
0.08869534 | 0.5630129
0.09034721 | 0.5739721
0.09201176 | 0.5862508
0.09368918 | 0.5977443
0.09536113 | 0.609325
0.09702124 | 0.621792
0.09867412 | 0.6337455
0.1003461 | 0.6451292
0.1019811 | 0.6585431
0.1036734 | 0.6708359
0.1053426 | 0.6810479
0.1069885 | 0.6932631
0.108652 | 0.7045151
0.1103238 | 0.7148147
0.1119971 | 0.726252
0.1136872 | 0.7388878
0.1153686 | 0.7514458
0.1170063 | 0.7634965
0.118697 | 0.7756712
0.1203545 | 0.7880086
0.1220594 | 0.800336
0.1237442 | 0.8126545
0.1254205 | 0.8256107
0.1270854 | 0.8357057
0.1287573 | 0.8476769
0.1304162 | 0.8598618
0.1320977 | 0.8720549
0.1337697 | 0.8837571
0.1354338 | 0.8954089
0.1370665 | 0.9082605
0.138745 | 0.9204376
0.1404336 | 0.9313024
0.1420954 | 0.943695
0.1437259 | 0.9569127
0.1453998 | 0.9685758
0.147102 | 0.9806329
0.1487336 | 0.9909904
0.1504145 | 1.00148
0.1520692 | 1.014158
0.153729 | 1.024952
0.1554084 | 1.037403
0.1570622 | 1.048857
0.1587373 | 1.059453
0.1603828 | 1.071467
0.1620666 | 1.084244
0.1637335 | 1.095729
0.1654225 | 1.106625
0.1670655 | 1.118724
0.1687211 | 1.131688
0.1704308 | 1.142449
0.1720729 | 1.151999
0.1737375 | 1.162895
0.1754163 | 1.174966
0.1770808 | 1.188332
0.1787559 | 1.199537
0.1804328 | 1.21146
0.1820921 | 1.222765
0.1837472 | 1.233955
0.1854089 | 1.244234
0.1870611 | 1.256025
0.1887499 | 1.275306
0.1903714 | 1.284478
0.1922456 | 1.294742
0.193676 | 1.303518
0.1953701 | 1.313078
0.1968665 | 1.327789
0.1987174 | 1.344011
0.2003781 | 1.355098
0.2020181 | 1.365661
0.2036986 | 1.379062
0.205371 | 1.392416
0.2070526 | 1.404831
0.2087005 | 1.41609
0.2104178 | 1.42848
0.2120641 | 1.437153
0.2137417 | 1.445295
0.2152564 | 1.459804
0.2170523 | 1.478809
0.2187264 | 1.491146
0.2204069 | 1.503199
0.2220538 | 1.514523
0.2237147 | 1.526362
0.2254879 | 1.535955
0.2270174 | 1.539854
0.2286903 | 1.551575
0.2303884 | 1.564631
0.2320377 | 1.578733
0.2337111 | 1.589521
0.235373 | 1.601352
0.2370156 | 1.612834
0.2387027 | 1.624307
0.2403533 | 1.635826
0.2420101 | 1.648145
0.2436833 | 1.661454
0.2453698 | 1.673313
0.2469965 | 1.686509
0.2486641 | 1.698878
0.2503393 | 1.709821
0.2519816 | 1.722701
0.2536858 | 1.735477
0.2553269 | 1.751877
0.2724274 | 1.93816
0.2899227 | 2.120038
0.310671 | 2.333379
0.3279624 | 2.506371
0.3461175 | 2.687016
0.3653872 | 2.87454
0.3850826 | 3.068436
0.4054161 | 3.269389
0.4263455 | 3.473953
0.4471293 | 3.679418
0.4678603 | 3.880506
0.4881877 | 4.076022
0.508395 | 4.267235
0.5282747 | 4.456768
0.5491765 | 4.647408
0.5697325 | 4.843279
0.5906432 | 5.039736
0.6113233 | 5.239214
0.6323094 | 5.437027
0.653401 | 5.632504
0.6747593 | 5.826565
0.6961585 | 6.01798
0.7170004 | 6.207079
0.7373979 | 6.394033
0.7575843 | 6.581375
0.7781 | 6.769086
0.7986641 | 6.95769
0.8198017 | 7.144119
0.8405832 | 7.329004
0.8615362 | 7.511128
0.8823117 | 7.69416
0.9035 | 7.878213
0.9244418 | 8.064201
0.9454859 | 8.249624
0.9663223 | 8.432611
0.9869684 | 8.612051
1.007698 | 8.788017
1.028441 | 8.963316
1.049333 | 9.139087
1.07009 | 9.318618
1.091409 | 9.50105
1.1123 | 9.684617
1.133299 | 9.865816
1.153933 | 10.04288
1.174636 | 10.21522
1.194942 | 10.38631
1.215745 | 10.5584
1.236916 | 10.73455
1.257908 | 10.91408
1.2789 | 11.09384
1.299633 | 11.27232
1.320612 | 11.44601
1.341327 | 11.61858
1.362632 | 11.7879
1.383222 | 11.95692
1.403712 | 12.1238
1.42379 | 12.29288
1.444376 | 12.4624
1.465051 | 12.63458
1.486407 | 12.80661
1.507881 | 12.97734
1.529077 | 13.14568
1.550186 | 13.31128
1.571178 | 13.47597
1.592101 | 13.64038
1.612734 | 13.80456
1.633524 | 13.96599
1.653737 | 14.12362
1.674252 | 14.27787
1.694747 | 14.43364
1.715624 | 14.58879
1.736633 | 14.7475
1.757973 | 14.90907
1.779526 | 15.07214
1.800773 | 15.23395
1.821703 | 15.39043
1.842297 | 15.5406
1.862576 | 15.68583
1.882669 | 15.83049
1.90346 | 15.977
1.924048 | 16.12775
1.944974 | 16.27977
1.965632 | 16.43233
1.986702 | 16.58056
2.007833 | 16.72381
2.02928 | 16.8641
2.050741 | 17.00357
2.071684 | 17.14423
2.092181 | 17.28497
2.112442 | 17.42557
2.132989 | 17.56646
2.15354 | 17.70816
2.174826 | 17.84805
2.195635 | 17.98651
2.216691 | 18.12238
2.237489 | 18.25898
2.2586 | 18.39624
2.279495 | 18.53463
2.300534 | 18.67139
2.321372 | 18.80594
2.341985 | 18.93606
2.362634 | 19.06283
2.383268 | 19.18789
2.40413 | 19.31164
2.424706 | 19.43746
2.44592 | 19.5633
2.46687 | 19.68905
2.48783 | 19.81172
2.508483 | 19.93042
2.52917 | 20.04453
2.549604 | 20.15614
2.570395 | 20.26819
2.591649 | 20.38288
2.612719 | 20.50012
2.633828 | 20.61628
2.654645 | 20.73007
2.675692 | 20.83932
2.696438 | 20.94621
2.717792 | 21.04979
2.738464 | 21.15208
2.759072 | 21.25133
2.779191 | 21.35146
2.79979 | 21.4511
2.82052 | 21.55229
2.841674 | 21.65264
2.863175 | 21.74918
2.884231 | 21.84535
2.905459 | 21.93617
2.926124 | 22.02668
2.947178 | 22.11404
2.967626 | 22.20066
2.988359 | 22.28356
3.008629 | 22.36326
3.029071 | 22.43928
3.049594 | 22.51409
3.070598 | 22.58798
3.091651 | 22.66248
3.112709 | 22.73881
3.13446 | 22.8166
3.15578 | 22.89246
3.177029 | 22.96202
3.197632 | 23.02462
3.218184 | 23.08008
3.238333 | 23.13314
3.258998 | 23.1857
3.279836 | 23.23978
3.30066 | 23.29455
3.321539 | 23.34816
3.342429 | 23.39973
3.363634 | 23.44764
3.384772 | 23.49385
3.406416 | 23.53599
3.427328 | 23.57536
3.448044 | 23.61
3.468192 | 23.64293
3.488641 | 23.67121
3.512389 | 22.75776

## 42_1
42_1 | 42_1
Dehnung | Standardkraft
% | N/mm²
0 | 0.1136404
5.584981e-05 | 0.1027782
6.762396e-05 | 0.09007162
9.354245e-05 | 0.08309864
0.0001290323 | 0.07106985
-7.22904e-05 | 0.06511301
0.0008078753 | 0.06175389
0.002442989 | 0.06129948
0.004211041 | 0.06070384
0.005803571 | 0.05985212
0.007477268 | 0.05986899
0.00917811 | 0.06162468
0.01083613 | 0.06196636
0.01251622 | 0.06701917
0.01414675 | 0.06699103
0.01581947 | 0.06849693
0.01749518 | 0.07012019
0.01917395 | 0.07149752
0.02080636 | 0.07328999
0.02249551 | 0.07458902
0.02417169 | 0.07642781
0.02580699 | 0.07830692
0.02748386 | 0.08063482
0.02916697 | 0.08272153
0.03075541 | 0.08154294
0.03245874 | 0.08170366
0.03414303 | 0.08767525
0.03581305 | 0.09152539
0.03775427 | 0.09280541
0.03903592 | 0.09308527
0.04075441 | 0.09591302
0.04246086 | 0.09836721
0.04414804 | 0.1017601
0.04585368 | 0.105324
0.04749223 | 0.1077065
0.04919384 | 0.1098479
0.0508487 | 0.1126164
0.05249202 | 0.1164066
0.05418623 | 0.1185317
0.05583512 | 0.1220342
0.05748291 | 0.1247539
0.05917121 | 0.1293056
0.06081517 | 0.1320524
0.06249049 | 0.1354334
0.06414953 | 0.1373711
0.06582349 | 0.1406074
0.06746382 | 0.1435684
0.06912783 | 0.1464723
0.07080014 | 0.1487134
0.07246536 | 0.1517091
0.07415012 | 0.1551552
0.0757882 | 0.1595155
0.07746159 | 0.1615589
0.07913492 | 0.1649735
0.08080153 | 0.1685245
0.08246368 | 0.1720473
0.08412951 | 0.1755757
0.08578474 | 0.1799024
0.08745072 | 0.1831545
0.0891445 | 0.185891
0.09079015 | 0.1902232
0.09247674 | 0.1922893
0.09416113 | 0.1946188
0.0958118 | 0.1975531
0.0975022 | 0.2011518
0.09917467 | 0.2032784
0.1008157 | 0.2064151
0.1025015 | 0.2104015
0.1041692 | 0.2137349
0.10583 | 0.2167009
0.1074975 | 0.2210294
0.109156 | 0.2245174
0.1108223 | 0.2282802
0.1124794 | 0.232079
0.114141 | 0.2363941
0.1157614 | 0.23964
0.1174723 | 0.2430157
0.1191291 | 0.2448768
0.1207971 | 0.2476078
0.1224501 | 0.2513586
0.1241313 | 0.2558235
0.1257699 | 0.260297
0.1274848 | 0.2644228
0.1291338 | 0.2648497
0.1308053 | 0.2672439
0.1324948 | 0.2713116
0.1341693 | 0.2745758
0.1358251 | 0.2780597
0.137504 | 0.2814138
0.1391911 | 0.2842522
0.1408782 | 0.2868897
0.1424977 | 0.2896622
0.1441907 | 0.2944372
0.1458644 | 0.2978337
0.1475438 | 0.3001904
0.1491736 | 0.3035398
0.1508648 | 0.3073724
0.1525065 | 0.3104283
0.1541799 | 0.3159346
0.1558191 | 0.3182866
0.1574841 | 0.321198
0.1591584 | 0.3242183
0.1608146 | 0.3276993
0.1624989 | 0.330924
0.1641517 | 0.3341717
0.1658022 | 0.3379209
0.1674745 | 0.3399945
0.168921 | 0.3445452
0.1708038 | 0.3494116
0.1724596 | 0.3525028
0.1743407 | 0.3562662
0.1757422 | 0.3567384
0.177427 | 0.3582587
0.1791157 | 0.3614125
0.1807904 | 0.3680605
0.1824521 | 0.3724623
0.1841138 | 0.3754655
0.1858036 | 0.3789053
0.1874584 | 0.3824007
0.1893218 | 0.3842349
0.1907357 | 0.3849976
0.1924758 | 0.3889019
0.1941073 | 0.3932374
0.1958278 | 0.4006524
0.1974388 | 0.4035707
0.1990757 | 0.4067856
0.2007626 | 0.4096442
0.2023921 | 0.4135969
0.2041063 | 0.4158691
0.2057463 | 0.4198234
0.2074241 | 0.4219485
0.209027 | 0.4216007
0.2106926 | 0.4255252
0.2123671 | 0.4286467
0.2140843 | 0.4321806
0.2157177 | 0.4368746
0.2173758 | 0.4405971
0.2190618 | 0.444842
0.2207074 | 0.4475648
0.2223966 | 0.4512046
0.2240863 | 0.455867
0.2257343 | 0.4605764
0.2274108 | 0.4625456
0.2290981 | 0.4668877
0.230771 | 0.4692608
0.2324339 | 0.4735074
0.2340892 | 0.4762866
0.2357903 | 0.4798018
0.2374645 | 0.4836385
0.2390963 | 0.486452
0.2407981 | 0.4909158
0.2424416 | 0.4940135
0.2441112 | 0.497674
0.2457683 | 0.5039439
0.2474412 | 0.5070828
0.2491076 | 0.5107895
0.2502641 | 0.5126717
0.2519288 | 0.516566
0.2536179 | 0.5204536
0.2552717 | 0.5233355
0.2569287 | 0.5274373
0.2596771 | 0.544202
0.2770834 | 0.6146444
0.2960312 | 0.6889169
0.3179675 | 0.7740994
0.3359716 | 0.8416225
0.3545758 | 0.9118058
0.3737486 | 0.9841049
0.3933947 | 1.057345
0.4130081 | 1.131424
0.4330972 | 1.205263
0.4528599 | 1.277843
0.4730011 | 1.348781
0.4932852 | 1.42016
0.514014 | 1.491937
0.5349192 | 1.564607
0.5560068 | 1.63826
0.5776059 | 1.712632
0.5990131 | 1.787424
0.6200857 | 1.860733
0.640624 | 1.931641
0.6611399 | 1.999451
0.6812587 | 2.066516
0.7018603 | 2.133899
0.7226789 | 2.203347952
0.7434935 | 2.275093
0.7643387 | 2.347092
0.7851009 | 2.41915
0.8063177 | 2.489464
0.8274818 | 2.558826
0.849031 | 2.626598
0.8699569 | 2.693525
0.8906422 | 2.759356
0.9107753 | 2.825914
0.9312332 | 2.891826
0.9517008 | 2.958433
0.9726005 | 3.024396
0.9936606 | 3.090185
1.014388 | 3.154908
1.035314 | 3.219338
1.056198 | 3.285223
1.077406 | 3.351307
1.098266 | 3.418139
1.119356 | 3.483195
1.140025 | 3.547412
1.160727 | 3.609641
1.181402 | 3.671067
1.202212 | 3.732351
1.223012 | 3.794556
1.243861 | 3.85872
1.265187 | 3.922905
1.286048 | 3.987386
1.307068 | 4.049531
1.327619 | 4.110158
1.348255 | 4.169002
1.368602 | 4.228383
1.389471 | 4.288828
1.410643 | 4.350656
1.43166 | 4.412574
1.452603 | 4.474278
1.473372 | 4.535032
1.494306 | 4.593501
1.515018 | 4.652529
1.53633 | 4.710068
1.556917 | 4.76758
1.577395 | 4.824411
1.597483 | 4.881716
1.618017 | 4.938925
1.638773 | 4.997396
1.659984 | 5.055843
1.681537 | 5.114043
1.70266 | 5.17055
1.72382 | 5.225836
1.744771 | 5.281385
1.765813 | 5.336901
1.786385 | 5.392914
1.807186 | 5.446917
1.827545 | 5.498741
1.847907 | 5.548964
1.868391 | 5.599272
1.889258 | 5.650282
1.910217 | 5.702865
1.93123 | 5.757391
1.952813 | 5.812386
1.974152 | 5.86695
1.995332 | 5.918517
2.015927 | 5.96704
2.036412 | 6.013242
2.056505 | 6.058749
2.076985 | 6.105071
2.097732 | 6.152094
2.118401 | 6.200332
2.139256 | 6.249281
2.160026 | 6.298679
2.181228 | 6.34732
2.202293 | 6.395593
2.223919 | 6.441841
2.245066 | 6.48749
2.265953 | 6.532013
2.286226 | 6.576264
2.306629 | 6.619681
2.32714 | 6.664496
2.347945 | 6.707824
2.369143 | 6.750084
2.389906 | 6.79281
2.410938 | 6.834094
2.431772 | 6.876012
2.452906 | 6.917812
2.473752 | 6.960023
2.494812 | 7.000401
2.515598 | 7.03919
2.53623 | 7.076043
2.556806 | 7.110443
2.577528 | 7.144216
2.598279 | 7.178247
2.618931 | 7.212744
2.640164 | 7.246889
2.661037 | 7.280499
2.682068 | 7.312254
2.702652 | 7.340679
2.723322 | 7.366677
2.743779 | 7.391667
2.764501 | 7.417138
2.785801 | 7.443354
2.806891 | 7.470256
2.82803 | 7.495467
2.848838 | 7.519277
2.869829 | 7.540289
2.890636 | 7.5593
2.911865 | 7.576711
2.932686 | 7.593138
2.953226 | 7.608436
2.973501 | 7.623961455
2.993913 | 7.638768
3.014653 | 7.653316
3.035603 | 7.667178
3.057195 | 7.679343
3.078277 | 7.690215
3.099459 | 7.698638
3.12032 | 7.706162
3.141306 | 7.711931
3.161815 | 7.715254
3.182498 | 7.71523
3.202938 | 7.709786
3.223335 | 7.676171

## 42_2
42_2 | 42_2
Dehnung | Standardkraft
% | N/mm²
0 | 0.1096744
3.951062e-05 | 0.09523197
0.0001079522 | 0.08238067
0.0001186886 | 0.07168604
0.0001507961 | 0.06288647
0.0001838795 | 0.05613953
0.0008549228 | 0.04922484
0.0023771 | 0.04622107
0.004065698 | 0.0449899
0.005727212 | 0.04355573
0.007382643 | 0.04282378
0.009047416 | 0.04076396
0.01070795 | 0.04022362
0.01237442 | 0.04129361
0.01406096 | 0.0398377
0.01574367 | 0.03933743
0.01734049 | 0.03977466
0.01907912 | 0.04119795
0.02071129 | 0.04277972
0.02237462 | 0.04302845
0.02403591 | 0.04303119
0.02574867 | 0.04434267
0.02739869 | 0.04599654
0.02907078 | 0.04726054
0.03073716 | 0.04864094
0.0324352 | 0.05025838
0.03406791 | 0.05061628
0.03576558 | 0.05180447
0.03739042 | 0.05366043
0.03907519 | 0.05510398
0.04075453 | 0.05683133
0.04242818 | 0.05833321
0.0440487 | 0.06007208
0.04575397 | 0.06152336
0.04741621 | 0.06258202
0.04903962 | 0.06430983
0.05070244 | 0.06594507
0.05236238 | 0.06901354
0.05404467 | 0.07078632
0.05568678 | 0.07252504
0.05737467 | 0.07407074
0.05905158 | 0.07652342
0.06070101 | 0.07899562
0.06239632 | 0.08118418
0.06407041 | 0.08438625
0.06572121 | 0.0858154
0.06740527 | 0.0889103
0.06907733 | 0.09089751
0.07074792 | 0.09347309
0.07244763 | 0.09530387
0.07410801 | 0.0976534
0.07575695 | 0.09988289
0.07745392 | 0.1019254
0.07909955 | 0.1049463
0.08076942 | 0.107539
0.08244038 | 0.1099984
0.08409347 | 0.1114231
0.08577371 | 0.1138794
0.08741495 | 0.1159888
0.08907584 | 0.1184004
0.09077111 | 0.1196488
0.09242919 | 0.1218383
0.09410143 | 0.123717
0.09572744 | 0.128351
0.09739248 | 0.1307327
0.09904198 | 0.1330109
0.1007197 | 0.1355649
0.1023699 | 0.1382059
0.1040897 | 0.1425871
0.1057358 | 0.1464353
0.1073723 | 0.1487379
0.1092112 | 0.1489914
0.1106492 | 0.1512535
0.1123432 | 0.1537747
0.1141009 | 0.1555301
0.1156923 | 0.1587144
0.1173817 | 0.164576
0.1190427 | 0.1654945
0.1207031 | 0.1685804
0.1223785 | 0.1721398
0.124035 | 0.1741128
0.1257011 | 0.177561
0.1273819 | 0.1816057
0.1290407 | 0.1829069
0.1307141 | 0.1846685
0.1323525 | 0.1890382
0.1340276 | 0.1911186
0.1356654 | 0.1940952
0.137702 | 0.1948295
0.138947 | 0.194922
0.1403513 | 0.2
0.1422843 | 0.205248
0.1439745 | 0.2081416
0.1457157 | 0.2070772
0.1472544 | 0.2086251
0.148961 | 0.2116798
0.1506373 | 0.213654
0.1522885 | 0.2165941
0.1539722 | 0.2189188
0.1556633 | 0.2218484
0.1573299 | 0.2255623
0.1589922 | 0.2288235
0.1606691 | 0.2316963
0.16231 | 0.2357978
0.1640229 | 0.2382454
0.165703 | 0.2425968
0.167356 | 0.2453718
0.1690077 | 0.2485213
0.1707032 | 0.2518176
0.1723407 | 0.2556162
0.1740498 | 0.2594684
0.1756988 | 0.2624121
0.1773895 | 0.2633234
0.1790285 | 0.2680634
0.1806843 | 0.2695399
0.182374 | 0.272478
0.1840273 | 0.2761096
0.1856954 | 0.2789846
0.1873507 | 0.2817704
0.1890331 | 0.2844386
0.190672 | 0.2869615
0.192354 | 0.2885795
0.1940147 | 0.2901884
0.1956737 | 0.2967757
0.1973898 | 0.2984177
0.1990329 | 0.3020127
0.2007229 | 0.3055181
0.2024055 | 0.3084939
0.2040674 | 0.3120022
0.2057198 | 0.3147012
0.2074339 | 0.3185796
0.2090791 | 0.3220992
0.2107473 | 0.3282011
0.2124012 | 0.3291276
0.214127 | 0.331029
0.2157654 | 0.3329599
0.217435 | 0.3351541
0.2191503 | 0.3374055
0.2207908 | 0.3407594
0.2224258 | 0.3418936
0.2240864 | 0.3449084
0.2257601 | 0.3473925
0.2274316 | 0.3503587
0.2290817 | 0.3539028
0.2307656 | 0.3550543
0.2324231 | 0.3584506
0.2340735 | 0.3620389
0.2357578 | 0.3657557
0.2374324 | 0.3684362
0.2390502 | 0.371924
0.2407428 | 0.3757133
0.2424081 | 0.3782231
0.2440771 | 0.3801678
0.2457339 | 0.3836434
0.2473813 | 0.3861701
0.2490389 | 0.3892103
0.2502769 | 0.3905322
0.2519265 | 0.3936058
0.2535998 | 0.3964324
0.2552413 | 0.399668
0.2569181 | 0.4016961
0.2612492 | 0.422274
0.2814183 | 0.4889488
0.3008745 | 0.5553269
0.3175815 | 0.6114631
0.3351978 | 0.6707287
0.3536365 | 0.7319249
0.3727158 | 0.7938876
0.3918145 | 0.8563564
0.4115923 | 0.9181489
0.4314895 | 0.9802869
0.4520472 | 1.042934
0.4727746 | 1.106808
0.4937889 | 1.172688
0.5152974 | 1.239395
0.5365141 | 1.305173
0.5575375 | 1.368676
0.5780251 | 1.430291
0.5984387 | 1.489301
0.6185728 | 1.548128
0.6395506 | 1.606441
0.6600157 | 1.66602
0.6808977 | 1.726025
0.7016528 | 1.786558
0.7225618 | 1.844904
0.7437404 | 1.89882
0.764936 | 1.953474
0.786511 | 2.00876
0.8073147 | 2.067891
0.8279427 | 2.125845
0.8480425 | 2.184812
0.8685103 | 2.243576
0.8889904 | 2.302434
0.9099437 | 2.360303
0.9309869 | 2.417507
0.9517329 | 2.47368
0.9726668 | 2.529057
0.9935239 | 2.585423
1.014708 | 2.642169
1.035632 | 2.699912
1.056698 | 2.75671
1.077356 | 2.812706
1.098093 | 2.867229
1.118691 | 2.920627
1.139523 | 2.973861
1.160385 | 3.027073
1.181256 | 3.082385
1.202557 | 3.138439
1.223406 | 3.194619
1.244335 | 3.249633
1.264914 | 3.303308
1.28553 | 3.355609
1.30593 | 3.40759
1.326837 | 3.460276
1.347962 | 3.513946
1.368963 | 3.568991
1.38991 | 3.624084
1.41064 | 3.67781
1.431586 | 3.730679
1.452363 | 3.782687
1.473653 | 3.834051
1.49421 | 3.884069
1.514708 | 3.933661
1.534794 | 3.984676
1.555356 | 4.035553
1.576057 | 4.088006
1.597279 | 4.140596
1.618839 | 4.193168
1.639983 | 4.245066
1.661097 | 4.295732
1.682101 | 4.345422
1.70309 | 4.39495
1.723682 | 4.444995
1.744479 | 4.49406
1.764755 | 4.541817
1.785217 | 4.588553
1.805671 | 4.635171
1.826563 | 4.681895
1.847556 | 4.729819
1.868578 | 4.778941
1.890212 | 4.828724
1.911457 | 4.878231
1.932596 | 4.926331
1.953212 | 4.971757
1.973693 | 5.014854
1.993755 | 5.057978
2.014209 | 5.10211
2.034989 | 5.147578
2.055702 | 5.195187
2.076555 | 5.242531
2.097313 | 5.289398
2.118482 | 5.335715
2.139564 | 5.38218
2.161205 | 5.428243
2.182305 | 5.474274
2.203179 | 5.519225
2.223429 | 5.564123
2.243853 | 5.608263
2.264356 | 5.652541
2.285195 | 5.696372
2.306396 | 5.739738
2.327189 | 5.783407
2.348201 | 5.825815
2.36901 | 5.869214
2.390107 | 5.912865
2.410962 | 5.95702
2.432042 | 6.000823
2.452768 | 6.043331
2.473426 | 6.084306
2.494016 | 6.124153
2.514715 | 6.16358
2.535443 | 6.202929
2.556107 | 6.244082
2.577358 | 6.28585
2.598239 | 6.327648
2.619212 | 6.367483
2.639744 | 6.405986
2.66047 | 6.443951
2.680826 | 6.481248
2.701659 | 6.519778
2.722896 | 6.559869
2.743989 | 6.600002
2.765087 | 6.639575
2.785876 | 6.678694
2.806892 | 6.716781
2.82763 | 6.754856
2.848931 | 6.791623
2.869643 | 6.828486
2.890235 | 6.864526
2.910389 | 6.900653
2.930874 | 6.936785
2.951579 | 6.97358
2.972641 | 7.01079
2.994166 | 7.048076
3.015218 | 7.084336
3.036384 | 7.120271
3.057249 | 7.155766
3.078197 | 7.191296
3.098677 | 7.227132
3.119331 | 7.262563
3.139659 | 7.296724
3.159971 | 7.328693
3.180532 | 7.360237
3.20138 | 7.392783
3.222692 | 7.426102
3.243338 | 7.462443
3.265018 | 7.498399
3.286461 | 7.534378
3.307712 | 7.567763
3.328443 | 7.599327
3.348923 | 7.628891
3.369109 | 7.657751
3.389494 | 7.686802
3.410424 | 7.716556
3.431099 | 7.748503
3.452109 | 7.780357
3.472899 | 7.812293
3.49406 | 7.841585
3.515095 | 7.870661
3.536624 | 7.898667
3.557787 | 7.926163
3.578552 | 7.953226
3.598822 | 7.979937
3.61905 | 8.006285
3.63959 | 8.033373
3.660131 | 8.060945
3.681319 | 8.0878
3.70211 | 8.114815
3.723057 | 8.141087
3.743845 | 8.168009
3.764925 | 8.195127
3.785799 | 8.223364
3.806832 | 8.251093
3.827754 | 8.278142
3.848469 | 8.30382
3.869196 | 8.328698
3.889846 | 8.353075
3.91077 | 8.377436
3.931449 | 8.402658
3.952664 | 8.428254
3.973686 | 8.453952
3.994715 | 8.479554
4.015457 | 8.503538
4.036098 | 8.525602
4.056559 | 8.547213
4.077081 | 8.568868
4.098267 | 8.591502
4.119256 | 8.615479
4.140326 | 8.639425
4.161087 | 8.662723
4.18203 | 8.684556
4.20274 | 8.705931
4.223811 | 8.725938
4.244819 | 8.745083
4.265289 | 8.763809
4.285638 | 8.781505
4.305895 | 8.799704
4.326612 | 8.819081
4.347426 | 8.83983
4.368897 | 8.860166
4.390176 | 8.879898
4.411415 | 8.898296
4.432362 | 8.916973
4.453379 | 8.935504
4.474186 | 8.953876
4.49481 | 8.971517
4.515491 | 8.988844
4.535673 | 9.005098
4.55622 | 9.021207
4.576769 | 9.037323
4.597817 | 9.054069
4.618812 | 9.072062
4.640103 | 9.091208
4.661657 | 9.110825
4.682925 | 9.129084
4.703853 | 9.144774
4.724355 | 9.158377
4.744664 | 9.17126
4.764727 | 9.184184
4.785451 | 9.197965
4.80609 | 9.21396
4.826945 | 9.22964
4.847693 | 9.245967
4.868703 | 9.261891
4.889811 | 9.277776
4.911019 | 9.292328
4.932682 | 9.306631
4.95358 | 9.319528
4.974297 | 9.332774
4.994533 | 9.345094
5.015103 | 9.357789
5.035549 | 9.370792
5.05662 | 9.383252
5.077632 | 9.395877
5.098425 | 9.407233
5.119306 | 9.418554
5.140327 | 9.430542
5.161404 | 9.443016
5.182197 | 9.454978
5.203292 | 9.465923
5.223867 | 9.476398
5.244566 | 9.485561
5.265094 | 9.495265
5.286001 | 9.504956
5.306696 | 9.514998
5.327427 | 9.525802
5.34862 | 9.537406
5.369493 | 9.548823
5.390399 | 9.559757
5.410972 | 9.569024
5.431617 | 9.577177
5.451977 | 9.584919
5.472934 | 9.593597
5.49415 | 9.604402
5.515335 | 9.615449
5.536306 | 9.625722
5.55715 | 9.634838
5.578168 | 9.643004
5.598896 | 9.651103
5.620195 | 9.658808
5.640836 | 9.666459
5.661361 | 9.673385
5.681532 | 9.679868
5.702079 | 9.687239
5.722756 | 9.695322
5.743943 | 9.704551
5.765467 | 9.713307
5.786557 | 9.721584
5.807713 | 9.728391
5.828546 | 9.735034
5.849433 | 9.741678
5.869856 | 9.748507
5.890502 | 9.754867
5.910828 | 9.760652
5.931194 | 9.765438
5.951698 | 9.77038
5.972619 | 9.774999
5.993672 | 9.780522
6.014633 | 9.787407
6.036283 | 9.795281
6.057672 | 9.803207
6.078918 | 9.809247
6.099606 | 9.814352
6.120136 | 9.818347
6.140292 | 9.822103
6.160645 | 9.826065
6.181531 | 9.830851
6.202225 | 9.836706
6.223173 | 9.84316
6.243944 | 9.849991
6.265194 | 9.85571
6.286197 | 9.861883
6.307695 | 9.867061
6.328891 | 9.871628
6.349596 | 9.875028
6.369846 | 9.878891
6.390211 | 9.883223
6.410708 | 9.887811
6.431274 | 9.893103
6.452511 | 9.897332
6.4732 | 9.901606
6.494181 | 9.905146
6.514951 | 9.909382
6.536124 | 9.914117
6.557004 | 9.920502
6.577967 | 9.925746
6.598891 | 9.930423
6.619551 | 9.932899
6.640287 | 9.935738
6.660956 | 9.9389
6.681921 | 9.942045
6.702546 | 9.945816
6.72378 | 9.950215
6.744881 | 9.955258
6.765824 | 9.959963
6.786564 | 9.962918
6.807206 | 9.964368
6.827701 | 9.965618
6.848185 | 9.967384
6.869408 | 9.97028
6.890329 | 9.974725
6.911447 | 9.978866
6.93216 | 9.982521
6.953085 | 9.985519
6.97383 | 9.988427
6.994751 | 9.991531
7.015829 | 9.993529
7.036336 | 9.995047
7.05672 | 9.996578
7.076938 | 9.998635
7.097625 | 10.0019
7.118367 | 10.00579
7.139863 | 10.00967
7.161182 | 10.01283
7.182421 | 10.01553
7.203563 | 10.01786
7.224481 | 10.02045
7.245282 | 10.02362
7.265858 | 10.02685
7.286645 | 10.02937
7.30681 | 10.03097
7.327382 | 10.03106
7.347867 | 10.03224
7.368928 | 10.03353
7.389849 | 10.0363
7.411029 | 10.04094
7.432609 | 10.04569
7.453836 | 10.05002
7.474908 | 10.0526
7.495447 | 10.05341
7.515905 | 10.05261
7.535919 | 10.05195
7.556604 | 10.05165
7.577212 | 10.05302
7.597983 | 10.0556
7.618776 | 10.05797
7.639617 | 10.06113
7.660745 | 10.06297
7.681887 | 10.06484
7.70351 | 10.06633
7.724551 | 10.06804
7.745357 | 10.06898
7.765633 | 10.06984
7.786156 | 10.07055
7.806595 | 10.07274
7.82752 | 10.07431
7.848619 | 10.07576
7.869354 | 10.07663
7.890314 | 10.07703
7.911152 | 10.07828
7.932268 | 10.07961
7.953075 | 10.08227
7.974177 | 10.08437
7.994843 | 10.08628
8.015516 | 10.08667
8.036137 | 10.08657
8.056914 | 10.0872
8.077722 | 10.08807
8.098349 | 10.08971
8.119602 | 10.09182
8.140443 | 10.09411
8.161376 | 10.09546
8.181958 | 10.09572
8.202615 | 10.09534
8.223012 | 10.09482
8.243734 | 10.09534
8.26499 | 10.09692
8.28608 | 10.09907
8.307231 | 10.10092
8.328009 | 10.10304
8.349122 | 10.10338
8.369845 | 10.10386
8.39106 | 10.10338
8.41189 | 10.10296
8.432386 | 10.10208
8.452607 | 10.10166
8.473046 | 10.10213
8.493823 | 10.10287
8.514729 | 10.10463
8.536297 | 10.10563
8.55736 | 10.10646
8.578534 | 10.10681
8.59934 | 10.10764
8.620336 | 10.1081
8.640874 | 10.10907
8.661413 | 10.1096
8.681867 | 10.10978
8.702103 | 10.10898
8.72268 | 10.10853
8.743375 | 10.10829
8.764488 | 10.10813
8.78542 | 10.10908
8.806914 | 10.11154
8.828465 | 10.11426
8.849734 | 10.11668
8.870588 | 10.11768
8.891202 | 10.11623
8.911523 | 10.11461
8.931725 | 10.11234
8.952623 | 10.11148
8.973276 | 10.11155
8.99425 | 10.11276
9.014931 | 10.11407
9.036089 | 10.11488
9.057108 | 10.11575
9.078443 | 10.11595
9.099818 | 10.11574
9.12056 | 10.11524
9.141004 | 10.11417
9.161244 | 10.11345
9.181793 | 10.11266
9.2022 | 10.11214
9.223354 | 10.11112
9.24419 | 10.11037
9.265019 | 10.10932
9.285857 | 10.10804
9.306955 | 10.10695
9.327993 | 10.10699
9.348867 | 10.10713
9.369894 | 10.10691
9.390476 | 10.10608
9.411218 | 10.10423
9.431855 | 10.10245
9.452869 | 10.10042
9.473461 | 10.09964
9.4945 | 10.09983
9.515705 | 10.09985
9.536569 | 10.09946
9.557448 | 10.09836
9.578093 | 10.09636
9.59871 | 10.09402
9.61911 | 10.09195
9.640104 | 10.09024
9.661162 | 10.08981
9.682169 | 10.08925
9.703049 | 10.08764
9.723931 | 10.08579
9.744823 | 10.0822
9.765573 | 10.07889
9.786792 | 10.07429
9.807356 | 10.0705
9.827823 | 10.06612
9.848008 | 10.06316
9.868628 | 10.06044
9.889312 | 10.05873
9.910552 | 10.05613
9.932074 | 10.05334
9.953215 | 10.05019
9.974325 | 10.04649
9.995266 | 10.04325
10.01633 | 10.04014
10.03689 | 10.03757
10.05763 | 10.0342
10.07796 | 10.03019
10.09834 | 10.02565
10.11883 | 10.0205
10.13972 | 10.01634
10.16075 | 10.01292
10.18169 | 10.01098
10.20328 | 10.00952
10.22458 | 10.00787
10.24574 | 10.00559
10.26641 | 10.00205
10.27329 | 10.00065
10.29373 | 9.995082
10.3137 | 9.989834
10.33433 | 9.985073
10.35501 | 9.982609
10.37576 | 9.980156
10.44552 | 9.97242
10.51629 | 9.963926
10.58445 | 9.953402
10.65424 | 9.940764
10.72409 | 9.925792

## 42_3
42_3 | 42_3
Dehnung | Standardkraft
% | N/mm²
0 | 0.06371961
5.99832e-05 | 0.04107098
0.0001288201 | 0.02005056
0.0001759929 | 0.004489314
0.0002223819 | -0.009751475
0.0005455589 | -0.02405346
0.001844434 | -0.03116008
0.003456735 | -0.03774905
0.005135131 | -0.04144184
0.006811293 | -0.04308015
0.008469131 | -0.04531666
0.01013262 | -0.04831537
0.01182484 | -0.04996513
0.0134895 | -0.05076427
0.01516139 | -0.05368269
0.01681548 | -0.05564364
0.01850207 | -0.0559795
0.02017069 | -0.05670376
0.0218667 | -0.05738935
0.02352669 | -0.0576673
0.02519153 | -0.05632628
0.02690553 | -0.05665661
0.02853344 | -0.05670354
0.03020419 | -0.05666896
0.03186604 | -0.05378597
0.03354995 | -0.05412963
0.03520354 | -0.05253324
0.03686847 | -0.05177282
0.03853735 | -0.04971163
0.04019551 | -0.04802015
0.04185035 | -0.04700258
0.04351452 | -0.04614404
0.04517715 | -0.04430063
0.04685772 | -0.04255094
0.04851067 | -0.04075212
0.05019307 | -0.04005315
0.05184634 | -0.03818172
0.05350745 | -0.03520988
0.05517553 | -0.03324241
0.05683721 | -0.03141466
0.05850742 | -0.02931633
0.0601694 | -0.02746832
0.06187026 | -0.02504648
0.06351662 | -0.02186993
0.06520516 | -0.01904118
0.06681591 | -0.01473019
0.06852156 | -0.0128941
0.07019856 | -0.01160873
0.07187553 | -0.008464899
0.07350573 | -0.005272677
0.07519252 | -0.002782292
0.07686221 | -0.0008523384
0.07853761 | 0.00330672
0.08023106 | 0.004949599
0.08187487 | 0.007712498
0.08352747 | 0.00923877
0.08516643 | 0.01224447
0.08687067 | 0.01812896
0.08854764 | 0.02375945
0.09018659 | 0.02545429
0.09182739 | 0.02754547
0.09354375 | 0.03029927
0.09513069 | 0.03190354
0.09681925 | 0.03412928
0.09856798 | 0.03985353
0.1001717 | 0.04387832
0.101812 | 0.04586125
0.1034936 | 0.05014823
0.105159 | 0.05305437
0.1068256 | 0.05618792
0.1085103 | 0.05787949
0.1101485 | 0.05992704
0.1118176 | 0.06276231
0.1134573 | 0.06371265
0.1151404 | 0.06765397
0.1168801 | 0.07468816
0.1185223 | 0.07958667
0.1201878 | 0.08364669
0.1218495 | 0.08593613
0.1235215 | 0.09001867
0.1251856 | 0.09387117
0.126888 | 0.09559471
0.1285035 | 0.09847837
0.1300947 | 0.0989578
0.1317898 | 0.1028639
0.1334723 | 0.1070574
0.1351555 | 0.1104789
0.1368334 | 0.1144546
0.1384723 | 0.118091
0.1401178 | 0.1228025
0.1418208 | 0.1261553
0.1434593 | 0.1300442
0.1451149 | 0.1334605
0.1468055 | 0.1351755
0.1484343 | 0.1407148
0.1501238 | 0.1429862
0.1517832 | 0.1468898
0.1534609 | 0.1501394
0.1551127 | 0.1537289
0.1567941 | 0.1585775
0.1584503 | 0.1629147
0.1601624 | 0.1675243
0.1618253 | 0.1706959
0.1634788 | 0.1747192
0.1651664 | 0.1793595
0.166831 | 0.1835292
0.1684968 | 0.1862633
0.1701656 | 0.1900016
0.1717954 | 0.1945643
0.1734848 | 0.197168
0.17513 | 0.20093
0.1767958 | 0.2057222
0.1784568 | 0.2111141
0.1801134 | 0.2136508
0.1818305 | 0.2173549
0.183466 | 0.221742
0.1850891 | 0.2252559
0.1867756 | 0.2289918165
0.1884268 | 0.2325517
0.1901184 | 0.2364073
0.1917576 | 0.2405074
0.1934042 | 0.2439641
0.1951093 | 0.2475344
0.1967521 | 0.2509334
0.198419 | 0.2537456
0.200086 | 0.2580679
0.2017385 | 0.2616453
0.2034418 | 0.2651784
0.2051002 | 0.2692389
0.2067642 | 0.2734176
0.2084482 | 0.2769307
0.2101147 | 0.2795672
0.2117792 | 0.2832414
0.213447 | 0.2874254
0.2151183 | 0.2916252
0.2167963 | 0.2945085
0.2184646 | 0.2975008
0.2200977 | 0.3003861
0.221797 | 0.3042004
0.2234303 | 0.3084203
0.2251086 | 0.3137437
0.2267708 | 0.317354
0.2284206 | 0.3208684
0.2300877 | 0.3246572
0.2317605 | 0.3281698
0.2334323 | 0.3334345
0.2350911 | 0.3359653
0.2367375 | 0.3399085
0.2384255 | 0.344317
0.2400843 | 0.347904
0.2417618 | 0.3510212
0.243441 | 0.3548472
0.245095 | 0.3584138
0.2467569 | 0.3611884
0.2484868 | 0.366316
0.2501063 | 0.3690196
0.2502803 | 0.369684
0.2519631 | 0.3737384
0.2536511 | 0.3762401
0.2553236 | 0.3795607
0.2595532 | 0.4063792
0.2794222 | 0.4941253
0.298768 | 0.5793231
0.3157189 | 0.6525517
0.3340908 | 0.7299761
0.3530624 | 0.8110064
0.3723544 | 0.8916378
0.3917139 | 0.9703992
0.4112881 | 1.04795
0.4308314 | 1.125159
0.4510474 | 1.203592
0.4715154 | 1.28403
0.4921062 | 1.365821
0.5127916 | 1.447378
0.5334921 | 1.528649
0.5545938 | 1.608948
0.5757029 | 1.688202
0.5972356 | 1.76553
0.6181176 | 1.842471
0.6387707 | 1.917854
0.6588758 | 1.993504
0.6793277 | 2.068359
0.6997961 | 2.143974
0.7206537 | 2.21879
0.7417455 | 2.292556
0.7624406 | 2.366228
0.7834341 | 2.438654
0.8040372 | 2.511774
0.8254484 | 2.584998
0.8463488 | 2.659068
0.8674622 | 2.731358
0.8881336 | 2.801959
0.908823 | 2.871542
0.9294547 | 2.940354
0.9502987 | 3.00917
0.9711241 | 3.078212
0.9919746 | 3.148253
1.013287 | 3.219145
1.034162 | 3.290288
1.055134 | 3.360317
1.075762 | 3.42848
1.096348 | 3.494787
1.116686 | 3.560956
1.137653 | 3.627605
1.158766 | 3.696635
1.179773 | 3.766945
1.200709 | 3.835784
1.221432 | 3.903638
1.242386 | 3.969173
1.263167 | 4.034956
1.284465 | 4.099331
1.305032 | 4.163253
1.325519 | 4.226398
1.34563 | 4.289513
1.36615 | 4.353551
1.386878 | 4.418976
1.40805 | 4.484752
1.429667 | 4.549904
1.450789 | 4.614099
1.471948 | 4.676825
1.492881 | 4.739253
1.513924 | 4.802511
1.534466 | 4.865301
1.555293 | 4.927249
1.575615 | 4.987778
1.596032 | 5.046533
1.616493 | 5.105282
1.63713 | 5.163854
1.658442 | 5.224006
1.679339 | 5.285421
1.701017 | 5.346992
1.722221 | 5.409491
1.743402 | 5.469466
1.764029 | 5.526677
1.784523 | 5.581424
1.804573 | 5.636247
1.825059 | 5.691614
1.845822 | 5.74869
1.866471 | 5.807238
1.887372 | 5.865686
1.908128 | 5.924963
1.929276 | 5.982961
1.950369 | 6.040271
1.972029 | 6.096955
1.993197 | 6.15342
2.013982 | 6.209026
2.034238 | 6.263887
2.054683 | 6.318394
2.075198 | 6.373189
2.096026 | 6.427558
2.11723 | 6.480835
2.13797 | 6.533613
2.158999 | 6.585724
2.179874 | 6.638723
2.200962 | 6.693175
2.221789 | 6.747841
2.242888 | 6.801731
2.263595 | 6.854682
2.284253 | 6.905611
2.304843 | 6.955585
2.325542 | 7.005052
2.346279 | 7.055318
2.366913 | 7.106394
2.388149 | 7.157889
2.409007 | 7.210126
2.429986 | 7.261012
2.4506 | 7.309228
2.471261 | 7.355587
2.491682 | 7.402097
2.512514 | 7.449082
2.53374 | 7.497749
2.554847 | 7.547546
2.575947 | 7.596109
2.596719 | 7.64346
2.617732 | 7.690036
2.63851 | 7.73564
2.659779 | 7.780844
2.680476 | 7.825912
2.701075 | 7.870146
2.721199 | 7.914731
2.741712 | 7.959602
2.76244 | 8.006125
2.783527 | 8.052766
2.805048 | 8.098559
2.826097 | 8.143266
2.847277 | 8.186733
2.868075 | 8.229807
2.889002 | 8.271888
2.909473 | 8.313571
2.930201 | 8.355394
2.950517 | 8.396347
2.970842 | 8.436225
2.991382 | 8.475751
3.012192 | 8.516004
3.03329 | 8.557226
3.054228 | 8.599648
3.075941 | 8.643635
3.097335 | 8.688017
3.118612 | 8.729874
3.139293 | 8.769331
3.159797 | 8.805704
3.179942 | 8.841376
3.20038 | 8.877533
3.221303 | 8.914822
3.241995 | 8.953711
3.262983 | 8.992232
3.283715 | 9.030626
3.304935 | 9.067262
3.326007 | 9.103401
3.347565 | 9.139642
3.368802 | 9.174338
3.389301 | 9.208415
3.409628 | 9.24132
3.42993 | 9.274535
3.450446 | 9.307435
3.471018 | 9.340576
3.492206 | 9.37308
3.512945 | 9.405518
3.533929 | 9.437534
3.554706 | 9.470161
3.57581 | 9.504211
3.596688 | 9.539058
3.617746 | 9.572549
3.638611 | 9.604647
3.659318 | 9.635553
3.680078 | 9.665555
3.700769 | 9.695455
3.721671 | 9.723984
3.742328 | 9.753143
3.763586 | 9.783316
3.784568 | 9.81412
3.805597 | 9.843636
3.826318 | 9.871241
3.846967 | 9.897218
3.867389 | 9.922855
3.887993 | 9.948893
3.909203 | 9.976481
3.930179 | 10.00531
3.951292 | 10.03352
3.971986 | 10.06135
3.992927 | 10.08702
4.013651 | 10.11251
4.034733 | 10.13714
4.055677 | 10.16051
4.076184 | 10.1832
4.096473 | 10.20553
4.116764 | 10.22881
4.137509 | 10.25258
4.158337 | 10.27754
4.179899 | 10.30218
4.201059 | 10.32588
4.22238 | 10.34834
4.243215 | 10.37019
4.264316 | 10.39167
4.285012 | 10.41318
4.305734 | 10.43438
4.326359 | 10.45467
4.346507 | 10.47373
4.367064 | 10.4919
4.387675 | 10.51091
4.408741 | 10.53065
4.429684 | 10.55266
4.451121 | 10.57582
4.472619 | 10.59916
4.493817 | 10.62119
4.51472 | 10.64054
4.535227 | 10.65765
4.555474 | 10.67321
4.575569 | 10.68885
4.596355 | 10.70503
4.616971 | 10.72277
4.637872 | 10.74135
4.658592 | 10.76041
4.679666 | 10.7787
4.700722 | 10.79596
4.722067 | 10.81263
4.743601 | 10.82828
4.764517 | 10.84366
4.785193 | 10.85811
4.805375 | 10.87284
4.825975 | 10.88724
4.846452 | 10.90293
4.867602 | 10.91786
4.888496 | 10.93196
4.909391 | 10.94507
4.930249 | 10.95749
4.951286 | 10.97059
4.972276 | 10.98434
4.993121 | 10.99752
5.014186 | 11.01036
5.03476 | 11.0217
5.055506 | 11.03191
5.076056 | 11.04241
5.096823 | 11.05263
5.117556 | 11.06422
5.138369 | 11.07696
5.159557 | 11.09023
5.180402 | 11.10373
5.201291 | 11.11533
5.221906 | 11.12534
5.242486 | 11.13395
5.262884 | 11.14329
5.283942 | 11.15365
5.305089 | 11.16603
5.326272 | 11.17931
5.34725 | 11.19175
5.368109 | 11.20305
5.389024 | 11.21249
5.409878 | 11.2213
5.431116 | 11.22932
5.451708 | 11.23707
5.472225 | 11.24475
5.492389 | 11.25271
5.513001 | 11.26121
5.533699 | 11.27094
5.554987 | 11.28021
5.576442 | 11.28902
5.597505 | 11.29732
5.618582 | 11.30465
5.63948 | 11.3125
5.660311 | 11.32036
5.680731 | 11.32761
5.701426 | 11.33398
5.721691 | 11.33966
5.742089 | 11.34433
5.762612 | 11.34948
5.783609 | 11.35584
5.804612 | 11.3628
5.825599 | 11.37118
5.847344 | 11.37955
5.868673 | 11.38804
5.889819 | 11.39463
5.910512 | 11.3999
5.931047 | 11.40333
5.951157 | 11.40716
5.971617 | 11.41146
5.992464 | 11.41724
6.013171 | 11.42414
6.034108 | 11.43006
6.054898 | 11.43705
6.07616 | 11.44281
6.097172 | 11.44919
6.118718 | 11.45401
6.139786 | 11.45911
6.160524 | 11.46305
6.180696 | 11.46729
6.201125 | 11.47127
6.221584 | 11.47585
6.242247 | 11.48098
6.263417 | 11.48587
6.284118 | 11.49035
6.305111 | 11.49375
6.32587 | 11.49807
6.347089 | 11.5025
6.367929 | 11.50791
6.388987 | 11.51316
6.40987 | 11.51826
6.430487 | 11.52197
6.451207 | 11.52446
6.471947 | 11.52703
6.492853 | 11.53003
6.513509 | 11.53388
6.534758 | 11.53909
6.555793 | 11.54408
6.576756 | 11.54795
6.597452 | 11.55083
6.618181 | 11.55233
6.638597 | 11.55359
6.659093 | 11.55599
6.680329 | 11.55925
6.701295 | 11.56411
6.72238 | 11.56838
6.743104 | 11.5723
6.764048 | 11.57447
6.784714 | 11.57643
6.805747 | 11.57839
6.826747 | 11.57989
6.847216 | 11.58139
6.867604 | 11.58232
6.887853 | 11.58423
6.908596 | 11.58737
6.929384 | 11.59173
6.950888 | 11.59558
6.972151 | 11.59919
6.993375 | 11.60168
7.014333 | 11.60427
7.035353 | 11.60726
7.05616 | 11.61063
7.0768 | 11.6139
7.097524 | 11.61591
7.117735 | 11.61718
7.138287 | 11.6177
7.158805 | 11.61878
7.179867 | 11.62058
7.200772 | 11.62358
7.222057 | 11.62833
7.243597 | 11.63345
7.264814 | 11.63749
7.285787 | 11.64009
7.306376 | 11.64062
7.326741 | 11.6405
7.346474 | 11.63956
7.367333 | 11.63883
7.388163 | 11.63949
7.408901 | 11.64133
7.429621 | 11.64418
7.450598 | 11.64651
7.471699 | 11.64799
7.492896 | 11.64956
7.514529 | 11.65113
7.535494 | 11.65218
7.556265 | 11.65349
7.576496 | 11.65449
7.597074 | 11.65594
7.617514 | 11.65767
7.638536 | 11.65957
7.659543 | 11.66097
7.680284 | 11.66194
7.701258 | 11.66218
7.722158 | 11.66273
7.743224 | 11.66417
7.763995 | 11.66702
7.785091 | 11.66922
7.805749 | 11.67097
7.826435 | 11.67156
7.847014 | 11.67147
7.867877 | 11.671
7.888619 | 11.67142
7.909304 | 11.67348
7.930555 | 11.67566
7.951387 | 11.67858
7.972281 | 11.68033
7.992833 | 11.68119
8.013583 | 11.68044
8.033911 | 11.68026
8.054731 | 11.68079
8.075927 | 11.68352
8.097057 | 11.68702
8.118165 | 11.69003
8.138969 | 11.69225
8.160033 | 11.69303
8.180796 | 11.69349
8.202035 | 11.69286
8.222799 | 11.69267
8.243303 | 11.69229
8.263467 | 11.6926
8.28402 | 11.6927
8.304724 | 11.69386
8.325712 | 11.69555
8.347273 | 11.6971
8.368358 | 11.69781
8.389478 | 11.69753
8.410352 | 11.69698
8.431277 | 11.69719
8.451722 | 11.69775
8.472355 | 11.69792
8.492748 | 11.6979
8.51299 | 11.69736
8.533597 | 11.69615
8.554346 | 11.69522
8.575443 | 11.69488
8.596403 | 11.69677
8.617975 | 11.69954
8.639452 | 11.70247
8.660705 | 11.70417
8.681476 | 11.70415
8.702108 | 11.70298
8.72238 | 11.70068
8.742638 | 11.69887
8.763535 | 11.69747
8.784164 | 11.69794
8.805166 | 11.69855
8.825904 | 11.69942
8.847019 | 11.70109
8.868092 | 11.70213
8.889443 | 11.70276
8.910757 | 11.70227
8.931528 | 11.69979
8.951882 | 11.69701
8.972149 | 11.69456
8.992675 | 11.69231
9.013179 | 11.69108
9.03431 | 11.68867
9.055131 | 11.68631
9.075983 | 11.68296
9.096843 | 11.6797
9.11795 | 11.67747
9.138917 | 11.67515
9.159872 | 11.67291
9.180837 | 11.66974
9.201439 | 11.66551
9.22218 | 11.66007
9.242791 | 11.65441
9.263756 | 11.64864
9.284486 | 11.64291
9.305514 | 11.63948
9.326711 | 11.63546
9.347568 | 11.63111
9.368458 | 11.62426
9.389112 | 11.61562
9.409672 | 11.60552
9.430073 | 11.59515
9.451175 | 11.58467

## 42_4
42_4 | 42_4
Dehnung | Standardkraft
% | N/mm²
0 | 0.1388296
2.729391e-05 | 0.1292037
5.630023e-05 | 0.118647
8.47622e-05 | 0.1085945
0.0001033367 | 0.1028191
0.0005904227 | 0.09626799
0.002019821 | 0.0945809
0.003680211 | 0.09564054
0.005372647 | 0.09616211
0.007033966 | 0.09834321
0.008706983 | 0.09985593
0.01038484 | 0.1015932
0.01200112 | 0.1039381
0.01368991 | 0.1068805
0.01532646 | 0.109153
0.01700024 | 0.1119367
0.01868695 | 0.1145956
0.02030732 | 0.1176372
0.02195882 | 0.120871
0.02363837 | 0.1239517
0.02533363 | 0.1267127
0.02697472 | 0.1300942
0.0286378 | 0.1331813
0.03033959 | 0.1361662
0.03201651 | 0.1397743
0.03368399 | 0.1432194
0.03535179 | 0.1481064
0.03700883 | 0.1514523
0.03868197 | 0.1548437
0.04035848 | 0.1615356
0.04207781 | 0.1655701
0.04372126 | 0.168826
0.04533537 | 0.1700003
0.04705815 | 0.1749686
0.04869892 | 0.1788832
0.05038099 | 0.1828708
0.05175855 | 0.1897082
0.0537503 | 0.1954241
0.05539845 | 0.1997192
0.05707765 | 0.2050199
0.05870604 | 0.2087089
0.06041015 | 0.2118145
0.06206383 | 0.2164368
0.06371088 | 0.219796
0.06540301 | 0.2241039
0.06705496 | 0.227504
0.06870417 | 0.231561
0.07036452 | 0.2366047
0.07204731 | 0.2406002
0.07369347 | 0.2406213
0.07537179 | 0.245123
0.07706722 | 0.2542664
0.07875294 | 0.2581602
0.0806624 | 0.2613156
0.0819283 | 0.2623706
0.0836822 | 0.2661976
0.08538925 | 0.2706218
0.08707662 | 0.2753385
0.08871641 | 0.2802119
0.09040777 | 0.2847858
0.09209123 | 0.2885899
0.09372721 | 0.2934619
0.09541581 | 0.297338
0.0970899 | 0.3012385
0.09875284 | 0.3058047
0.1004093 | 0.3107508
0.1020414 | 0.3155119
0.1037371 | 0.3211303
0.1053825 | 0.3258695
0.1070272 | 0.3312059
0.1087316 | 0.3354678
0.1103702 | 0.3394997
0.1120511 | 0.3464384
0.1137197 | 0.3507132
0.1153579 | 0.3548435
0.1170345 | 0.3590908
0.1186898 | 0.3635899
0.1203706 | 0.3683034
0.1220488 | 0.3733664
0.1236699 | 0.3790825
0.1253517 | 0.3835769
0.1270203 | 0.3895342
0.1287069 | 0.3937633
0.1303749 | 0.3989582
0.1320656 | 0.402443
0.1336978 | 0.4080769
0.1354036 | 0.4143198
0.1370658 | 0.4184347
0.138701 | 0.4208584
0.1403985 | 0.4265226
0.1420875 | 0.428968
0.1437316 | 0.4323402
0.1454031 | 0.4367054
0.1470679 | 0.4411811
0.1487378 | 0.4476055
0.1504005 | 0.452131
0.1520762 | 0.4558572
0.1537135 | 0.4600205
0.1553919 | 0.4645354
0.15705 | 0.4689589
0.1587007 | 0.4728804
0.1603678 | 0.4789001
0.1620278 | 0.4825242
0.1636896 | 0.4878365
0.1653543 | 0.4928274
0.1670305 | 0.4974887
0.1687335 | 0.5027078
0.1703553 | 0.5072363
0.1720511 | 0.5125621
0.1737406 | 0.5161367
0.1753833 | 0.5198219
0.1770802 | 0.5231754
0.1787199 | 0.5288419
0.1804241 | 0.5354855
0.1820987 | 0.5399291
0.1837544 | 0.5435657
0.1854316 | 0.5489576
0.187097 | 0.5522825
0.1887526 | 0.5573126
0.190431 | 0.5623905
0.1920929 | 0.5671101
0.1937619 | 0.5712003
0.195429 | 0.5750173
0.1970558 | 0.5788097
0.1987693 | 0.5813481
0.2004043 | 0.5863269
0.2020793 | 0.5918339
0.2037236 | 0.5975341
0.2053707 | 0.6012649
0.2070336 | 0.6058765
0.2087441 | 0.6112512
0.2103929 | 0.6147006
0.2119324 | 0.6192975
0.2137006 | 0.6254272
0.2153778 | 0.6289746
0.2171224 | 0.6337509
0.2186448 | 0.6360565
0.2203569 | 0.6397121
0.2220283 | 0.6448684
0.2236747 | 0.6481806
0.2254359 | 0.6574574
0.2270095 | 0.6643258
0.2287005 | 0.6686281
0.2303534 | 0.6726205
0.2320595 | 0.6765028
0.2336981 | 0.679582
0.2353575 | 0.6858452
0.2370236 | 0.6892522
0.2386931 | 0.6934981
0.2403347 | 0.697486
0.2420144 | 0.7020309
0.2436664 | 0.7054061
0.245322 | 0.7085396
0.2469592 | 0.7095024
0.2485982 | 0.7169187
0.2502734 | 0.7230373
0.2519142 | 0.7236931
0.2535961 | 0.7279121
0.2552947 | 0.7332738
0.2676033 | 0.794978
0.2886947 | 0.8919919
0.3097792 | 0.9868302
0.3277091 | 1.063414
0.3466348 | 1.143039
0.365923 | 1.224673
0.3854861 | 1.305835
0.4058517 | 1.388611
0.425876 | 1.470991
0.4459069 | 1.552954
0.466223 | 1.634989
0.4863499 | 1.716312
0.5064685 | 1.795933
0.5268802 | 1.874925
0.5474069 | 1.954865
0.5684178 | 2.034898
0.5893956 | 2.116871
0.6109538 | 2.199994
0.6324405 | 2.284238
0.6537012 | 2.366305
0.6744112 | 2.446456
0.6949956 | 2.522559
0.7151815 | 2.596678
0.7355318 | 2.671319
0.7564348 | 2.747485
0.7771403 | 2.825643
0.7981359 | 2.903393
0.8187785 | 2.982059
0.8399623 | 3.059907
0.8610087 | 3.137266
0.882575 | 3.212884
0.9037058 | 3.287754
0.924476 | 3.360229
0.9447653 | 3.432876
0.9650638 | 3.505452
0.9855687 | 3.578668
1.00618 | 3.652508
1.027376 | 3.725982
1.048124 | 3.798332
1.069101 | 3.869821
1.089827 | 3.941309
1.111051 | 4.013006
1.131977 | 4.085445
1.153024 | 4.157225
1.173885 | 4.227903
1.19451 | 4.297111
1.21522 | 4.364681
1.2359 | 4.432915
1.25682 | 4.500757
1.277524 | 4.570736
1.298794 | 4.640891
1.319775 | 4.711362
1.340787 | 4.781332
1.361453 | 4.849216
1.382063 | 4.915096
1.402487 | 4.979476
1.423097 | 5.045513
1.444303 | 5.113267
1.46529 | 5.182781
1.486342 | 5.251821
1.507028 | 5.320188
1.528013 | 5.387347
1.548757 | 5.453471
1.569943 | 5.518643
1.590777 | 5.582586
1.611244 | 5.646261
1.63148 | 5.710237
1.651797 | 5.774797
1.672548 | 5.840017
1.693493 | 5.906379
1.715076 | 5.971771
1.736258 | 6.03636
1.757513 | 6.099959
1.778447 | 6.163178
1.799542 | 6.226276
1.820226 | 6.289214
1.840913 | 6.350725
1.861488 | 6.41053
1.881749 | 6.468903
1.902262 | 6.526431
1.922896 | 6.584302
1.943982 | 6.642897
1.964871 | 6.704132
1.986385 | 6.766026
2.007774 | 6.82802
2.02902 | 6.888324
2.049777 | 6.946097
2.070298 | 7.001432
2.090473 | 7.055079
2.110652 | 7.109311
2.131533 | 7.164811
2.152117 | 7.222272
2.173053 | 7.280242
2.193717 | 7.339067
2.214846 | 7.396771
2.235901 | 7.454687
2.25741 | 7.510939
2.278757 | 7.566536
2.299663 | 7.621478
2.320115 | 7.676128
2.340387 | 7.730982
2.360928 | 7.785563
2.381501 | 7.840392
2.402823 | 7.893328
2.423627 | 7.945553
2.444611 | 7.996529
2.465449 | 8.047916
2.486576 | 8.099871
2.507437 | 8.151904
2.528474 | 8.20399
2.549334 | 8.254298
2.569928 | 8.303948
2.590581 | 8.351283
2.611176 | 8.399163
2.631991 | 8.445185
2.652587 | 8.493776
2.673666 | 8.543305
2.69472 | 8.592895
2.715656 | 8.640914
2.736345 | 8.686868
2.757001 | 8.73059
2.777498 | 8.773755
2.798101 | 8.817473
2.819346 | 8.862164
2.840383 | 8.908304
2.861542 | 8.953526
2.882384 | 8.998709
2.903395 | 9.041988
2.924168 | 9.08463
2.945329 | 9.126339
2.96628 | 9.166788
2.986844 | 9.206768
3.007179 | 9.247042
3.027471 | 9.287954
3.048186 | 9.329726
3.068987 | 9.372569
3.090571 | 9.414414
3.111696 | 9.455528
3.132928 | 9.495115
3.153779 | 9.53412
3.174759 | 9.572997
3.195335 | 9.612226
3.215869 | 9.650332
3.236397 | 9.687543
3.256612 | 9.722629
3.277207 | 9.756838
3.297805 | 9.791575
3.318955 | 9.826273
3.33984 | 9.862968
3.361309 | 9.900432
3.38288 | 9.938586
3.404174 | 9.975638
3.425044 | 10.00978
3.445638 | 10.0408
3.465945 | 10.06995
3.486122 | 10.09909
3.507062 | 10.12928
3.527721 | 10.16178
3.548704 | 10.19409
3.569429 | 10.22701
3.590534 | 10.25845
3.611623 | 10.28915
3.632975 | 10.31774
3.654378 | 10.34475
3.675199 | 10.37155
3.695605 | 10.39758
3.715768 | 10.42296
3.736278 | 10.44787
3.756726 | 10.47319
3.777872 | 10.49797
3.798741 | 10.52292
3.819661 | 10.54814
3.84074 | 10.57316
3.86139 | 10.59911
3.882434 | 10.62466
3.903332 | 10.65077
3.924407 | 10.67539
3.945046 | 10.69896
3.965869 | 10.7203
3.986462 | 10.74081
4.007423 | 10.76134
4.028116 | 10.78273
4.049143 | 10.80551
4.07033 | 10.82833
4.091248 | 10.85116
4.112135 | 10.87143
4.132712 | 10.88992
4.153299 | 10.90692
4.173727 | 10.92449
4.194794 | 10.94328
4.215827 | 10.96312
4.236924 | 10.98301
4.257792 | 11.00222
4.278624 | 11.01977
4.299433 | 11.03628
4.320268 | 11.05135
4.341514 | 11.06593
4.362015 | 11.08036
4.382499 | 11.09424
4.402615 | 11.10836
4.423252 | 11.12273
4.443993 | 11.13746
4.465329 | 11.15227
4.486741 | 11.16664
4.50791 | 11.18064
4.529006 | 11.19368
4.549945 | 11.20672
4.570898 | 11.21997
4.591459 | 11.23303
4.612269 | 11.24493
4.632492 | 11.25645
4.652979 | 11.26594
4.67346 | 11.27576
4.694095 | 11.28564
4.715342 | 11.29713
4.73654 | 11.30979
4.758207 | 11.32303
4.779452 | 11.33616
4.800539 | 11.34736
4.821126 | 11.35571
4.84155 | 11.36211
4.861591 | 11.36796
4.882088 | 11.37492
4.902849 | 11.38328
4.92353 | 11.39307
4.944414 | 11.40263
4.965215 | 11.41259
4.986413 | 11.42143
5.007499 | 11.43
5.029085 | 11.43802
5.050224 | 11.44619
5.071091 | 11.45247
5.091387 | 11.4586
5.111848 | 11.46453
5.13232 | 11.47099
5.153087 | 11.47748
5.17434 | 11.48314
5.195031 | 11.48837
5.216023 | 11.49341
5.236846 | 11.49972
5.25802 | 11.50662
5.278844 | 11.51347
5.299878 | 11.5196
5.320647 | 11.52416
5.341274 | 11.52767
5.36187 | 11.53042
5.382625 | 11.53369
5.403432 | 11.53702
5.424029 | 11.54236
5.445194 | 11.54855
5.466086 | 11.55483
5.487047 | 11.5602
5.507653 | 11.56424
5.528333 | 11.56706
5.548794 | 11.56971
5.569439 | 11.57416
5.590732 | 11.57964
5.611793 | 11.58615
5.632959 | 11.59238
5.653756 | 11.5976
5.674744 | 11.60178
5.695549 | 11.60552
5.7167 | 11.60872
5.737603 | 11.61156
5.758168 | 11.61368
5.778414 | 11.61679
5.798755 | 11.61988
5.819491 | 11.62368
5.840351 | 11.62774
5.861945 | 11.63137
5.883091 | 11.63466
5.904254 | 11.63804
5.925111 | 11.64142
5.946089 | 11.64485
5.966645 | 11.64727
5.987147 | 11.65001
6.007676 | 11.6517
6.027901 | 11.65323
6.048483 | 11.65425
6.069144 | 11.65578
6.090241 | 11.65786
6.111138 | 11.66147
6.132575 | 11.66582
6.154134 | 11.6708
6.175414 | 11.67522
6.19633 | 11.67798
6.216911 | 11.67825
6.237207 | 11.67711
6.257362 | 11.67672
6.27822 | 11.67763
6.298858 | 11.68021
6.319827 | 11.68319
6.340556 | 11.68636
6.361669 | 11.68989
6.382742 | 11.6927
6.403975 | 11.69578
6.425449 | 11.69818
6.446251 | 11.7004
6.466748 | 11.70193
6.486916 | 11.70293
6.507487 | 11.70452
6.527936 | 11.70691
6.548985 | 11.70927
6.569846 | 11.71117
6.590673 | 11.71291
6.611555 | 11.71487
6.632533 | 11.71744
6.653582 | 11.72119
6.674481 | 11.72503
6.695591 | 11.72803
6.716209 | 11.72993
6.73695 | 11.73052
6.757558 | 11.73086
6.77855 | 11.73164
6.799252 | 11.73314
6.820141 | 11.73607
6.841406 | 11.73933
6.862292 | 11.74265
6.883296 | 11.74419
6.903842 | 11.74452
6.924469 | 11.74368
6.944863 | 11.74319
6.965786 | 11.74349
6.986922 | 11.74565
7.007935 | 11.7487
7.028828 | 11.75184
7.049624 | 11.75414
7.070489 | 11.755
7.091196 | 11.75481
7.112452 | 11.75434
7.133032 | 11.75405
7.153576 | 11.75399
7.173665 | 11.75499
7.194268 | 11.75729
7.214981 | 11.75996
7.236108 | 11.76304
7.257662 | 11.76569
7.27881 | 11.76813
7.299982 | 11.77001
7.32088 | 11.77226
7.341937 | 11.77453
7.362469 | 11.77735
7.383277 | 11.77873
7.4037 | 11.78018
7.424039 | 11.77974
7.444587 | 11.77936
7.46543 | 11.77987
7.486425 | 11.781
7.507357 | 11.78462
7.528961 | 11.78948
7.550257 | 11.79401
7.571446 | 11.79674
7.592152 | 11.79715
7.612677 | 11.79567
7.632839 | 11.79346
7.653097 | 11.79152
7.673925 | 11.79118
7.694532 | 11.79268
7.715446 | 11.79437
7.736098 | 11.79657
7.757267 | 11.79772
7.778315 | 11.7991
7.799832 | 11.80113
7.820923 | 11.80174
7.841967 | 11.80203
7.862442 | 11.80243
7.88281 | 11.80366
7.903368 | 11.80641
7.923935 | 11.80942
7.945182 | 11.81013
7.965948 | 11.80972
7.986886 | 11.80884
8.007679 | 11.8097
8.028767 | 11.81104
8.049667 | 11.81275
8.070624 | 11.8138
8.091545 | 11.81433
8.112121 | 11.81467
8.13283 | 11.81464
8.153451 | 11.81445
8.174403 | 11.81418
8.194935 | 11.81515
8.215994 | 11.81698
8.237015 | 11.81911
8.25794 | 11.82079
8.278669 | 11.82121
8.299273 | 11.82035
8.31977 | 11.81879
8.340204 | 11.81849
8.361391 | 11.81939
8.382512 | 11.82167
8.403755 | 11.82401
8.424606 | 11.82594
8.445626 | 11.82709
8.466435 | 11.8275
8.487427 | 11.82733
8.508588 | 11.82588
8.529045 | 11.82522
8.549487 | 11.82482
8.569709 | 11.82562
8.590394 | 11.82699
8.611161 | 11.82836
8.632565 | 11.82906
8.653889 | 11.82872
8.675031 | 11.82846
8.695983 | 11.82823
8.716906 | 11.82851
8.737649 | 11.82867
8.758074 | 11.82876
8.778696 | 11.82762
8.798875 | 11.82598
8.819411 | 11.82352
8.839896 | 11.82028
8.861038 | 11.81844
8.881997 | 11.81704
8.903149 | 11.81647
8.924849 | 11.8154
8.946191 | 11.81413
8.967264 | 11.81063
8.9879 | 11.80549
9.00847 | 11.79894
9.028537 | 11.79254
9.049201 | 11.78633
9.069974 | 11.78301
9.090769 | 11.78068
9.111574 | 11.77872
9.132546 | 11.77615
9.153693 | 11.77246
9.174791 | 11.76842
9.196356 | 11.76385
9.217259 | 11.759
9.238012 | 11.72116
9.258294 | 11.66573
9.278951 | 11.60143

## 42_5
42_5 | 42_5
Dehnung | Standardkraft
% | N/mm²
0 | 0.09290524
3.422554e-05 | 0.07341942
9.441881e-05 | 0.0573122
0.0001091689 | 0.04330595
0.0001644456 | 0.03078168
0.0005453392 | 0.02164938
0.001906105 | 0.0155774
0.003576586 | 0.01234841
0.005249429 | 0.01018756
0.006951334 | 0.00844577
0.008639587 | 0.006657508
0.01026734 | 0.004216619
0.01193223 | 0.003258198
0.01362353 | 0.002950827
0.01527616 | 0.001063432
0.01694083 | 0.0002636431
0.01857371 | 0.0001150078
0.02026683 | 0.0002778207
0.02192672 | 6.738552e-06
0.0235868 | 0.0006663965
0.0252425 | 0.001261855
0.0268891 | 0.002133928
0.02853628 | 0.004131799
0.03020537 | 0.00560334
0.03189157 | 0.007604216
0.0335628 | 0.009062012
0.03520818 | 0.01037785
0.03686942 | 0.0146473
0.03854717 | 0.01645727
0.04022223 | 0.01721201
0.04180102 | 0.01731511
0.04350776 | 0.02126182
0.04520859 | 0.02487045
0.04684799 | 0.0254941
0.04852026 | 0.03075831
0.05019005 | 0.03345319
0.05187767 | 0.0361699
0.05356043 | 0.03713073
0.05519957 | 0.03923549
0.05686899 | 0.04155843
0.05852891 | 0.04335281
0.06018472 | 0.04638187
0.06185868 | 0.04969653
0.06351635 | 0.05153815
0.06514729 | 0.05546477
0.0668357 | 0.05820245
0.06850474 | 0.061588
0.07012269 | 0.06007666
0.07178642 | 0.06342001
0.07345132 | 0.07131738
0.07516417 | 0.06991262
0.07672791 | 0.07245199
0.0784266 | 0.07642235
0.08012476 | 0.08052083
0.08180491 | 0.08462195
0.08348982 | 0.08750854
0.08513428 | 0.09035367
0.08680198 | 0.09235494
0.08847678 | 0.09535191
0.09015268 | 0.0994305
0.0918152 | 0.1019303
0.09349821 | 0.1053721
0.09516831 | 0.1077474
0.09685393 | 0.1114179
0.09847217 | 0.1160944
0.1001925 | 0.1180451
0.1018441 | 0.1213997
0.1035148 | 0.125395
0.1051995 | 0.1292327
0.1068453 | 0.1334852
0.108511 | 0.1375105
0.1102198 | 0.1403259
0.1118422 | 0.142108
0.1135308 | 0.1456055
0.1151349 | 0.1491584
0.1168548 | 0.1524489
0.1185129 | 0.1574922
0.1201862 | 0.1604456
0.1218568 | 0.1636311
0.1235377 | 0.166792
0.1251741 | 0.1704929
0.1268307 | 0.1737905
0.1285096 | 0.1767656
0.1301996 | 0.1801775
0.1318667 | 0.1859001
0.1335382 | 0.1888148
0.1352193 | 0.192711
0.136898 | 0.1965375
0.138569 | 0.1998714
0.140245 | 0.2048714
0.1419194 | 0.2072091
0.1436072 | 0.2096623
0.1452629 | 0.2126168
0.1468827 | 0.2164386
0.1485907 | 0.2199406
0.1502832 | 0.2232266
0.1519569 | 0.2258976
0.1536093 | 0.2294996
0.1552702 | 0.2335403
0.1569033 | 0.2380031
0.1585819 | 0.2409211
0.1602516 | 0.2456684
0.1618957 | 0.2471855
0.1635693 | 0.2523011
0.1652449 | 0.2565128
0.1668922 | 0.2583278
0.1685943 | 0.2621952
0.1702378 | 0.265508
0.1718808 | 0.2691795
0.1735864 | 0.2741009
0.1752372 | 0.2770113
0.1769002 | 0.279386
0.1785692 | 0.2828092
0.1802503 | 0.2856395
0.1819063 | 0.2893209
0.1835441 | 0.2926109
0.185235 | 0.2956038
0.1869103 | 0.2991253
0.1885602 | 0.3027361
0.1902762 | 0.3052444
0.1919216 | 0.3095508
0.1935809 | 0.3128604
0.1953011 | 0.3162374
0.1969204 | 0.3198282
0.1985846 | 0.322937
0.2002526 | 0.3269596
0.2019046 | 0.3289066
0.2033142 | 0.3348976
0.205234 | 0.3411771
0.2068846 | 0.3442834
0.2087183 | 0.3468705
0.2101922 | 0.3489412
0.211877 | 0.3520453
0.2134268 | 0.3578223
0.2152321 | 0.363765
0.2168747 | 0.3671386
0.2185289 | 0.3703867
0.2201848 | 0.3747683
0.2218896 | 0.3789049
0.2235522 | 0.3825485
0.2252059 | 0.3872727
0.2268815 | 0.3897897
0.2285647 | 0.3911373
0.2302729 | 0.3933993
0.2318527 | 0.3973256
0.2335679 | 0.4039176
0.2352143 | 0.4084853
0.2368839 | 0.4115409
0.2385595 | 0.4150465
0.2402327 | 0.418931
0.2419107 | 0.4217684
0.2435886 | 0.4262057
0.2452386 | 0.4286461
0.2469146 | 0.4303139
0.2484677 | 0.4319068
0.2502178 | 0.4348968
0.2518668 | 0.4400299
0.2535143 | 0.4431767
0.2551673 | 0.447324
0.2594352 | 0.473307
0.2791705 | 0.5572496
0.2985964 | 0.6390171
0.3204804 | 0.7303797
0.3383302 | 0.8015538
0.3569207 | 0.8747152
0.3763462 | 0.9491941
0.3963921 | 1.025162
0.41668 | 1.103228
0.4377786 | 1.182792
0.4588515 | 1.262332
0.4798001 | 1.34024
0.5003159 | 1.415031
0.5206977 | 1.487186
0.5408344 | 1.558153
0.5614895 | 1.628919
0.5819739 | 1.700065
0.6026146 | 1.772065
0.6235996 | 1.84481
0.6442741 | 1.918004
0.6654393 | 1.990577
0.6865055 | 2.062923
0.7080068 | 2.134267
0.7291225 | 2.204748
0.7499221 | 2.273912
0.770164 | 2.342708
0.7904403 | 2.410695
0.8109505 | 2.478263
0.8316481 | 2.546525
0.8527781 | 2.614017
0.8734989 | 2.681011
0.8944824 | 2.74668
0.9152457 | 2.812616
0.9364805 | 2.87905
0.957402 | 2.945543
0.978515 | 3.0117
0.999312 | 3.076708
1.019948 | 3.141098
1.040656 | 3.204861
1.061329 | 3.267001
1.082233 | 3.328038
1.10299 | 3.390283
1.124265 | 3.453335
1.145254 | 3.51699
1.166267 | 3.579729
1.186934 | 3.641597
1.207549 | 3.701189
1.227952 | 3.760537
1.248535 | 3.820969
1.269807 | 3.882715
1.290753 | 3.945586
1.311849 | 4.00852
1.332516 | 4.070391
1.353476 | 4.130295
1.374194 | 4.189413
1.395397 | 4.247373
1.415963 | 4.304792
1.436745 | 4.361849
1.456938 | 4.419602
1.477254 | 4.477116
1.497999 | 4.534771
1.518922 | 4.593229
1.540578 | 4.650825
1.56177 | 4.708515
1.582969 | 4.765552
1.603873 | 4.821837
1.624937 | 4.877973
1.645682 | 4.933347
1.666386 | 4.988173
1.686938 | 5.041854
1.707179 | 5.094825
1.727703 | 5.147232
1.748367 | 5.200233
1.769414 | 5.253314
1.790325 | 5.308085
1.811843 | 5.363754
1.833192 | 5.419436
1.854434 | 5.474192
1.87523 | 5.526371
1.895748 | 5.576409
1.915911 | 5.624721
1.936095 | 5.672805
1.956972 | 5.722598
1.97756 | 5.77461
1.99849 | 5.826662
2.019169 | 5.877891
2.040267 | 5.9292
2.061347 | 5.980048
2.082829 | 6.030228
2.104225 | 6.07947
2.125138 | 6.12829
2.14559 | 6.17617
2.165845 | 6.224629
2.186378 | 6.272295
2.206989 | 6.320486
2.228235 | 6.367784
2.24906 | 6.414673
2.27012 | 6.460297
2.290766 | 6.505715
2.311985 | 6.552116
2.332879 | 6.599211
2.353851 | 6.64628
2.374825 | 6.691329
2.395368 | 6.733851
2.416011 | 6.774589
2.436621 | 6.815238
2.457472 | 6.856197
2.478023 | 6.899672
2.499132 | 6.944043
2.520131 | 6.989192
2.541075 | 7.03284
2.561819 | 7.07417
2.582435 | 7.113659
2.602914 | 7.15211
2.623489 | 7.190983
2.644731 | 7.230259
2.665817 | 7.272328
2.686996 | 7.314817
2.707771 | 7.357587
2.728779 | 7.39858
2.749608 | 7.437609
2.770709 | 7.474665
2.791696 | 7.510779
2.812259 | 7.547423
2.832626 | 7.584554
2.85287 | 7.622697
2.873599 | 7.660598
2.894396 | 7.700086
2.915965 | 7.738431
2.9371 | 7.776553
2.958299 | 7.813046
2.979187 | 7.848723
3.000108 | 7.884046
3.020749 | 7.919661
3.041286 | 7.954849
3.061866 | 7.989428
3.082053 | 8.022919
3.102574 | 8.054922
3.123217 | 8.087179
3.144463 | 8.119375
3.165208 | 8.152411
3.186658 | 8.186472
3.208271 | 8.221246
3.229586 | 8.255441
3.25048 | 8.287015
3.271074 | 8.316206
3.291349 | 8.343905
3.311534 | 8.372072
3.332424 | 8.401402
3.353103 | 8.431977
3.374085 | 8.462605
3.394783 | 8.492585
3.415912 | 8.521432
3.437 | 8.549284
3.458296 | 8.576345
3.479792 | 8.603577
3.500564 | 8.63028
3.521039 | 8.656034
3.541158 | 8.680892
3.561699 | 8.705495
3.582104 | 8.730245
3.60324 | 8.754842
3.624142 | 8.779374
3.644998 | 8.803185
3.665794 | 8.827497
3.686784 | 8.853019
3.707759 | 8.879198
3.728675 | 8.90474
3.749747 | 8.929413
3.77044 | 8.952162
3.791224 | 8.973037
3.811835 | 8.994041
3.8328 | 9.015175
3.853508 | 9.037014
3.874448 | 9.059848
3.89572 | 9.083289
3.916596 | 9.105754
3.93752 | 9.126899
3.958109 | 9.146214
3.978683 | 9.164135
3.999026 | 9.182826
4.020149 | 9.202447
4.041221 | 9.223602
4.062329 | 9.244235
4.083167 | 9.264342
4.103979 | 9.283348
4.124801 | 9.300536
4.145617 | 9.317883
4.166852 | 9.333813
4.187335 | 9.349639
4.207858 | 9.364065
4.228001 | 9.380133
4.248659 | 9.396495
4.26932 | 9.413891
4.29059 | 9.43051
4.312043 | 9.446915
4.333229 | 9.462738
4.354373 | 9.477698
4.375229 | 9.492193
4.396231 | 9.50597
4.416828 | 9.519735
4.437668 | 9.532802
4.457882 | 9.545373
4.478317 | 9.557531
4.498807 | 9.569154
4.5197 | 9.581814
4.540729 | 9.594827
4.561808 | 9.609282
4.583492 | 9.624716
4.604765 | 9.639765
4.625914 | 9.652998
4.646481 | 9.66394
4.666929 | 9.672627
4.687011 | 9.68074
4.707427 | 9.690514
4.728173 | 9.70157
4.748869 | 9.713902
4.769773 | 9.725342
4.79055 | 9.736495
4.81173 | 9.746204
4.832771 | 9.756462
4.854394 | 9.766155
4.875555 | 9.776137
4.896431 | 9.7859
4.916768 | 9.795099
4.937173 | 9.803413
4.95771 | 9.811721
4.978409 | 9.82031
4.999622 | 9.82819
5.020359 | 9.835366
5.041381 | 9.842002
5.062184 | 9.849569
5.083371 | 9.857603
5.104179 | 9.866717
5.125213 | 9.875014
5.146009 | 9.88206
5.166639 | 9.887417
5.187272 | 9.891717
5.207938 | 9.89593
5.228782 | 9.901554
5.24937 | 9.909267
5.270479 | 9.917725
5.291427 | 9.926357
5.31241 | 9.933842
5.333038 | 9.939792
5.353721 | 9.944322
5.374182 | 9.948754
5.394968 | 9.954229
5.416018 | 9.960983
5.437087 | 9.96886
5.458312 | 9.976861
5.479084 | 9.983389
5.500109 | 9.988825
5.520852 | 9.994052
5.542025 | 9.998919
5.562943 | 10.00295
5.583529 | 10.00622
5.603818 | 10.00937
5.624097 | 10.01345
5.644861 | 10.01884
5.665675 | 10.02506
5.687263 | 10.03068
5.708396 | 10.03544
5.729598 | 10.03958
5.750515 | 10.04344
5.77143 | 10.04699
5.792015 | 10.05126
5.81251 | 10.05491
5.833048 | 10.05746
5.853286 | 10.05947
5.873826 | 10.06095
5.894439 | 10.06332
5.915576 | 10.06604
5.936529 | 10.07028
5.957875 | 10.07463
5.979433 | 10.08023
6.000736 | 10.08508
6.021674 | 10.08798
6.042274 | 10.08935
6.062604 | 10.08902
6.082719 | 10.08939
6.103553 | 10.09005
6.124207 | 10.09232
6.145138 | 10.09589
6.165917 | 10.09947
6.187007 | 10.10309
6.208092 | 10.10608
6.229309 | 10.10971
6.25066 | 10.11183
6.271511 | 10.11397
6.292164 | 10.11532
6.312346 | 10.117
6.332901 | 10.11891
6.353284 | 10.12127
6.374345 | 10.12387
6.395264 | 10.12649
6.415995 | 10.12839
6.436922 | 10.12995
6.45788 | 10.13231
6.478998 | 10.1355
6.499828 | 10.13868
6.520932 | 10.14082
6.541569 | 10.14249
6.562321 | 10.14339
6.582931 | 10.14367
6.603887 | 10.14466
6.624644 | 10.14614
6.645487 | 10.14902
6.666797 | 10.15227
6.687644 | 10.15519
6.708638 | 10.15702
6.72921 | 10.15675
6.749875 | 10.15559
6.77021 | 10.15462
6.791126 | 10.15421
6.812263 | 10.15548
6.833305 | 10.15767
6.854237 | 10.16027
6.874971 | 10.16224
6.895904 | 10.16316
6.916538 | 10.1634
6.93778 | 10.16307
6.958399 | 10.16367
6.978958 | 10.16384
6.999128 | 10.16475
7.019666 | 10.16564
7.040313 | 10.16767
7.06143 | 10.16981
7.083034 | 10.17172
7.10413 | 10.17309
7.125326 | 10.1739
7.146222 | 10.17472
7.167317 | 10.17575
7.187884 | 10.17713
7.208678 | 10.17767
7.229092 | 10.17696
7.249436 | 10.17524
7.26997 | 10.17329
7.29076 | 10.17137
7.3118 | 10.17007
7.332776 | 10.16962
7.354325 | 10.1705
7.375637 | 10.17121
7.396856 | 10.16808
7.417629 | 10.16015
7.438178 | 10.1479
7.458333 | 10.13573
7.478559 | 10.12501
7.499407 | 10.11771
7.51999 | 10.11249
7.540882 | 10.10702
7.561618 | 10.10215
7.582704 | 10.09706
7.603738 | 10.09168
7.625195 | 10.08551
7.646538 | 10.07882
7.667483 | 10.07184
7.687934 | 10.06568
7.708266 | 10.0595
7.728832 | 10.05399
7.749385 | 10.0484
7.770632 | 10.04314
7.791427 | 10.03721
7.812346 | 10.03047
7.833162 | 10.02427
7.854244 | 10.01878
7.875131 | 10.01443
7.896016 | 10.00934
7.965154 | 9.981084