## Sheet1
Faktor_ID | Structure | Material_Type | Lattice_Vol | Cell_Size | final_model_obj | S_Max_Mat x Vol | S_Max_Mat x Vol + Str + CS | S_Max_Mat x Vol + Str | E_Max_Mat x Vol + Str + CS | E_Max_Mat x Vol | E_Max_Mat x Vol + Str | S_Break_Mat x Vol | S_Break_Mat x Vol + Str | S_Break_Mat x Vol + Str + CS | E_Break_Mat x Vol + Str | E_Break_Mat x Vol + Str + CS | E_Break_Mat x Vol
1 | Schoen-Gyroid | Stiff | 25 | 600 |  | 45.08034
1 | Schoen-Gyroid | Stiff | 25 | 600 |  |  | 42.52689
1 | Schoen-Gyroid | Stiff | 25 | 600 |  |  |  | 43.14731
1 | Schoen-Gyroid | Stiff | 25 | 600 |  |  |  |  | 8.013046
1 | Schoen-Gyroid | Stiff | 25 | 600 | [5 empty] | 7.589553
1 | Schoen-Gyroid | Stiff | 25 | 600 | [6 empty] | 7.905631
1 | Schoen-Gyroid | Stiff | 25 | 600 | [7 empty] | 39.51868
1 | Schoen-Gyroid | Stiff | 25 | 600 | [8 empty] | 35.98356
1 | Schoen-Gyroid | Stiff | 25 | 600 | [9 empty] | 34.83383
1 | Schoen-Gyroid | Stiff | 25 | 600 | [10 empty] | 21.97358
1 | Schoen-Gyroid | Stiff | 25 | 600 | [11 empty] | 23.33542
1 | Schoen-Gyroid | Stiff | 25 | 600 | [12 empty] | 17.8792
2 | Schwarz Primitive | Stiff | 25 | 600 |  | 45.08034
2 | Schwarz Primitive | Stiff | 25 | 600 |  |  | 42.47777
2 | Schwarz Primitive | Stiff | 25 | 600 |  |  |  | 43.09588
2 | Schwarz Primitive | Stiff | 25 | 600 |  |  |  |  | 7.86682
2 | Schwarz Primitive | Stiff | 25 | 600 | [5 empty] | 7.589553
2 | Schwarz Primitive | Stiff | 25 | 600 | [6 empty] | 7.759806
2 | Schwarz Primitive | Stiff | 25 | 600 | [7 empty] | 39.51868
2 | Schwarz Primitive | Stiff | 25 | 600 | [8 empty] | 36.46135
2 | Schwarz Primitive | Stiff | 25 | 600 | [9 empty] | 35.31592
2 | Schwarz Primitive | Stiff | 25 | 600 | [10 empty] | 21.35805
2 | Schwarz Primitive | Stiff | 25 | 600 | [11 empty] | 22.71479
2 | Schwarz Primitive | Stiff | 25 | 600 | [12 empty] | 17.8792
3 | Neovius | Stiff | 25 | 600 |  | 45.08034
3 | Neovius | Stiff | 25 | 600 |  |  | 44.90938
3 | Neovius | Stiff | 25 | 600 |  |  |  | 45.59004
3 | Neovius | Stiff | 25 | 600 |  |  |  |  | 7.707699
3 | Neovius | Stiff | 25 | 600 | [5 empty] | 7.589553
3 | Neovius | Stiff | 25 | 600 | [6 empty] | 7.589854
3 | Neovius | Stiff | 25 | 600 | [7 empty] | 39.51868
3 | Neovius | Stiff | 25 | 600 | [8 empty] | 40.3386
3 | Neovius | Stiff | 25 | 600 | [9 empty] | 39.07724
3 | Neovius | Stiff | 25 | 600 | [10 empty] | 17.77992
3 | Neovius | Stiff | 25 | 600 | [11 empty] | 19.27398
3 | Neovius | Stiff | 25 | 600 | [12 empty] | 17.8792
4 | BCCXYZ | Stiff | 25 | 600 |  | 45.08034
4 | BCCXYZ | Stiff | 25 | 600 |  |  | 45.16379
4 | BCCXYZ | Stiff | 25 | 600 |  |  |  | 45.81318
4 | BCCXYZ | Stiff | 25 | 600 |  |  |  |  | 7.631347
4 | BCCXYZ | Stiff | 25 | 600 | [5 empty] | 7.589553
4 | BCCXYZ | Stiff | 25 | 600 | [6 empty] | 7.518918
4 | BCCXYZ | Stiff | 25 | 600 | [7 empty] | 39.51868
4 | BCCXYZ | Stiff | 25 | 600 | [8 empty] | 40.20641
4 | BCCXYZ | Stiff | 25 | 600 | [9 empty] | 39.00301
4 | BCCXYZ | Stiff | 25 | 600 | [10 empty] | 16.33901
4 | BCCXYZ | Stiff | 25 | 600 | [11 empty] | 17.76441
4 | BCCXYZ | Stiff | 25 | 600 | [12 empty] | 17.8792
5 | FCCXYZ | Stiff | 25 | 600 |  | 45.08034
5 | FCCXYZ | Stiff | 25 | 600 |  |  | 45.83636
5 | FCCXYZ | Stiff | 25 | 600 |  |  |  | 46.51702
5 | FCCXYZ | Stiff | 25 | 600 |  |  |  |  | 7.493875
5 | FCCXYZ | Stiff | 25 | 600 | [5 empty] | 7.589553
5 | FCCXYZ | Stiff | 25 | 600 | [6 empty] | 7.376031
5 | FCCXYZ | Stiff | 25 | 600 | [7 empty] | 39.51868
5 | FCCXYZ | Stiff | 25 | 600 | [8 empty] | 42.33893
5 | FCCXYZ | Stiff | 25 | 600 | [9 empty] | 41.07757
5 | FCCXYZ | Stiff | 25 | 600 | [10 empty] | 14.56829
5 | FCCXYZ | Stiff | 25 | 600 | [11 empty] | 16.06235
5 | FCCXYZ | Stiff | 25 | 600 | [12 empty] | 17.8792
6 | Schoen-Gyroid | Stiff | 40 | 600 |  | 47.84409
6 | Schoen-Gyroid | Stiff | 40 | 600 |  |  | 45.42084
6 | Schoen-Gyroid | Stiff | 40 | 600 |  |  |  | 46.15872
6 | Schoen-Gyroid | Stiff | 40 | 600 |  |  |  |  | 7.750878
6 | Schoen-Gyroid | Stiff | 40 | 600 | [5 empty] | 7.347545
6 | Schoen-Gyroid | Stiff | 40 | 600 | [6 empty] | 7.623128
6 | Schoen-Gyroid | Stiff | 40 | 600 | [7 empty] | 43.127
6 | Schoen-Gyroid | Stiff | 40 | 600 | [8 empty] | 40.0448
6 | Schoen-Gyroid | Stiff | 40 | 600 | [9 empty] | 38.6774
6 | Schoen-Gyroid | Stiff | 40 | 600 | [10 empty] | 19.66853
6 | Schoen-Gyroid | Stiff | 40 | 600 | [11 empty] | 21.28818
6 | Schoen-Gyroid | Stiff | 40 | 600 | [12 empty] | 16.09871
7 | Schwarz Primitive | Stiff | 40 | 600 |  | 47.84409
7 | Schwarz Primitive | Stiff | 40 | 600 |  |  | 45.37172
7 | Schwarz Primitive | Stiff | 40 | 600 |  |  |  | 46.10728
7 | Schwarz Primitive | Stiff | 40 | 600 |  |  |  |  | 7.604652
7 | Schwarz Primitive | Stiff | 40 | 600 | [5 empty] | 7.347545
7 | Schwarz Primitive | Stiff | 40 | 600 | [6 empty] | 7.477302
7 | Schwarz Primitive | Stiff | 40 | 600 | [7 empty] | 43.127
7 | Schwarz Primitive | Stiff | 40 | 600 | [8 empty] | 40.52258
7 | Schwarz Primitive | Stiff | 40 | 600 | [9 empty] | 39.15949
7 | Schwarz Primitive | Stiff | 40 | 600 | [10 empty] | 19.05299
7 | Schwarz Primitive | Stiff | 40 | 600 | [11 empty] | 20.66755
7 | Schwarz Primitive | Stiff | 40 | 600 | [12 empty] | 16.09871
8 | Neovius | Stiff | 40 | 600 |  | 47.84409
8 | Neovius | Stiff | 40 | 600 |  |  | 47.80333
8 | Neovius | Stiff | 40 | 600 |  |  |  | 48.60144
8 | Neovius | Stiff | 40 | 600 |  |  |  |  | 7.445531
8 | Neovius | Stiff | 40 | 600 | [5 empty] | 7.347545
8 | Neovius | Stiff | 40 | 600 | [6 empty] | 7.307351
8 | Neovius | Stiff | 40 | 600 | [7 empty] | 43.127
8 | Neovius | Stiff | 40 | 600 | [8 empty] | 44.39984
8 | Neovius | Stiff | 40 | 600 | [9 empty] | 42.92081
8 | Neovius | Stiff | 40 | 600 | [10 empty] | 15.47486
8 | Neovius | Stiff | 40 | 600 | [11 empty] | 17.22674
8 | Neovius | Stiff | 40 | 600 | [12 empty] | 16.09871
9 | BCCXYZ | Stiff | 40 | 600 |  | 47.84409
9 | BCCXYZ | Stiff | 40 | 600 |  |  | 48.05774
9 | BCCXYZ | Stiff | 40 | 600 |  |  |  | 48.82458
9 | BCCXYZ | Stiff | 40 | 600 |  |  |  |  | 7.369179
9 | BCCXYZ | Stiff | 40 | 600 | [5 empty] | 7.347545
9 | BCCXYZ | Stiff | 40 | 600 | [6 empty] | 7.236415
9 | BCCXYZ | Stiff | 40 | 600 | [7 empty] | 43.127
9 | BCCXYZ | Stiff | 40 | 600 | [8 empty] | 44.26764
9 | BCCXYZ | Stiff | 40 | 600 | [9 empty] | 42.84658
9 | BCCXYZ | Stiff | 40 | 600 | [10 empty] | 14.03395
9 | BCCXYZ | Stiff | 40 | 600 | [11 empty] | 15.71717
9 | BCCXYZ | Stiff | 40 | 600 | [12 empty] | 16.09871
10 | FCCXYZ | Stiff | 40 | 600 |  | 47.84409
10 | FCCXYZ | Stiff | 40 | 600 |  |  | 48.7303
10 | FCCXYZ | Stiff | 40 | 600 |  |  |  | 49.52842
10 | FCCXYZ | Stiff | 40 | 600 |  |  |  |  | 7.231707
10 | FCCXYZ | Stiff | 40 | 600 | [5 empty] | 7.347545
10 | FCCXYZ | Stiff | 40 | 600 | [6 empty] | 7.093527
10 | FCCXYZ | Stiff | 40 | 600 | [7 empty] | 43.127
10 | FCCXYZ | Stiff | 40 | 600 | [8 empty] | 46.40016
10 | FCCXYZ | Stiff | 40 | 600 | [9 empty] | 44.92114
10 | FCCXYZ | Stiff | 40 | 600 | [10 empty] | 12.26323
10 | FCCXYZ | Stiff | 40 | 600 | [11 empty] | 14.01511
10 | FCCXYZ | Stiff | 40 | 600 | [12 empty] | 16.09871
11 | Schoen-Gyroid | Stiff | 55 | 600 |  | 50.60783
11 | Schoen-Gyroid | Stiff | 55 | 600 |  |  | 48.31478
11 | Schoen-Gyroid | Stiff | 55 | 600 |  |  |  | 49.17012
11 | Schoen-Gyroid | Stiff | 55 | 600 |  |  |  |  | 7.48871
11 | Schoen-Gyroid | Stiff | 55 | 600 | [5 empty] | 7.105537
11 | Schoen-Gyroid | Stiff | 55 | 600 | [6 empty] | 7.340624
11 | Schoen-Gyroid | Stiff | 55 | 600 | [7 empty] | 46.73532
11 | Schoen-Gyroid | Stiff | 55 | 600 | [8 empty] | 44.10603
11 | Schoen-Gyroid | Stiff | 55 | 600 | [9 empty] | 42.52097
11 | Schoen-Gyroid | Stiff | 55 | 600 | [10 empty] | 17.36347
11 | Schoen-Gyroid | Stiff | 55 | 600 | [11 empty] | 19.24094
11 | Schoen-Gyroid | Stiff | 55 | 600 | [12 empty] | 14.31822
12 | Schwarz Primitive | Stiff | 55 | 600 |  | 50.60783
12 | Schwarz Primitive | Stiff | 55 | 600 |  |  | 48.26567
12 | Schwarz Primitive | Stiff | 55 | 600 |  |  |  | 49.11868
12 | Schwarz Primitive | Stiff | 55 | 600 |  |  |  |  | 7.342484
12 | Schwarz Primitive | Stiff | 55 | 600 | [5 empty] | 7.105537
12 | Schwarz Primitive | Stiff | 55 | 600 | [6 empty] | 7.194799
12 | Schwarz Primitive | Stiff | 55 | 600 | [7 empty] | 46.73532
12 | Schwarz Primitive | Stiff | 55 | 600 | [8 empty] | 44.58382
12 | Schwarz Primitive | Stiff | 55 | 600 | [9 empty] | 43.00306
12 | Schwarz Primitive | Stiff | 55 | 600 | [10 empty] | 16.74793
12 | Schwarz Primitive | Stiff | 55 | 600 | [11 empty] | 18.62032
12 | Schwarz Primitive | Stiff | 55 | 600 | [12 empty] | 14.31822
13 | Neovius | Stiff | 55 | 600 |  | 50.60783
13 | Neovius | Stiff | 55 | 600 |  |  | 50.69727
13 | Neovius | Stiff | 55 | 600 |  |  |  | 51.61285
13 | Neovius | Stiff | 55 | 600 |  |  |  |  | 7.183362
13 | Neovius | Stiff | 55 | 600 | [5 empty] | 7.105537
13 | Neovius | Stiff | 55 | 600 | [6 empty] | 7.024847
13 | Neovius | Stiff | 55 | 600 | [7 empty] | 46.73532
13 | Neovius | Stiff | 55 | 600 | [8 empty] | 48.46107
13 | Neovius | Stiff | 55 | 600 | [9 empty] | 46.76438
13 | Neovius | Stiff | 55 | 600 | [10 empty] | 13.1698
13 | Neovius | Stiff | 55 | 600 | [11 empty] | 15.1795
13 | Neovius | Stiff | 55 | 600 | [12 empty] | 14.31822
14 | BCCXYZ | Stiff | 55 | 600 |  | 50.60783
14 | BCCXYZ | Stiff | 55 | 600 |  |  | 50.95168
14 | BCCXYZ | Stiff | 55 | 600 |  |  |  | 51.83598
14 | BCCXYZ | Stiff | 55 | 600 |  |  |  |  | 7.107011
14 | BCCXYZ | Stiff | 55 | 600 | [5 empty] | 7.105537
14 | BCCXYZ | Stiff | 55 | 600 | [6 empty] | 6.953911
14 | BCCXYZ | Stiff | 55 | 600 | [7 empty] | 46.73532
14 | BCCXYZ | Stiff | 55 | 600 | [8 empty] | 48.32888
14 | BCCXYZ | Stiff | 55 | 600 | [9 empty] | 46.69015
14 | BCCXYZ | Stiff | 55 | 600 | [10 empty] | 11.72889
14 | BCCXYZ | Stiff | 55 | 600 | [11 empty] | 13.66993
14 | BCCXYZ | Stiff | 55 | 600 | [12 empty] | 14.31822
15 | FCCXYZ | Stiff | 55 | 600 |  | 50.60783
15 | FCCXYZ | Stiff | 55 | 600 |  |  | 51.62425
15 | FCCXYZ | Stiff | 55 | 600 |  |  |  | 52.53982
15 | FCCXYZ | Stiff | 55 | 600 |  |  |  |  | 6.969539
15 | FCCXYZ | Stiff | 55 | 600 | [5 empty] | 7.105537
15 | FCCXYZ | Stiff | 55 | 600 | [6 empty] | 6.811024
15 | FCCXYZ | Stiff | 55 | 600 | [7 empty] | 46.73532
15 | FCCXYZ | Stiff | 55 | 600 | [8 empty] | 50.46139
15 | FCCXYZ | Stiff | 55 | 600 | [9 empty] | 48.76471
15 | FCCXYZ | Stiff | 55 | 600 | [10 empty] | 9.958176
15 | FCCXYZ | Stiff | 55 | 600 | [11 empty] | 11.96787
15 | FCCXYZ | Stiff | 55 | 600 | [12 empty] | 14.31822
16 | Schoen-Gyroid | Ductile | 25 | 600 |  | 63.44684
16 | Schoen-Gyroid | Ductile | 25 | 600 |  |  | 61.51075
16 | Schoen-Gyroid | Ductile | 25 | 600 |  |  |  | 62.37548
16 | Schoen-Gyroid | Ductile | 25 | 600 |  |  |  |  | 6.592075
16 | Schoen-Gyroid | Ductile | 25 | 600 | [5 empty] | 6.229079
16 | Schoen-Gyroid | Ductile | 25 | 600 | [6 empty] | 6.442362
16 | Schoen-Gyroid | Ductile | 25 | 600 | [7 empty] | 62.02628
16 | Schoen-Gyroid | Ductile | 25 | 600 | [8 empty] | 59.99479
16 | Schoen-Gyroid | Ductile | 25 | 600 | [9 empty] | 58.39232
16 | Schoen-Gyroid | Ductile | 25 | 600 | [10 empty] | 9.183395
16 | Schoen-Gyroid | Ductile | 25 | 600 | [11 empty] | 11.08149
16 | Schoen-Gyroid | Ductile | 25 | 600 | [12 empty] | 6.70297
17 | Schwarz Primitive | Ductile | 25 | 600 |  | 63.44684
17 | Schwarz Primitive | Ductile | 25 | 600 |  |  | 61.46163
17 | Schwarz Primitive | Ductile | 25 | 600 |  |  |  | 62.32404
17 | Schwarz Primitive | Ductile | 25 | 600 |  |  |  |  | 6.445848
17 | Schwarz Primitive | Ductile | 25 | 600 | [5 empty] | 6.229079
17 | Schwarz Primitive | Ductile | 25 | 600 | [6 empty] | 6.296537
17 | Schwarz Primitive | Ductile | 25 | 600 | [7 empty] | 62.02628
17 | Schwarz Primitive | Ductile | 25 | 600 | [8 empty] | 60.47258
17 | Schwarz Primitive | Ductile | 25 | 600 | [9 empty] | 58.87441
17 | Schwarz Primitive | Ductile | 25 | 600 | [10 empty] | 8.567858
17 | Schwarz Primitive | Ductile | 25 | 600 | [11 empty] | 10.46087
17 | Schwarz Primitive | Ductile | 25 | 600 | [12 empty] | 6.70297
18 | Neovius | Ductile | 25 | 600 |  | 63.44684
18 | Neovius | Ductile | 25 | 600 |  |  | 63.89324
18 | Neovius | Ductile | 25 | 600 |  |  |  | 64.81821
18 | Neovius | Ductile | 25 | 600 |  |  |  |  | 6.286727
18 | Neovius | Ductile | 25 | 600 | [5 empty] | 6.229079
18 | Neovius | Ductile | 25 | 600 | [6 empty] | 6.126585
18 | Neovius | Ductile | 25 | 600 | [7 empty] | 62.02628
18 | Neovius | Ductile | 25 | 600 | [8 empty] | 64.34983
18 | Neovius | Ductile | 25 | 600 | [9 empty] | 62.63573
18 | Neovius | Ductile | 25 | 600 | [10 empty] | 4.989729
18 | Neovius | Ductile | 25 | 600 | [11 empty] | 7.020048
18 | Neovius | Ductile | 25 | 600 | [12 empty] | 6.70297
19 | BCCXYZ | Ductile | 25 | 600 |  | 63.44684
19 | BCCXYZ | Ductile | 25 | 600 |  |  | 64.14765
19 | BCCXYZ | Ductile | 25 | 600 |  |  |  | 65.04134
19 | BCCXYZ | Ductile | 25 | 600 |  |  |  |  | 6.210375
19 | BCCXYZ | Ductile | 25 | 600 | [5 empty] | 6.229079
19 | BCCXYZ | Ductile | 25 | 600 | [6 empty] | 6.055649
19 | BCCXYZ | Ductile | 25 | 600 | [7 empty] | 62.02628
19 | BCCXYZ | Ductile | 25 | 600 | [8 empty] | 64.21764
19 | BCCXYZ | Ductile | 25 | 600 | [9 empty] | 62.5615
19 | BCCXYZ | Ductile | 25 | 600 | [10 empty] | 3.548818
19 | BCCXYZ | Ductile | 25 | 600 | [11 empty] | 5.510482
19 | BCCXYZ | Ductile | 25 | 600 | [12 empty] | 6.70297
20 | FCCXYZ | Ductile | 25 | 600 |  | 63.44684
20 | FCCXYZ | Ductile | 25 | 600 |  |  | 64.82021
20 | FCCXYZ | Ductile | 25 | 600 |  |  |  | 65.74518
20 | FCCXYZ | Ductile | 25 | 600 |  |  |  |  | 6.072903
20 | FCCXYZ | Ductile | 25 | 600 | [5 empty] | 6.229079
20 | FCCXYZ | Ductile | 25 | 600 | [6 empty] | 5.912761
20 | FCCXYZ | Ductile | 25 | 600 | [7 empty] | 62.02628
20 | FCCXYZ | Ductile | 25 | 600 | [8 empty] | 66.35015
20 | FCCXYZ | Ductile | 25 | 600 | [9 empty] | 64.63606
20 | FCCXYZ | Ductile | 25 | 600 | [10 empty] | 1.778101
20 | FCCXYZ | Ductile | 25 | 600 | [11 empty] | 3.80842
20 | FCCXYZ | Ductile | 25 | 600 | [12 empty] | 6.70297
21 | Schoen-Gyroid | Ductile | 40 | 600 |  | 56.67046
21 | Schoen-Gyroid | Ductile | 40 | 600 |  |  | 54.24721
21 | Schoen-Gyroid | Ductile | 40 | 600 |  |  |  | 54.98509
21 | Schoen-Gyroid | Ductile | 40 | 600 |  |  |  |  | 7.057805
21 | Schoen-Gyroid | Ductile | 40 | 600 | [5 empty] | 6.654471
21 | Schoen-Gyroid | Ductile | 40 | 600 | [6 empty] | 6.930054
21 | Schoen-Gyroid | Ductile | 40 | 600 | [7 empty] | 53.98191
21 | Schoen-Gyroid | Ductile | 40 | 600 | [8 empty] | 50.89971
21 | Schoen-Gyroid | Ductile | 40 | 600 | [9 empty] | 49.53231
21 | Schoen-Gyroid | Ductile | 40 | 600 | [10 empty] | 12.7952
21 | Schoen-Gyroid | Ductile | 40 | 600 | [11 empty] | 14.41485
21 | Schoen-Gyroid | Ductile | 40 | 600 | [12 empty] | 9.225387
22 | Schwarz Primitive | Ductile | 40 | 600 |  | 56.67046
22 | Schwarz Primitive | Ductile | 40 | 600 |  |  | 54.1981
22 | Schwarz Primitive | Ductile | 40 | 600 |  |  |  | 54.93366
22 | Schwarz Primitive | Ductile | 40 | 600 |  |  |  |  | 6.911578
22 | Schwarz Primitive | Ductile | 40 | 600 | [5 empty] | 6.654471
22 | Schwarz Primitive | Ductile | 40 | 600 | [6 empty] | 6.784229
22 | Schwarz Primitive | Ductile | 40 | 600 | [7 empty] | 53.98191
22 | Schwarz Primitive | Ductile | 40 | 600 | [8 empty] | 51.37749
22 | Schwarz Primitive | Ductile | 40 | 600 | [9 empty] | 50.0144
22 | Schwarz Primitive | Ductile | 40 | 600 | [10 empty] | 12.17966
22 | Schwarz Primitive | Ductile | 40 | 600 | [11 empty] | 13.79423
22 | Schwarz Primitive | Ductile | 40 | 600 | [12 empty] | 9.225387
23 | Neovius | Ductile | 40 | 600 |  | 56.67046
23 | Neovius | Ductile | 40 | 600 |  |  | 56.6297
23 | Neovius | Ductile | 40 | 600 |  |  |  | 57.42782
23 | Neovius | Ductile | 40 | 600 |  |  |  |  | 6.752457
23 | Neovius | Ductile | 40 | 600 | [5 empty] | 6.654471
23 | Neovius | Ductile | 40 | 600 | [6 empty] | 6.614277
23 | Neovius | Ductile | 40 | 600 | [7 empty] | 53.98191
23 | Neovius | Ductile | 40 | 600 | [8 empty] | 55.25475
23 | Neovius | Ductile | 40 | 600 | [9 empty] | 53.77572
23 | Neovius | Ductile | 40 | 600 | [10 empty] | 8.601536
23 | Neovius | Ductile | 40 | 600 | [11 empty] | 10.35341
23 | Neovius | Ductile | 40 | 600 | [12 empty] | 9.225387
24 | BCCXYZ | Ductile | 40 | 600 |  | 56.67046
24 | BCCXYZ | Ductile | 40 | 600 |  |  | 56.88411
24 | BCCXYZ | Ductile | 40 | 600 |  |  |  | 57.65095
24 | BCCXYZ | Ductile | 40 | 600 |  |  |  |  | 6.676105
24 | BCCXYZ | Ductile | 40 | 600 | [5 empty] | 6.654471
24 | BCCXYZ | Ductile | 40 | 600 | [6 empty] | 6.543341
24 | BCCXYZ | Ductile | 40 | 600 | [7 empty] | 53.98191
24 | BCCXYZ | Ductile | 40 | 600 | [8 empty] | 55.12255
24 | BCCXYZ | Ductile | 40 | 600 | [9 empty] | 53.70149
24 | BCCXYZ | Ductile | 40 | 600 | [10 empty] | 7.160625
24 | BCCXYZ | Ductile | 40 | 600 | [11 empty] | 8.843846
24 | BCCXYZ | Ductile | 40 | 600 | [12 empty] | 9.225387
25 | FCCXYZ | Ductile | 40 | 600 |  | 56.67046
25 | FCCXYZ | Ductile | 40 | 600 |  |  | 57.55668
25 | FCCXYZ | Ductile | 40 | 600 |  |  |  | 58.35479
25 | FCCXYZ | Ductile | 40 | 600 |  |  |  |  | 6.538633
25 | FCCXYZ | Ductile | 40 | 600 | [5 empty] | 6.654471
25 | FCCXYZ | Ductile | 40 | 600 | [6 empty] | 6.400453
25 | FCCXYZ | Ductile | 40 | 600 | [7 empty] | 53.98191
25 | FCCXYZ | Ductile | 40 | 600 | [8 empty] | 57.25507
25 | FCCXYZ | Ductile | 40 | 600 | [9 empty] | 55.77605
25 | FCCXYZ | Ductile | 40 | 600 | [10 empty] | 5.389908
25 | FCCXYZ | Ductile | 40 | 600 | [11 empty] | 7.141784
25 | FCCXYZ | Ductile | 40 | 600 | [12 empty] | 9.225387
26 | Schoen-Gyroid | Ductile | 55 | 600 |  | 49.89409
26 | Schoen-Gyroid | Ductile | 55 | 600 |  |  | 46.98368
26 | Schoen-Gyroid | Ductile | 55 | 600 |  |  |  | 47.59471
26 | Schoen-Gyroid | Ductile | 55 | 600 |  |  |  |  | 7.523534
26 | Schoen-Gyroid | Ductile | 55 | 600 | [5 empty] | 7.079863
26 | Schoen-Gyroid | Ductile | 55 | 600 | [6 empty] | 7.417746
26 | Schoen-Gyroid | Ductile | 55 | 600 | [7 empty] | 45.93754
26 | Schoen-Gyroid | Ductile | 55 | 600 | [8 empty] | 41.80462
26 | Schoen-Gyroid | Ductile | 55 | 600 | [9 empty] | 40.6723
26 | Schoen-Gyroid | Ductile | 55 | 600 | [10 empty] | 16.40701
26 | Schoen-Gyroid | Ductile | 55 | 600 | [11 empty] | 17.74822
26 | Schoen-Gyroid | Ductile | 55 | 600 | [12 empty] | 11.7478
27 | Schwarz Primitive | Ductile | 55 | 600 |  | 49.89409
27 | Schwarz Primitive | Ductile | 55 | 600 |  |  | 46.93456
27 | Schwarz Primitive | Ductile | 55 | 600 |  |  |  | 47.54327
27 | Schwarz Primitive | Ductile | 55 | 600 |  |  |  |  | 7.377308
27 | Schwarz Primitive | Ductile | 55 | 600 | [5 empty] | 7.079863
27 | Schwarz Primitive | Ductile | 55 | 600 | [6 empty] | 7.271921
27 | Schwarz Primitive | Ductile | 55 | 600 | [7 empty] | 45.93754
27 | Schwarz Primitive | Ductile | 55 | 600 | [8 empty] | 42.28241
27 | Schwarz Primitive | Ductile | 55 | 600 | [9 empty] | 41.15439
27 | Schwarz Primitive | Ductile | 55 | 600 | [10 empty] | 15.79147
27 | Schwarz Primitive | Ductile | 55 | 600 | [11 empty] | 17.12759
27 | Schwarz Primitive | Ductile | 55 | 600 | [12 empty] | 11.7478
28 | Neovius | Ductile | 55 | 600 |  | 49.89409
28 | Neovius | Ductile | 55 | 600 |  |  | 49.36617
28 | Neovius | Ductile | 55 | 600 |  |  |  | 50.03744
28 | Neovius | Ductile | 55 | 600 |  |  |  |  | 7.218187
28 | Neovius | Ductile | 55 | 600 | [5 empty] | 7.079863
28 | Neovius | Ductile | 55 | 600 | [6 empty] | 7.101969
28 | Neovius | Ductile | 55 | 600 | [7 empty] | 45.93754
28 | Neovius | Ductile | 55 | 600 | [8 empty] | 46.15966
28 | Neovius | Ductile | 55 | 600 | [9 empty] | 44.91571
28 | Neovius | Ductile | 55 | 600 | [10 empty] | 12.21334
28 | Neovius | Ductile | 55 | 600 | [11 empty] | 13.68678
28 | Neovius | Ductile | 55 | 600 | [12 empty] | 11.7478
29 | BCCXYZ | Ductile | 55 | 600 |  | 49.89409
29 | BCCXYZ | Ductile | 55 | 600 |  |  | 49.62058
29 | BCCXYZ | Ductile | 55 | 600 |  |  |  | 50.26057
29 | BCCXYZ | Ductile | 55 | 600 |  |  |  |  | 7.141835
29 | BCCXYZ | Ductile | 55 | 600 | [5 empty] | 7.079863
29 | BCCXYZ | Ductile | 55 | 600 | [6 empty] | 7.031033
29 | BCCXYZ | Ductile | 55 | 600 | [7 empty] | 45.93754
29 | BCCXYZ | Ductile | 55 | 600 | [8 empty] | 46.02747
29 | BCCXYZ | Ductile | 55 | 600 | [9 empty] | 44.84148
29 | BCCXYZ | Ductile | 55 | 600 | [10 empty] | 10.77243
29 | BCCXYZ | Ductile | 55 | 600 | [11 empty] | 12.17721
29 | BCCXYZ | Ductile | 55 | 600 | [12 empty] | 11.7478
30 | FCCXYZ | Ductile | 55 | 600 |  | 49.89409
30 | FCCXYZ | Ductile | 55 | 600 |  |  | 50.29314
30 | FCCXYZ | Ductile | 55 | 600 |  |  |  | 50.96441
30 | FCCXYZ | Ductile | 55 | 600 |  |  |  |  | 7.004363
30 | FCCXYZ | Ductile | 55 | 600 | [5 empty] | 7.079863
30 | FCCXYZ | Ductile | 55 | 600 | [6 empty] | 6.888146
30 | FCCXYZ | Ductile | 55 | 600 | [7 empty] | 45.93754
30 | FCCXYZ | Ductile | 55 | 600 | [8 empty] | 48.15998
30 | FCCXYZ | Ductile | 55 | 600 | [9 empty] | 46.91604
30 | FCCXYZ | Ductile | 55 | 600 | [10 empty] | 9.001715
30 | FCCXYZ | Ductile | 55 | 600 | [11 empty] | 10.47515
30 | FCCXYZ | Ductile | 55 | 600 | [12 empty] | 11.7478
31 | Schoen-Gyroid | Stiff | 25 | 1000 |  | 45.08034
31 | Schoen-Gyroid | Stiff | 25 | 1000 |  |  | 44.0615
31 | Schoen-Gyroid | Stiff | 25 | 1000 |  |  |  | 43.14731
31 | Schoen-Gyroid | Stiff | 25 | 1000 |  |  |  |  | 7.747357
31 | Schoen-Gyroid | Stiff | 25 | 1000 | [5 empty] | 7.589553
31 | Schoen-Gyroid | Stiff | 25 | 1000 | [6 empty] | 7.905631
31 | Schoen-Gyroid | Stiff | 25 | 1000 | [7 empty] | 39.51868
31 | Schoen-Gyroid | Stiff | 25 | 1000 | [8 empty] | 35.98356
31 | Schoen-Gyroid | Stiff | 25 | 1000 | [9 empty] | 37.67767
31 | Schoen-Gyroid | Stiff | 25 | 1000 | [10 empty] | 21.97358
31 | Schoen-Gyroid | Stiff | 25 | 1000 | [11 empty] | 19.96694
31 | Schoen-Gyroid | Stiff | 25 | 1000 | [12 empty] | 17.8792
32 | Schwarz Primitive | Stiff | 25 | 1000 |  | 45.08034
32 | Schwarz Primitive | Stiff | 25 | 1000 |  |  | 44.01238
32 | Schwarz Primitive | Stiff | 25 | 1000 |  |  |  | 43.09588
32 | Schwarz Primitive | Stiff | 25 | 1000 |  |  |  |  | 7.60113
32 | Schwarz Primitive | Stiff | 25 | 1000 | [5 empty] | 7.589553
32 | Schwarz Primitive | Stiff | 25 | 1000 | [6 empty] | 7.759806
32 | Schwarz Primitive | Stiff | 25 | 1000 | [7 empty] | 39.51868
32 | Schwarz Primitive | Stiff | 25 | 1000 | [8 empty] | 36.46135
32 | Schwarz Primitive | Stiff | 25 | 1000 | [9 empty] | 38.15975
32 | Schwarz Primitive | Stiff | 25 | 1000 | [10 empty] | 21.35805
32 | Schwarz Primitive | Stiff | 25 | 1000 | [11 empty] | 19.34632
32 | Schwarz Primitive | Stiff | 25 | 1000 | [12 empty] | 17.8792
33 | Neovius | Stiff | 25 | 1000 |  | 45.08034
33 | Neovius | Stiff | 25 | 1000 |  |  | 46.44399
33 | Neovius | Stiff | 25 | 1000 |  |  |  | 45.59004
33 | Neovius | Stiff | 25 | 1000 |  |  |  |  | 7.442009
33 | Neovius | Stiff | 25 | 1000 | [5 empty] | 7.589553
33 | Neovius | Stiff | 25 | 1000 | [6 empty] | 7.589854
33 | Neovius | Stiff | 25 | 1000 | [7 empty] | 39.51868
33 | Neovius | Stiff | 25 | 1000 | [8 empty] | 40.3386
33 | Neovius | Stiff | 25 | 1000 | [9 empty] | 41.92108
33 | Neovius | Stiff | 25 | 1000 | [10 empty] | 17.77992
33 | Neovius | Stiff | 25 | 1000 | [11 empty] | 15.9055
33 | Neovius | Stiff | 25 | 1000 | [12 empty] | 17.8792
34 | BCCXYZ | Stiff | 25 | 1000 |  | 45.08034
34 | BCCXYZ | Stiff | 25 | 1000 |  |  | 46.6984
34 | BCCXYZ | Stiff | 25 | 1000 |  |  |  | 45.81318
34 | BCCXYZ | Stiff | 25 | 1000 |  |  |  |  | 7.365658
34 | BCCXYZ | Stiff | 25 | 1000 | [5 empty] | 7.589553
34 | BCCXYZ | Stiff | 25 | 1000 | [6 empty] | 7.518918
34 | BCCXYZ | Stiff | 25 | 1000 | [7 empty] | 39.51868
34 | BCCXYZ | Stiff | 25 | 1000 | [8 empty] | 40.20641
34 | BCCXYZ | Stiff | 25 | 1000 | [9 empty] | 41.84685
34 | BCCXYZ | Stiff | 25 | 1000 | [10 empty] | 16.33901
34 | BCCXYZ | Stiff | 25 | 1000 | [11 empty] | 14.39593
34 | BCCXYZ | Stiff | 25 | 1000 | [12 empty] | 17.8792
35 | FCCXYZ | Stiff | 25 | 1000 |  | 45.08034
35 | FCCXYZ | Stiff | 25 | 1000 |  |  | 47.37096
35 | FCCXYZ | Stiff | 25 | 1000 |  |  |  | 46.51702
35 | FCCXYZ | Stiff | 25 | 1000 |  |  |  |  | 7.228186
35 | FCCXYZ | Stiff | 25 | 1000 | [5 empty] | 7.589553
35 | FCCXYZ | Stiff | 25 | 1000 | [6 empty] | 7.376031
35 | FCCXYZ | Stiff | 25 | 1000 | [7 empty] | 39.51868
35 | FCCXYZ | Stiff | 25 | 1000 | [8 empty] | 42.33893
35 | FCCXYZ | Stiff | 25 | 1000 | [9 empty] | 43.9214
35 | FCCXYZ | Stiff | 25 | 1000 | [10 empty] | 14.56829
35 | FCCXYZ | Stiff | 25 | 1000 | [11 empty] | 12.69387
35 | FCCXYZ | Stiff | 25 | 1000 | [12 empty] | 17.8792
36 | Schoen-Gyroid | Stiff | 40 | 1000 |  | 47.84409
36 | Schoen-Gyroid | Stiff | 40 | 1000 |  |  | 46.95544
36 | Schoen-Gyroid | Stiff | 40 | 1000 |  |  |  | 46.15872
36 | Schoen-Gyroid | Stiff | 40 | 1000 |  |  |  |  | 7.485189
36 | Schoen-Gyroid | Stiff | 40 | 1000 | [5 empty] | 7.347545
36 | Schoen-Gyroid | Stiff | 40 | 1000 | [6 empty] | 7.623128
36 | Schoen-Gyroid | Stiff | 40 | 1000 | [7 empty] | 43.127
36 | Schoen-Gyroid | Stiff | 40 | 1000 | [8 empty] | 40.0448
36 | Schoen-Gyroid | Stiff | 40 | 1000 | [9 empty] | 41.52124
36 | Schoen-Gyroid | Stiff | 40 | 1000 | [10 empty] | 19.66853
36 | Schoen-Gyroid | Stiff | 40 | 1000 | [11 empty] | 17.9197
36 | Schoen-Gyroid | Stiff | 40 | 1000 | [12 empty] | 16.09871
37 | Schwarz Primitive | Stiff | 40 | 1000 |  | 47.84409
37 | Schwarz Primitive | Stiff | 40 | 1000 |  |  | 46.90633
37 | Schwarz Primitive | Stiff | 40 | 1000 |  |  |  | 46.10728
37 | Schwarz Primitive | Stiff | 40 | 1000 |  |  |  |  | 7.338962
37 | Schwarz Primitive | Stiff | 40 | 1000 | [5 empty] | 7.347545
37 | Schwarz Primitive | Stiff | 40 | 1000 | [6 empty] | 7.477302
37 | Schwarz Primitive | Stiff | 40 | 1000 | [7 empty] | 43.127
37 | Schwarz Primitive | Stiff | 40 | 1000 | [8 empty] | 40.52258
37 | Schwarz Primitive | Stiff | 40 | 1000 | [9 empty] | 42.00332
37 | Schwarz Primitive | Stiff | 40 | 1000 | [10 empty] | 19.05299
37 | Schwarz Primitive | Stiff | 40 | 1000 | [11 empty] | 17.29908
37 | Schwarz Primitive | Stiff | 40 | 1000 | [12 empty] | 16.09871
38 | Neovius | Stiff | 40 | 1000 |  | 47.84409
38 | Neovius | Stiff | 40 | 1000 |  |  | 49.33793
38 | Neovius | Stiff | 40 | 1000 |  |  |  | 48.60144
38 | Neovius | Stiff | 40 | 1000 |  |  |  |  | 7.179841
38 | Neovius | Stiff | 40 | 1000 | [5 empty] | 7.347545
38 | Neovius | Stiff | 40 | 1000 | [6 empty] | 7.307351
38 | Neovius | Stiff | 40 | 1000 | [7 empty] | 43.127
38 | Neovius | Stiff | 40 | 1000 | [8 empty] | 44.39984
38 | Neovius | Stiff | 40 | 1000 | [9 empty] | 45.76465
38 | Neovius | Stiff | 40 | 1000 | [10 empty] | 15.47486
38 | Neovius | Stiff | 40 | 1000 | [11 empty] | 13.85826
38 | Neovius | Stiff | 40 | 1000 | [12 empty] | 16.09871
39 | BCCXYZ | Stiff | 40 | 1000 |  | 47.84409
39 | BCCXYZ | Stiff | 40 | 1000 |  |  | 49.59234
39 | BCCXYZ | Stiff | 40 | 1000 |  |  |  | 48.82458
39 | BCCXYZ | Stiff | 40 | 1000 |  |  |  |  | 7.10349
39 | BCCXYZ | Stiff | 40 | 1000 | [5 empty] | 7.347545
39 | BCCXYZ | Stiff | 40 | 1000 | [6 empty] | 7.236415
39 | BCCXYZ | Stiff | 40 | 1000 | [7 empty] | 43.127
39 | BCCXYZ | Stiff | 40 | 1000 | [8 empty] | 44.26764
39 | BCCXYZ | Stiff | 40 | 1000 | [9 empty] | 45.69042
39 | BCCXYZ | Stiff | 40 | 1000 | [10 empty] | 14.03395
39 | BCCXYZ | Stiff | 40 | 1000 | [11 empty] | 12.34869
39 | BCCXYZ | Stiff | 40 | 1000 | [12 empty] | 16.09871
40 | FCCXYZ | Stiff | 40 | 1000 |  | 47.84409
40 | FCCXYZ | Stiff | 40 | 1000 |  |  | 50.26491
40 | FCCXYZ | Stiff | 40 | 1000 |  |  |  | 49.52842
40 | FCCXYZ | Stiff | 40 | 1000 |  |  |  |  | 6.966017
40 | FCCXYZ | Stiff | 40 | 1000 | [5 empty] | 7.347545
40 | FCCXYZ | Stiff | 40 | 1000 | [6 empty] | 7.093527
40 | FCCXYZ | Stiff | 40 | 1000 | [7 empty] | 43.127
40 | FCCXYZ | Stiff | 40 | 1000 | [8 empty] | 46.40016
40 | FCCXYZ | Stiff | 40 | 1000 | [9 empty] | 47.76497
40 | FCCXYZ | Stiff | 40 | 1000 | [10 empty] | 12.26323
40 | FCCXYZ | Stiff | 40 | 1000 | [11 empty] | 10.64663
40 | FCCXYZ | Stiff | 40 | 1000 | [12 empty] | 16.09871
41 | Schoen-Gyroid | Stiff | 55 | 1000 |  | 50.60783
41 | Schoen-Gyroid | Stiff | 55 | 1000 |  |  | 49.84939
41 | Schoen-Gyroid | Stiff | 55 | 1000 |  |  |  | 49.17012
41 | Schoen-Gyroid | Stiff | 55 | 1000 |  |  |  |  | 7.223021
41 | Schoen-Gyroid | Stiff | 55 | 1000 | [5 empty] | 7.105537
41 | Schoen-Gyroid | Stiff | 55 | 1000 | [6 empty] | 7.340624
41 | Schoen-Gyroid | Stiff | 55 | 1000 | [7 empty] | 46.73532
41 | Schoen-Gyroid | Stiff | 55 | 1000 | [8 empty] | 44.10603
41 | Schoen-Gyroid | Stiff | 55 | 1000 | [9 empty] | 45.36481
41 | Schoen-Gyroid | Stiff | 55 | 1000 | [10 empty] | 17.36347
41 | Schoen-Gyroid | Stiff | 55 | 1000 | [11 empty] | 15.87246
41 | Schoen-Gyroid | Stiff | 55 | 1000 | [12 empty] | 14.31822
42 | Schwarz Primitive | Stiff | 55 | 1000 |  | 50.60783
42 | Schwarz Primitive | Stiff | 55 | 1000 |  |  | 49.80027
42 | Schwarz Primitive | Stiff | 55 | 1000 |  |  |  | 49.11868
42 | Schwarz Primitive | Stiff | 55 | 1000 |  |  |  |  | 7.076794
42 | Schwarz Primitive | Stiff | 55 | 1000 | [5 empty] | 7.105537
42 | Schwarz Primitive | Stiff | 55 | 1000 | [6 empty] | 7.194799
42 | Schwarz Primitive | Stiff | 55 | 1000 | [7 empty] | 46.73532
42 | Schwarz Primitive | Stiff | 55 | 1000 | [8 empty] | 44.58382
42 | Schwarz Primitive | Stiff | 55 | 1000 | [9 empty] | 45.84689
42 | Schwarz Primitive | Stiff | 55 | 1000 | [10 empty] | 16.74793
42 | Schwarz Primitive | Stiff | 55 | 1000 | [11 empty] | 15.25184
42 | Schwarz Primitive | Stiff | 55 | 1000 | [12 empty] | 14.31822
43 | Neovius | Stiff | 55 | 1000 |  | 50.60783
43 | Neovius | Stiff | 55 | 1000 |  |  | 52.23188
43 | Neovius | Stiff | 55 | 1000 |  |  |  | 51.61285
43 | Neovius | Stiff | 55 | 1000 |  |  |  |  | 6.917673
43 | Neovius | Stiff | 55 | 1000 | [5 empty] | 7.105537
43 | Neovius | Stiff | 55 | 1000 | [6 empty] | 7.024847
43 | Neovius | Stiff | 55 | 1000 | [7 empty] | 46.73532
43 | Neovius | Stiff | 55 | 1000 | [8 empty] | 48.46107
43 | Neovius | Stiff | 55 | 1000 | [9 empty] | 49.60822
43 | Neovius | Stiff | 55 | 1000 | [10 empty] | 13.1698
43 | Neovius | Stiff | 55 | 1000 | [11 empty] | 11.81102
43 | Neovius | Stiff | 55 | 1000 | [12 empty] | 14.31822
44 | BCCXYZ | Stiff | 55 | 1000 |  | 50.60783
44 | BCCXYZ | Stiff | 55 | 1000 |  |  | 52.48629
44 | BCCXYZ | Stiff | 55 | 1000 |  |  |  | 51.83598
44 | BCCXYZ | Stiff | 55 | 1000 |  |  |  |  | 6.841321
44 | BCCXYZ | Stiff | 55 | 1000 | [5 empty] | 7.105537
44 | BCCXYZ | Stiff | 55 | 1000 | [6 empty] | 6.953911
44 | BCCXYZ | Stiff | 55 | 1000 | [7 empty] | 46.73532
44 | BCCXYZ | Stiff | 55 | 1000 | [8 empty] | 48.32888
44 | BCCXYZ | Stiff | 55 | 1000 | [9 empty] | 49.53399
44 | BCCXYZ | Stiff | 55 | 1000 | [10 empty] | 11.72889
44 | BCCXYZ | Stiff | 55 | 1000 | [11 empty] | 10.30146
44 | BCCXYZ | Stiff | 55 | 1000 | [12 empty] | 14.31822
45 | FCCXYZ | Stiff | 55 | 1000 |  | 50.60783
45 | FCCXYZ | Stiff | 55 | 1000 |  |  | 53.15885
45 | FCCXYZ | Stiff | 55 | 1000 |  |  |  | 52.53982
45 | FCCXYZ | Stiff | 55 | 1000 |  |  |  |  | 6.703849
45 | FCCXYZ | Stiff | 55 | 1000 | [5 empty] | 7.105537
45 | FCCXYZ | Stiff | 55 | 1000 | [6 empty] | 6.811024
45 | FCCXYZ | Stiff | 55 | 1000 | [7 empty] | 46.73532
45 | FCCXYZ | Stiff | 55 | 1000 | [8 empty] | 50.46139
45 | FCCXYZ | Stiff | 55 | 1000 | [9 empty] | 51.60854
45 | FCCXYZ | Stiff | 55 | 1000 | [10 empty] | 9.958176
45 | FCCXYZ | Stiff | 55 | 1000 | [11 empty] | 8.599394
45 | FCCXYZ | Stiff | 55 | 1000 | [12 empty] | 14.31822
46 | Schoen-Gyroid | Ductile | 25 | 1000 |  | 63.44684
46 | Schoen-Gyroid | Ductile | 25 | 1000 |  |  | 63.04535
46 | Schoen-Gyroid | Ductile | 25 | 1000 |  |  |  | 62.37548
46 | Schoen-Gyroid | Ductile | 25 | 1000 |  |  |  |  | 6.326385
46 | Schoen-Gyroid | Ductile | 25 | 1000 | [5 empty] | 6.229079
46 | Schoen-Gyroid | Ductile | 25 | 1000 | [6 empty] | 6.442362
46 | Schoen-Gyroid | Ductile | 25 | 1000 | [7 empty] | 62.02628
46 | Schoen-Gyroid | Ductile | 25 | 1000 | [8 empty] | 59.99479
46 | Schoen-Gyroid | Ductile | 25 | 1000 | [9 empty] | 61.23616
46 | Schoen-Gyroid | Ductile | 25 | 1000 | [10 empty] | 9.183395
46 | Schoen-Gyroid | Ductile | 25 | 1000 | [11 empty] | 7.713014
46 | Schoen-Gyroid | Ductile | 25 | 1000 | [12 empty] | 6.70297
47 | Schwarz Primitive | Ductile | 25 | 1000 |  | 63.44684
47 | Schwarz Primitive | Ductile | 25 | 1000 |  |  | 62.99623
47 | Schwarz Primitive | Ductile | 25 | 1000 |  |  |  | 62.32404
47 | Schwarz Primitive | Ductile | 25 | 1000 |  |  |  |  | 6.180159
47 | Schwarz Primitive | Ductile | 25 | 1000 | [5 empty] | 6.229079
47 | Schwarz Primitive | Ductile | 25 | 1000 | [6 empty] | 6.296537
47 | Schwarz Primitive | Ductile | 25 | 1000 | [7 empty] | 62.02628
47 | Schwarz Primitive | Ductile | 25 | 1000 | [8 empty] | 60.47258
47 | Schwarz Primitive | Ductile | 25 | 1000 | [9 empty] | 61.71824
47 | Schwarz Primitive | Ductile | 25 | 1000 | [10 empty] | 8.567858
47 | Schwarz Primitive | Ductile | 25 | 1000 | [11 empty] | 7.092391
47 | Schwarz Primitive | Ductile | 25 | 1000 | [12 empty] | 6.70297
48 | Neovius | Ductile | 25 | 1000 |  | 63.44684
48 | Neovius | Ductile | 25 | 1000 |  |  | 65.42784
48 | Neovius | Ductile | 25 | 1000 |  |  |  | 64.81821
48 | Neovius | Ductile | 25 | 1000 |  |  |  |  | 6.021038
48 | Neovius | Ductile | 25 | 1000 | [5 empty] | 6.229079
48 | Neovius | Ductile | 25 | 1000 | [6 empty] | 6.126585
48 | Neovius | Ductile | 25 | 1000 | [7 empty] | 62.02628
48 | Neovius | Ductile | 25 | 1000 | [8 empty] | 64.34983
48 | Neovius | Ductile | 25 | 1000 | [9 empty] | 65.47957
48 | Neovius | Ductile | 25 | 1000 | [10 empty] | 4.989729
48 | Neovius | Ductile | 25 | 1000 | [11 empty] | 3.651573
48 | Neovius | Ductile | 25 | 1000 | [12 empty] | 6.70297
49 | BCCXYZ | Ductile | 25 | 1000 |  | 63.44684
49 | BCCXYZ | Ductile | 25 | 1000 |  |  | 65.68225
49 | BCCXYZ | Ductile | 25 | 1000 |  |  |  | 65.04134
49 | BCCXYZ | Ductile | 25 | 1000 |  |  |  |  | 5.944686
49 | BCCXYZ | Ductile | 25 | 1000 | [5 empty] | 6.229079
49 | BCCXYZ | Ductile | 25 | 1000 | [6 empty] | 6.055649
49 | BCCXYZ | Ductile | 25 | 1000 | [7 empty] | 62.02628
49 | BCCXYZ | Ductile | 25 | 1000 | [8 empty] | 64.21764
49 | BCCXYZ | Ductile | 25 | 1000 | [9 empty] | 65.40534
49 | BCCXYZ | Ductile | 25 | 1000 | [10 empty] | 3.548818
49 | BCCXYZ | Ductile | 25 | 1000 | [11 empty] | 2.142007
49 | BCCXYZ | Ductile | 25 | 1000 | [12 empty] | 6.70297
50 | FCCXYZ | Ductile | 25 | 1000 |  | 63.44684
50 | FCCXYZ | Ductile | 25 | 1000 |  |  | 66.35482
50 | FCCXYZ | Ductile | 25 | 1000 |  |  |  | 65.74518
50 | FCCXYZ | Ductile | 25 | 1000 |  |  |  |  | 5.807214
50 | FCCXYZ | Ductile | 25 | 1000 | [5 empty] | 6.229079
50 | FCCXYZ | Ductile | 25 | 1000 | [6 empty] | 5.912761
50 | FCCXYZ | Ductile | 25 | 1000 | [7 empty] | 62.02628
50 | FCCXYZ | Ductile | 25 | 1000 | [8 empty] | 66.35015
50 | FCCXYZ | Ductile | 25 | 1000 | [9 empty] | 67.47989
50 | FCCXYZ | Ductile | 25 | 1000 | [10 empty] | 1.778101
50 | FCCXYZ | Ductile | 25 | 1000 | [11 empty] | 0.4399448
50 | FCCXYZ | Ductile | 25 | 1000 | [12 empty] | 6.70297
51 | Schoen-Gyroid | Ductile | 40 | 1000 |  | 56.67046
51 | Schoen-Gyroid | Ductile | 40 | 1000 |  |  | 55.78182
51 | Schoen-Gyroid | Ductile | 40 | 1000 |  |  |  | 54.98509
51 | Schoen-Gyroid | Ductile | 40 | 1000 |  |  |  |  | 6.792115
51 | Schoen-Gyroid | Ductile | 40 | 1000 | [5 empty] | 6.654471
51 | Schoen-Gyroid | Ductile | 40 | 1000 | [6 empty] | 6.930054
51 | Schoen-Gyroid | Ductile | 40 | 1000 | [7 empty] | 53.98191
51 | Schoen-Gyroid | Ductile | 40 | 1000 | [8 empty] | 50.89971
51 | Schoen-Gyroid | Ductile | 40 | 1000 | [9 empty] | 52.37615
51 | Schoen-Gyroid | Ductile | 40 | 1000 | [10 empty] | 12.7952
51 | Schoen-Gyroid | Ductile | 40 | 1000 | [11 empty] | 11.04638
51 | Schoen-Gyroid | Ductile | 40 | 1000 | [12 empty] | 9.225387
52 | Schwarz Primitive | Ductile | 40 | 1000 |  | 56.67046
52 | Schwarz Primitive | Ductile | 40 | 1000 |  |  | 55.7327
52 | Schwarz Primitive | Ductile | 40 | 1000 |  |  |  | 54.93366
52 | Schwarz Primitive | Ductile | 40 | 1000 |  |  |  |  | 6.645889
52 | Schwarz Primitive | Ductile | 40 | 1000 | [5 empty] | 6.654471
52 | Schwarz Primitive | Ductile | 40 | 1000 | [6 empty] | 6.784229
52 | Schwarz Primitive | Ductile | 40 | 1000 | [7 empty] | 53.98191
52 | Schwarz Primitive | Ductile | 40 | 1000 | [8 empty] | 51.37749
52 | Schwarz Primitive | Ductile | 40 | 1000 | [9 empty] | 52.85823
52 | Schwarz Primitive | Ductile | 40 | 1000 | [10 empty] | 12.17966
52 | Schwarz Primitive | Ductile | 40 | 1000 | [11 empty] | 10.42575
52 | Schwarz Primitive | Ductile | 40 | 1000 | [12 empty] | 9.225387
53 | Neovius | Ductile | 40 | 1000 |  | 56.67046
53 | Neovius | Ductile | 40 | 1000 |  |  | 58.16431
53 | Neovius | Ductile | 40 | 1000 |  |  |  | 57.42782
53 | Neovius | Ductile | 40 | 1000 |  |  |  |  | 6.486767
53 | Neovius | Ductile | 40 | 1000 | [5 empty] | 6.654471
53 | Neovius | Ductile | 40 | 1000 | [6 empty] | 6.614277
53 | Neovius | Ductile | 40 | 1000 | [7 empty] | 53.98191
53 | Neovius | Ductile | 40 | 1000 | [8 empty] | 55.25475
53 | Neovius | Ductile | 40 | 1000 | [9 empty] | 56.61956
53 | Neovius | Ductile | 40 | 1000 | [10 empty] | 8.601536
53 | Neovius | Ductile | 40 | 1000 | [11 empty] | 6.984937
53 | Neovius | Ductile | 40 | 1000 | [12 empty] | 9.225387
54 | BCCXYZ | Ductile | 40 | 1000 |  | 56.67046
54 | BCCXYZ | Ductile | 40 | 1000 |  |  | 58.41872
54 | BCCXYZ | Ductile | 40 | 1000 |  |  |  | 57.65095
54 | BCCXYZ | Ductile | 40 | 1000 |  |  |  |  | 6.410416
54 | BCCXYZ | Ductile | 40 | 1000 | [5 empty] | 6.654471
54 | BCCXYZ | Ductile | 40 | 1000 | [6 empty] | 6.543341
54 | BCCXYZ | Ductile | 40 | 1000 | [7 empty] | 53.98191
54 | BCCXYZ | Ductile | 40 | 1000 | [8 empty] | 55.12255
54 | BCCXYZ | Ductile | 40 | 1000 | [9 empty] | 56.54533
54 | BCCXYZ | Ductile | 40 | 1000 | [10 empty] | 7.160625
54 | BCCXYZ | Ductile | 40 | 1000 | [11 empty] | 5.47537
54 | BCCXYZ | Ductile | 40 | 1000 | [12 empty] | 9.225387
55 | FCCXYZ | Ductile | 40 | 1000 |  | 56.67046
55 | FCCXYZ | Ductile | 40 | 1000 |  |  | 59.09128
55 | FCCXYZ | Ductile | 40 | 1000 |  |  |  | 58.35479
55 | FCCXYZ | Ductile | 40 | 1000 |  |  |  |  | 6.272944
55 | FCCXYZ | Ductile | 40 | 1000 | [5 empty] | 6.654471
55 | FCCXYZ | Ductile | 40 | 1000 | [6 empty] | 6.400453
55 | FCCXYZ | Ductile | 40 | 1000 | [7 empty] | 53.98191
55 | FCCXYZ | Ductile | 40 | 1000 | [8 empty] | 57.25507
55 | FCCXYZ | Ductile | 40 | 1000 | [9 empty] | 58.61988
55 | FCCXYZ | Ductile | 40 | 1000 | [10 empty] | 5.389908
55 | FCCXYZ | Ductile | 40 | 1000 | [11 empty] | 3.773309
55 | FCCXYZ | Ductile | 40 | 1000 | [12 empty] | 9.225387
56 | Schoen-Gyroid | Ductile | 55 | 1000 |  | 49.89409
56 | Schoen-Gyroid | Ductile | 55 | 1000 |  |  | 48.51829
56 | Schoen-Gyroid | Ductile | 55 | 1000 |  |  |  | 47.59471
56 | Schoen-Gyroid | Ductile | 55 | 1000 |  |  |  |  | 7.257845
56 | Schoen-Gyroid | Ductile | 55 | 1000 | [5 empty] | 7.079863
56 | Schoen-Gyroid | Ductile | 55 | 1000 | [6 empty] | 7.417746
56 | Schoen-Gyroid | Ductile | 55 | 1000 | [7 empty] | 45.93754
56 | Schoen-Gyroid | Ductile | 55 | 1000 | [8 empty] | 41.80462
56 | Schoen-Gyroid | Ductile | 55 | 1000 | [9 empty] | 43.51614
56 | Schoen-Gyroid | Ductile | 55 | 1000 | [10 empty] | 16.40701
56 | Schoen-Gyroid | Ductile | 55 | 1000 | [11 empty] | 14.37974
56 | Schoen-Gyroid | Ductile | 55 | 1000 | [12 empty] | 11.7478
57 | Schwarz Primitive | Ductile | 55 | 1000 |  | 49.89409
57 | Schwarz Primitive | Ductile | 55 | 1000 |  |  | 48.46917
57 | Schwarz Primitive | Ductile | 55 | 1000 |  |  |  | 47.54327
57 | Schwarz Primitive | Ductile | 55 | 1000 |  |  |  |  | 7.111618
57 | Schwarz Primitive | Ductile | 55 | 1000 | [5 empty] | 7.079863
57 | Schwarz Primitive | Ductile | 55 | 1000 | [6 empty] | 7.271921
57 | Schwarz Primitive | Ductile | 55 | 1000 | [7 empty] | 45.93754
57 | Schwarz Primitive | Ductile | 55 | 1000 | [8 empty] | 42.28241
57 | Schwarz Primitive | Ductile | 55 | 1000 | [9 empty] | 43.99822
57 | Schwarz Primitive | Ductile | 55 | 1000 | [10 empty] | 15.79147
57 | Schwarz Primitive | Ductile | 55 | 1000 | [11 empty] | 13.75912
57 | Schwarz Primitive | Ductile | 55 | 1000 | [12 empty] | 11.7478
58 | Neovius | Ductile | 55 | 1000 |  | 49.89409
58 | Neovius | Ductile | 55 | 1000 |  |  | 50.90078
58 | Neovius | Ductile | 55 | 1000 |  |  |  | 50.03744
58 | Neovius | Ductile | 55 | 1000 |  |  |  |  | 6.952497
58 | Neovius | Ductile | 55 | 1000 | [5 empty] | 7.079863
58 | Neovius | Ductile | 55 | 1000 | [6 empty] | 7.101969
58 | Neovius | Ductile | 55 | 1000 | [7 empty] | 45.93754
58 | Neovius | Ductile | 55 | 1000 | [8 empty] | 46.15966
58 | Neovius | Ductile | 55 | 1000 | [9 empty] | 47.75955
58 | Neovius | Ductile | 55 | 1000 | [10 empty] | 12.21334
58 | Neovius | Ductile | 55 | 1000 | [11 empty] | 10.3183
58 | Neovius | Ductile | 55 | 1000 | [12 empty] | 11.7478
59 | BCCXYZ | Ductile | 55 | 1000 |  | 49.89409
59 | BCCXYZ | Ductile | 55 | 1000 |  |  | 51.15519
59 | BCCXYZ | Ductile | 55 | 1000 |  |  |  | 50.26057
59 | BCCXYZ | Ductile | 55 | 1000 |  |  |  |  | 6.876146
59 | BCCXYZ | Ductile | 55 | 1000 | [5 empty] | 7.079863
59 | BCCXYZ | Ductile | 55 | 1000 | [6 empty] | 7.031033
59 | BCCXYZ | Ductile | 55 | 1000 | [7 empty] | 45.93754
59 | BCCXYZ | Ductile | 55 | 1000 | [8 empty] | 46.02747
59 | BCCXYZ | Ductile | 55 | 1000 | [9 empty] | 47.68532
59 | BCCXYZ | Ductile | 55 | 1000 | [10 empty] | 10.77243
59 | BCCXYZ | Ductile | 55 | 1000 | [11 empty] | 8.808734
59 | BCCXYZ | Ductile | 55 | 1000 | [12 empty] | 11.7478
60 | FCCXYZ | Ductile | 55 | 1000 |  | 49.89409
60 | FCCXYZ | Ductile | 55 | 1000 |  |  | 51.82775
60 | FCCXYZ | Ductile | 55 | 1000 |  |  |  | 50.96441
60 | FCCXYZ | Ductile | 55 | 1000 |  |  |  |  | 6.738674
60 | FCCXYZ | Ductile | 55 | 1000 | [5 empty] | 7.079863
60 | FCCXYZ | Ductile | 55 | 1000 | [6 empty] | 6.888146
60 | FCCXYZ | Ductile | 55 | 1000 | [7 empty] | 45.93754
60 | FCCXYZ | Ductile | 55 | 1000 | [8 empty] | 48.15998
60 | FCCXYZ | Ductile | 55 | 1000 | [9 empty] | 49.75987
60 | FCCXYZ | Ductile | 55 | 1000 | [10 empty] | 9.001715
60 | FCCXYZ | Ductile | 55 | 1000 | [11 empty] | 7.106672
60 | FCCXYZ | Ductile | 55 | 1000 | [12 empty] | 11.7478