## Ergebnisse
| Bezeichnung Unterserie 1 | Probenbezeichnung | sY | sM | eM | sB | eB | h | b | A0 | Et
|  |  | MPa | MPa | % | MPa | % | mm | mm | mm² | MPa
1 | F3 | 1 | 46.50926 | 46.50926 | 8.034261 | 41.42333 | 18.01495 | 0.94 | 1.98 | 1.8612 | 825.057
21 | F3 | 21 | 45.72014 | 45.72014 | 7.883119 | 41.65097 | 14.84915 | 0.97 | 1.95 | 1.8915 | 876.6434
41 | F3 | 41 | 43.84148 | 43.84148 | 7.639074 | 39.291 | 13.70409 | 0.92 | 1.97 | 1.8915 | 795.2616
2 | F5 | 2 |  | 46.65688 | 6.853398 | 46.56105 | 6.874425 | 0.94 | 2.05 | 1.927 | 909.0394
22 | F5 | 22 | 47.45659 | 47.45659 | 7.514143 | 43.80336 | 10.87895 | 0.97 | 1.93 | 1.8721 | 898.099
42 | F5 | 42 | 45.96498 | 45.96498 | 7.491695 | 41.91554 | 13.67191 | 0.93 | 1.97 | 1.8321 | 874.7962
3 | F9 | 3 | 53.01676 | 53.01676 | 7.222577 | 51.85157 | 8.612 | 0.91 | 2 | 1.82 | 1103.087
23 | F9 | 23 | 53.83697 | 53.83697 | 6.999008 | 50.85823 | 8.642376 | 0.98 | 1.94 | 1.9012 | 1053.011
43 | F9 | 43 | 49.91853 | 49.91853 | 7.070647 | 42.2364 | 13.50671 | 0.92 | 1.97 | 1.8124 | 871.1737
4 | F11 | 4 | 46.50897 | 46.50897 | 7.460442 | 41.06707 | 16.88406 | 0.93 | 1.97 | 1.8321 | 897.9172
24 | F11 | 24 | 48.54 | 48.54 | 7.624056 | 44.14553 | 14.38804 | 0.97 | 1.93 | 1.8721 | 870.7159
44 | F11 | 44 | 46.4421 | 46.4421 | 7.594106 | 37.65471 | 22.64697 | 0.93 | 1.98 | 1.8414 | 848.8549
5 | F12 | 5 | 46.05095 | 46.05095 | 7.548907 | 42.9132 | 12.71587 | 0.93 | 1.99 | 1.8507 | 884.9398
25 | F12 | 25 | 51.17825 | 51.17825 | 7.099499 | 50.26699 | 8.170321 | 0.95 | 1.93 | 1.8335 | 1033.719
45 | F12 | 45 | 46.7804 | 46.7804 | 7.599146 | 38.08137 | 21.81108 | 0.92 | 2 | 1.84 | 852.0389
6 | F16 | 6 |  | 62.98297 | 5.100262 | 62.98297 | 5.100262 | 0.93 | 1.96 | 1.8228 | 1347.482
26 | F16 | 26 |  | 67.4049 | 5.932725 | 64.53607 | 5.947964 | 0.92 | 1.99 | 1.8308 | 1394.944
46 | F16 | 46 |  | 60.31644 | 6.391955 | 59.72261 | 6.415354 | 0.91 | 1.95 | 1.7745 | 1249.405
7 | F22 | 7 | 59.37273 | 59.37273 | 7.286765 | 56.02839 | 8.356318 | 0.95 | 1.97 | 1.8715 | 1234.471
27 | F22 | 27 | 59.78978 | 59.78978 | 6.940025 | 58.66443 | 7.462071 | 0.93 | 1.97 | 1.8321 | 1230.585
47 | F22 | 47 | 55.55653 | 55.55653 | 6.828248 | 53.9572 | 8.431951 | 0.92 | 1.94 | 1.7848 | 1207.032
8 | F25 | 8 | 61.30508 | 61.30508 | 7.038947 | 59.74698 | 7.597599 | 0.94 | 1.95 | 1.833 | 1240.321
28 | F25 | 28 | 59.51513 | 59.51513 | 6.622078 | 56.2369 | 8.726289 | 0.9 | 2.01 | 1.809 | 1243.497
48 | F25 | 48 | 56.4216 | 56.4216 | 6.792315 | 55.7056 | 7.790982 | 0.9 | 1.96 | 1.764 | 1165.082
9 | F28 | 9 | 52.34652 | 52.34652 | 7.24994 | 49.88102 | 10.88228 | 0.92 | 1.94 | 1.7848 | 1051.697
29 | F28 | 29 | 53.01266 | 53.01266 | 7.039443 | 51.12578 | 9.831387 | 0.92 | 1.98 | 1.8216 | 1093.886
49 | F28 | 49 | 49.35454 | 49.35454 | 7.118214 | 42.51024 | 13.78344 | 0.92 | 1.97 | 1.8124 | 1017.985
10 | F29 | 10 | 53.1735 | 53.1735 | 6.819771 | 50.92901 | 8.2677 | 0.92 | 1.96 | 1.8032 | 1085.166
30 | F29 | 30 | 54.83708 | 54.83708 | 6.740633 | 51.83941 | 9.171474 | 0.91 | 1.97 | 1.7927 | 1098.087
50 | F29 | 50 | 49.77904 | 49.77904 | 7.097219 | 45.85871 | 11.16794 | 0.93 | 1.99 | 1.8507 | 951.0477
11 | F32 | 11 | 46.44513 | 46.44513 | 7.564502 | 42.29878 | 13.37093 | 0.92 | 1.97 | 1.8124 | 931.4208
31 | F32 | 31 | 43.91624 | 43.91624 | 7.99326 | 37.31653 | 19.7651 | 0.95 | 1.98 | 1.881 | 756.2477
51 | F32 | 51 | 43.47353 | 43.47353 | 7.647606 | 36.23258 | 20.9636 | 0.92 | 1.99 | 1.8308 | 800.2911
12 | F36 | 12 | 50.24647 | 50.24647 | 7.285016 | 46.43881 | 11.23161 | 0.9 | 2 | 1.8 | 1055.556
32 | F36 | 32 | 48.38142 | 48.38142 | 7.048647 | 44.22366 | 11.29518 | 0.95 | 1.97 | 1.8715 | 1003.154
52 | F36 | 52 | 46.40292 | 46.40292 | 7.319002 | 40.9997 | 13.41176 | 0.93 | 2.01 | 1.8693 | 926.7
13 | F39 | 13 | 50.60161 | 50.60161 | 7.529635 | 48.26708 | 11.38364 | 0.93 | 1.97 | 1.8321 | 962.3828
33 | F39 | 33 | 49.81119 | 49.81119 | 7.131497 | 48.32953 | 9.200688 | 0.94 | 1.98 | 1.8612 | 1035.542
53 | F39 | 53 | 48.25645 | 48.25645 | 7.291624 | 41.87272 | 13.84456 | 0.93 | 1.99 | 1.8507 | 985.0541
14 | F43 | 14 |  | 55.62692 | 6.824995 | 55.55266 | 7.116178 | 0.91 | 1.99 | 1.8109 | 1209.056
34 | F43 | 34 | 57.07208 | 57.07208 | 6.799552 | 54.29629 | 7.43756 | 0.99 | 1.95 | 1.9305 | 1255.29
54 | F43 | 54 |  | 54.14862 | 5.677502 | 53.10931 | 5.694447 | 0.91 | 1.99 | 1.8109 | 1125.601
15 | F45 | 15 |  | 55.64106 | 6.669375 | 55.47169 | 7.022204 | 0.9 | 1.98 | 1.782 | 1204.939
35 | F45 | 35 |  | 59.94843 | 6.606472 | 59.94843 | 6.606472 | 0.97 | 1.98 | 1.9206 | 1305.272
55 | F45 | 55 |  | 53.1742 | 6.600584 | 53.1742 | 6.600584 | 0.94 | 1.99 | 1.8706 | 1140.799
16 | F47 | 16 |  | 66.15316 | 5.396908 | 66.15316 | 5.396908 | 0.94 | 1.98 | 1.8612 | 1526.149
36 | F47 | 36 |  | 62.24165 | 4.658762 | 59.9852 | 4.679772 | 1 | 1.99 | 1.99 | 1479.024
56 | F47 | 56 |  | 61.1236 | 5.274026 | 58.65457 | 5.288425 | 0.93 | 1.98 | 1.8414 | 1339.327
17 | F49 | 17 |  | 66.22216 | 5.270896 | 64.27166 | 5.296929 | 0.92 | 1.97 | 1.8124 | 1462.562
37 | F49 | 37 |  | 63.13608 | 4.881491 | 63.13608 | 4.881491 | 0.99 | 1.96 | 1.9404 | 1432.617
57 | F49 | 57 |  | 63.41255 | 5.693911 | 61.08303 | 5.721943 | 0.93 | 1.98 | 1.8414 | 1316.388
18 | F53 | 18 | 60.52539 | 60.52539 | 6.630031 | 59.61443 | 7.656465 | 0.9 | 1.98 | 1.782 | 1290.642
58 | F53 | 58 |  | 52.89789 | 6.581172 | 50.68211 | 6.601362 | 0.93 | 2 | 1.9306 | 1109.325
38 | F53 | 38 |  | 57.70284 | 6.078662 | 57.64769 | 6.100272 | 0.98 | 1.97 | 1.9306 | 1217.522
19 | F56 | 19 |  | 52.16339 | 5.829525 | 51.09414 | 5.839526 | 0.91 | 2 | 1.82 | 1118.903
39 | F56 | 39 |  | 50.86983 | 5.374921 | 48.41908 | 5.396611 | 0.96 | 2 | 1.92 | 1050.498
59 | F56 | 59 | 49.12827 | 49.12827 | 7.143758 | 44.9418 | 10.90497 | 0.92 | 1.98 | 1.8216 | 1004.763
20 | F60 | 20 |  | 56.44106 | 5.666217 | 53.85235 | 5.680355 | 0.91 | 1.98 | 1.8018 | 1173.381
40 | F60 | 40 |  | 56.09566 | 5.996485 | 56.08086 | 6.017189 | 0.93 | 1.99 | 1.8507 | 1172.854
60 | F60 | 60 |  | 51.60001 | 6.537813 | 51.31454 | 6.83037 | 0.92 | 1.99 | 1.8308 | 1034.881

## 1
1 | 1
Dehnung | Standardkraft
% | N/mm²
0 | 0.3348407
9.777639e-05 | 0.2964166
0.0001814918 | 0.2621288
0.0002875662 | 0.231438
0.0003653253 | 0.2017378
0.0004913953 | 0.1759262
0.001362994 | 0.159457
0.002901634 | 0.1537614
0.004633497 | 0.1533592
0.006293197 | 0.1541384
0.00795321 | 0.1550904
0.009610684 | 0.1579253
0.01127302 | 0.1608741
0.01294734 | 0.165657
0.01460809 | 0.1695132
0.01628885 | 0.1744315
0.01794576 | 0.1804238
0.01961872 | 0.1872102
0.02127787 | 0.1943161
0.02292779 | 0.2013276
0.02457963 | 0.2094242
0.02626729 | 0.2160523
0.02792984 | 0.2232703
0.02958791 | 0.2317891
0.0312549 | 0.2400238
0.03292976 | 0.2491025
0.03459226 | 0.258064
0.03625371 | 0.2670271
0.03794751 | 0.2770651
0.039604 | 0.2865716
0.04128106 | 0.295091
0.0429294 | 0.3044802
0.04459566 | 0.3145027
0.04628478 | 0.3256345
0.04794587 | 0.3349755
0.04962347 | 0.3462776
0.05130931 | 0.3572022
0.05296158 | 0.3681557
0.05464484 | 0.3792352
0.05633176 | 0.3900261
0.05799299 | 0.4002659
0.05964615 | 0.4119812
0.06131893 | 0.4231761
0.06298676 | 0.4342328
0.0646279 | 0.4454019
0.06632246 | 0.4563883
0.06795776 | 0.4675272
0.06963906 | 0.4799594
0.07129958 | 0.4903061
0.07294461 | 0.5018498
0.07462053 | 0.5132187
0.0762768 | 0.5240713
0.07794073 | 0.5375463
0.07960643 | 0.5583924
0.08153808 | 0.5665125
0.08285791 | 0.5720653
0.08454749 | 0.5846646
0.08614911 | 0.6023172
0.08791406 | 0.6203425
0.08956107 | 0.6330399
0.09123532 | 0.6453093
0.09291155 | 0.6571798
0.09459935 | 0.6705674
0.09624234 | 0.6830731
0.09812388 | 0.6912142
0.0995346 | 0.6994411
0.1012411 | 0.712507
0.1028918 | 0.7252855
0.104623 | 0.7485319
0.106222 | 0.7648164
0.1078659 | 0.7778441
0.1095531 | 0.7921917
0.1112084 | 0.8045798
0.1128534 | 0.8185691
0.1150468 | 0.8276128
0.1160905 | 0.831667
0.1178155 | 0.8453109
0.1195218 | 0.8593907
0.1211675 | 0.8745608
0.1228366 | 0.8887551
0.124517 | 0.9028941
0.1261411 | 0.9175489
0.1278309 | 0.930164
0.1295278 | 0.9446162
0.1311788 | 0.9594534
0.1328568 | 0.9737282
0.1345264 | 0.9879011
0.1361826 | 1.002181
0.1378707 | 1.016462
0.1395071 | 1.030828
0.1412055 | 1.046697
0.142875 | 1.060282
0.1445483 | 1.074652
0.1462092 | 1.089019
0.1478842 | 1.103645
0.1495598 | 1.118155
0.1512122 | 1.131314
0.1528696 | 1.146737
0.1545273 | 1.161845
0.1561885 | 1.176768
0.1578554 | 1.18986
0.1595525 | 1.20406
0.1611622 | 1.217682
0.1628375 | 1.23344
0.1645324 | 1.24711
0.1662003 | 1.261449
0.1678509 | 1.276339
0.1694998 | 1.291346
0.1711895 | 1.305639
0.1728615 | 1.319613
0.1745339 | 1.333849
0.1761693 | 1.348439
0.1778773 | 1.362531
0.1795596 | 1.376694
0.1812126 | 1.390899
0.1829055 | 1.405809
0.1845776 | 1.419443
0.1862428 | 1.434388
0.1879217 | 1.448987
0.1896185 | 1.462619
0.1912555 | 1.47754
0.1929436 | 1.491892
0.194594 | 1.505912
0.1962575 | 1.521534
0.1979185 | 1.534969
0.1995693 | 1.549079
0.2012513 | 1.563368
0.2029293 | 1.577838
0.2045404 | 1.592191
0.2062084 | 1.606179
0.2078807 | 1.621348
0.2095681 | 1.637041
0.211209 | 1.651393
0.2129109 | 1.664518
0.2145605 | 1.678181
0.2161942 | 1.69336
0.2178641 | 1.708683
0.2195376 | 1.723196
0.2212133 | 1.738436
0.2228551 | 1.753055
0.2245186 | 1.76782
0.2262134 | 1.781688
0.2278545 | 1.797622
0.2295583 | 1.813259
0.2312463 | 1.82816
0.2328937 | 1.842839
0.2345919 | 1.857453
0.2362385 | 1.872953
0.237914 | 1.886123
0.239574 | 1.900163
0.2412592 | 1.914508
0.2429143 | 1.927905
0.2445956 | 1.943286
0.2462539 | 1.95709
0.2479015 | 1.970736
0.249555 | 1.994557
0.250547 | 2.004085
0.2522131 | 2.015517
0.2541572 | 2.028027
0.2555168 | 2.039208
0.257184 | 2.054363
0.2743488 | 2.293507
0.2924036 | 2.531573
0.3135464 | 2.81967
0.3311568 | 3.05419
0.3495754 | 3.297043
0.3684101 | 3.544157
0.3878764 | 3.793284
0.4075602 | 4.045449
0.4278788 | 4.300342
0.4480372 | 4.559937
0.4687807 | 4.823716
0.4896781 | 5.088984
0.5103459 | 5.352744
0.53091 | 5.610001
0.5514788 | 5.860969
0.5717936 | 6.108268
0.5922906 | 6.35758
0.613447 | 6.610709
0.6343137 | 6.869309
0.6553187 | 7.127295
0.6759776 | 7.384418
0.6970522 | 7.635459
0.7176978 | 7.883519
0.7389411 | 8.127324
0.7597251 | 8.368951
0.7802244 | 8.608823
0.8004374 | 8.848661
0.820925 | 9.089856
0.8416871 | 9.333128
0.8628329 | 9.577972
0.8844704 | 9.821225
0.9056541 | 10.06238
0.92684 | 10.29988
0.9477902 | 10.5366
0.9688728 | 10.77336
0.9894277 | 11.00942
1.010243 | 11.24231
1.03048 | 11.47248
1.050852 | 11.69963
1.071286 | 11.92797
1.092292 | 12.15875
1.113209 | 12.39265
1.134324 | 12.63157
1.155897 | 12.87145
1.177128 | 13.10968
1.19805 | 13.3418
1.218619 | 13.56754
1.239052 | 13.7867
1.259129 | 14.00505
1.279876 | 14.22474
1.300483 | 14.45116
1.321334 | 14.68003
1.342084 | 14.91116
1.363214 | 15.13968
1.384308 | 15.36634
1.40578 | 15.59234
1.427209 | 15.81631
1.44819 | 16.03796
1.468712 | 16.25705
1.489063 | 16.47365
1.509679 | 16.69066
1.530193 | 16.90886
1.551446 | 17.12483
1.572184 | 17.33791
1.593134 | 17.54867
1.613902 | 17.76042
1.63508 | 17.97524
1.655857 | 18.1922
1.676871 | 18.40787
1.697659 | 18.61984
1.718219 | 18.82603
1.738775 | 19.02869
1.759567 | 19.23005
1.780443 | 19.43237
1.801032 | 19.63912
1.822272 | 19.84761
1.843162 | 20.05721
1.864108 | 20.26333
1.884744 | 20.46581
1.905528 | 20.66387
1.92595 | 20.86169
1.946853 | 21.06168
1.968108 | 21.26607
1.989184 | 21.47467
2.0102 | 21.6833
2.031106 | 21.88938
2.052121 | 22.09045
2.072972 | 22.28901
2.094176 | 22.48396
2.114728 | 22.678
2.135182 | 22.87002
2.155328 | 23.06392
2.17599 | 23.25791
2.196634 | 23.45526
2.218014 | 23.65114
2.239309 | 23.84639
2.26042 | 24.03812
2.281301 | 24.22852
2.302312 | 24.41903
2.32304 | 24.61005
2.343495 | 24.79926
2.364152 | 24.98479
2.384353 | 25.16775
2.404963 | 25.34757
2.425585 | 25.52845
2.446757 | 25.71012
2.467727 | 25.89721
2.489174 | 26.0877
2.510773 | 26.27921
2.532056 | 26.46882
2.552942 | 26.64974
2.573608 | 26.82268
2.593911 | 26.99243
2.613911 | 27.16099
2.634957 | 27.33426
2.655578 | 27.5127
2.676533 | 27.69365
2.69718 | 27.87523
2.718372 | 28.05422
2.739358 | 28.23189
2.760801 | 28.40708
2.782038 | 28.57991
2.802719 | 28.74925
2.822953 | 28.91799
2.843314 | 29.0872
2.863813 | 29.25707
2.884386 | 29.42759
2.905643 | 29.59537
2.92636 | 29.76236
2.947389 | 29.92657
2.968224 | 30.09284
2.989461 | 30.26072
3.010386 | 30.42896
3.031522 | 30.59523
3.052359 | 30.75891
3.073095 | 30.91852
3.093758 | 31.07487
3.114647 | 31.22965
3.135501 | 31.38438
3.15624 | 31.54255
3.177546 | 31.70247
3.19842 | 31.8622
3.21937 | 32.01774
3.239952 | 32.16835
3.260546 | 32.31363
3.28085 | 32.45757
3.301725 | 32.60294
3.322872 | 32.75165
3.343868 | 32.90234
3.364725 | 33.05263
3.385516 | 33.20021
3.406454 | 33.34398
3.427226 | 33.48665
3.448559 | 33.62629
3.469149 | 33.76494
3.48966 | 33.90141
3.509763 | 34.03933
3.530406 | 34.17852
3.551127 | 34.32243
3.572485 | 34.46772
3.594031 | 34.61134
3.615231 | 34.75158
3.636309 | 34.88839
3.657341 | 35.02436
3.67827 | 35.16105
3.698847 | 35.29783
3.719621 | 35.43146
3.73985 | 35.56233
3.760327 | 35.68968
3.780768 | 35.81682
3.801743 | 35.94429
3.822673 | 36.07518
3.843857 | 36.20912
3.865425 | 36.34426
3.88665 | 36.47815
3.907599 | 36.60553
3.928095 | 36.72741
3.948477 | 36.84374
3.968565 | 36.9591
3.98933 | 37.0752
4.010035 | 37.19464
4.030906 | 37.31572
4.051661 | 37.43663
4.072694 | 37.55631
4.093795 | 37.67417
4.115204 | 37.79154
4.136838 | 37.90661
4.157892 | 38.01949
4.178458 | 38.12841
4.198696 | 38.23731
4.219216 | 38.34601
4.239703 | 38.45652
4.260885 | 38.56495
4.281872 | 38.67159
4.302804 | 38.77541
4.323561 | 38.87932
4.344545 | 38.98487
4.3654 | 39.0929
4.386293 | 39.2
4.407298 | 39.30514
4.42794 | 39.40588
4.448604 | 39.50328
4.469091 | 39.59893
4.489893 | 39.69449
4.510468 | 39.79285
4.531538 | 39.89408
4.552693 | 39.99671
4.573735 | 40.09688
4.594491 | 40.19329
4.615137 | 40.28421
4.635634 | 40.37425
4.655946 | 40.46371
4.677475 | 40.55694
4.698665 | 40.65368
4.719915 | 40.74995
4.74069 | 40.84479
4.761672 | 40.93515
4.782465 | 41.02269
4.803534 | 41.10724
4.824583 | 41.18958
4.845135 | 41.26926
4.865446 | 41.34924
4.885656 | 41.43044
4.906286 | 41.51261
4.927065 | 41.59709
4.948614 | 41.67978
4.969813 | 41.76097
4.991062 | 41.83906
5.011866 | 41.91525
5.032768 | 41.99018
5.053337 | 42.06543
5.073917 | 42.13956
5.094434 | 42.21173
5.114763 | 42.28187
5.135358 | 42.35083
5.156013 | 42.42043
5.177069 | 42.49055
5.198062 | 42.56502
5.219653 | 42.64349
5.24125 | 42.72292
5.262544 | 42.80096
5.283444 | 42.87112
5.303954 | 42.93442
5.324184 | 42.99281
5.344466 | 43.05273
5.365386 | 43.11504
5.386042 | 43.18249
5.407069 | 43.25023
5.427694 | 43.31769
5.448745 | 43.38221
5.469807 | 43.44582
5.491209 | 43.50873
5.512128 | 43.56859
5.533068 | 43.62654
5.5536 | 43.68217
5.573786 | 43.73772
5.594313 | 43.79394
5.61481 | 43.85154
5.636045 | 43.90656
5.656908 | 43.9605
5.677871 | 44.01141
5.698718 | 44.06314
5.719794 | 44.11643
5.740801 | 44.171
5.761877 | 44.22549
5.782899 | 44.27758
5.803571 | 44.32666
5.82436 | 44.37116
5.844972 | 44.4151
5.865915 | 44.45846
5.886601 | 44.50462
5.907702 | 44.55293
5.92888 | 44.60264
5.949805 | 44.65049
5.970545 | 44.69385
5.991086 | 44.73322
6.011528 | 44.7692
6.031932 | 44.80713
6.053133 | 44.84684
6.074063 | 44.89139
6.095174 | 44.93549
6.115894 | 44.97974
6.136768 | 45.02046
6.157511 | 45.05944
6.17859 | 45.09621
6.19975 | 45.13081
6.220217 | 45.1638
6.240671 | 45.19569
6.260838 | 45.22975
6.281543 | 45.26488
6.302344 | 45.30347
6.323994 | 45.34171
6.345349 | 45.37818
6.366625 | 45.41149
6.387532 | 45.44326
6.40861 | 45.47484
6.429455 | 45.50651
6.450052 | 45.53666
6.470814 | 45.56366
6.491005 | 45.58762
6.511542 | 45.60949
6.531993 | 45.63208
6.552954 | 45.65556
6.573876 | 45.68294
6.595104 | 45.71346
6.61663 | 45.74485
6.637828 | 45.77514
6.658738 | 45.80012
6.679248 | 45.82021
6.699631 | 45.83647
6.719734 | 45.8527
6.740467 | 45.87111
6.761163 | 45.89327
6.782052 | 45.91741
6.802798 | 45.94186
6.823806 | 45.96613
6.844914 | 45.9893
6.866201 | 46.01166
6.887857 | 46.03209
6.908906 | 46.05127
6.929626 | 46.06777
6.949822 | 46.08413
6.970311 | 46.10044
6.99081 | 46.11755
7.011872 | 46.13437
7.032951 | 46.14965
7.05375 | 46.16311
7.074645 | 46.17665
7.095525 | 46.19181
7.116542 | 46.20811
7.137326 | 46.22582
7.158418 | 46.24193
7.179012 | 46.25572
7.199714 | 46.26502
7.220221 | 46.27292
7.240906 | 46.28127
7.261666 | 46.29113
7.282376 | 46.30484
7.303615 | 46.3193
7.324535 | 46.33371
7.345537 | 46.34557
7.366113 | 46.35363
7.386833 | 46.35794
7.407293 | 46.36235
7.428262 | 46.36867
7.449493 | 46.3788
7.470619 | 46.3906
7.491661 | 46.40069
7.512513 | 46.40891
7.533502 | 46.41418
7.554236 | 46.42004
7.575551 | 46.42279
7.596197 | 46.42546
7.616707 | 46.42711
7.636808 | 46.43045
7.657296 | 46.43654
7.677958 | 46.4445
7.699007 | 46.45302
7.720531 | 46.45931
7.741502 | 46.46457
7.762632 | 46.46771
7.783504 | 46.47094
7.804398 | 46.47486
7.824815 | 46.47993
7.845556 | 46.48328
7.865945 | 46.48559
7.886277 | 46.48474
7.906915 | 46.48264
7.92779 | 46.48205
7.94881 | 46.48262
7.969832 | 46.48858
7.991552 | 46.49634
8.012992 | 46.50492
8.034261 | 46.50926
8.055003 | 46.50748
8.075532 | 46.50067
8.095769 | 46.49278
8.116141 | 46.4867
8.137057 | 46.48457
8.157709 | 46.48636
8.178663 | 46.48749
8.199364 | 46.48886
8.220446 | 46.48711
8.241449 | 46.48527
8.262892 | 46.48149
8.284137 | 46.47709
8.304827 | 46.4709
8.325102 | 46.46463
8.34532 | 46.45926
8.365804 | 46.45504
8.386324 | 46.45197
8.407582 | 46.44876
8.428442 | 46.44551
8.449363 | 46.44073
8.47018 | 46.43783
8.491242 | 46.43621
8.51224 | 46.43586
8.533228 | 46.43529
8.554291 | 46.43229
8.57501 | 46.42676
8.595769 | 46.41898
8.616426 | 46.41072
8.637348 | 46.4028
8.658058 | 46.39745
8.67913 | 46.3949
8.700208 | 46.39395
8.721156 | 46.39201
8.741931 | 46.38592
8.762512 | 46.37727
8.783021 | 46.36568
8.803403 | 46.35603
8.824545 | 46.34888
8.84554 | 46.34581
8.866613 | 46.34404
8.887325 | 46.34187
8.908172 | 46.33648
8.928984 | 46.32929
8.949856 | 46.32111
8.971064 | 46.31152
8.991656 | 46.30082
9.012105 | 46.2884
9.0323 | 46.27793
9.052996 | 46.2693
9.073731 | 46.2639
9.09512 | 46.25698
9.116572 | 46.25081
9.137809 | 46.24171
9.158893 | 46.23178
9.179785 | 46.22213
9.200721 | 46.21388
9.221303 | 46.20649
9.242105 | 46.19795
9.262324 | 46.18703
9.282742 | 46.17381
9.303197 | 46.16053
9.324097 | 46.14988
9.345051 | 46.14293
9.366123 | 46.14007
9.387776 | 46.13904
9.408967 | 46.13699
9.430078 | 46.13087
9.450571 | 46.11978
9.471042 | 46.10382
9.491142 | 46.08797
9.511843 | 46.07355
9.532387 | 46.06431
9.553091 | 46.05698
9.574046 | 46.05161
9.594823 | 46.04621
9.616038 | 46.03921
9.637123 | 46.03279
9.658818 | 46.02499
9.679966 | 46.01577
9.700895 | 46.00491
9.721201 | 45.99436
9.74164 | 45.98412
9.762172 | 45.97389
9.782895 | 45.96416
9.804092 | 45.9516
9.824782 | 45.93924
9.894601 | 45.90291
9.963913 | 45.86758
10.03293 | 45.81737
10.10259 | 45.78779
10.17167 | 45.74479
10.24151 | 45.71141
10.31144 | 45.68425
10.38107 | 45.64345
10.4491 | 45.60367
10.51958 | 45.57516
10.58932 | 45.53584
10.65755 | 45.49311
10.72689 | 45.44075
10.7981 | 45.41535
10.86709 | 45.36784
10.93553 | 45.32142
11.00523 | 45.29522
11.07573 | 45.26184
11.14371 | 45.22094
11.21319 | 45.18583
11.28318 | 45.1526
11.35293 | 45.1242
11.42212 | 45.07702
11.49202 | 45.05107
11.56096 | 45.00797
11.63024 | 44.9635
11.69962 | 44.92848
11.76926 | 44.88647
11.83763 | 44.84947
11.90842 | 44.82646
11.97856 | 44.79874
12.04699 | 44.76314
12.11598 | 44.71913
12.18668 | 44.7008
12.25575 | 44.65846
12.324 | 44.61573
12.39373 | 44.58915
12.46472 | 44.55661
12.53324 | 44.52028
12.60266 | 44.48596
12.67235 | 44.45056
12.74169 | 44.42233
12.81072 | 44.37584
12.88036 | 44.35227
12.94956 | 44.31563
13.0192 | 44.28289
13.08927 | 44.26065
13.1589 | 44.22115
13.22695 | 44.18072
13.29725 | 44.15154
13.3671 | 44.11724
13.43532 | 44.08247
13.50448 | 44.04112
13.57562 | 44.02692
13.64506 | 43.99405
13.71344 | 43.95613
13.78307 | 43.93226
13.85357 | 43.9012
13.92166 | 43.86268
13.99096 | 43.83286
14.06091 | 43.79979
14.13065 | 43.77222
14.19988 | 43.73445
14.26971 | 43.71181
14.33875 | 43.67844
14.40801 | 43.64293
14.47766 | 43.62203
14.54725 | 43.58847
14.61547 | 43.55544
14.68619 | 43.5342
14.75635 | 43.50744
14.82488 | 43.47557
14.8937 | 43.43529
14.9644 | 43.42044
15.03359 | 43.3847
15.10179 | 43.33975
15.1714 | 43.3191
15.24245 | 43.29208
15.31099 | 43.26201
15.38042 | 43.23326
15.45009 | 43.2063
15.51955 | 43.18239
15.5885 | 43.14691
15.65813 | 43.1274
15.72738 | 43.09781
15.79692 | 43.0671
15.86688 | 43.04779
15.93661 | 43.0162
16.0047 | 42.9805
16.07496 | 42.96121
16.14491 | 42.936
16.21323 | 42.91232
16.28207 | 42.87783
16.3534 | 42.86911
16.42287 | 42.84108
16.49112 | 42.79842
16.5607 | 42.77652
16.6313 | 42.74819
16.69946 | 42.70983
16.76874 | 42.67765
16.83871 | 42.6477
16.90844 | 42.62633
16.97777 | 42.58657
17.04752 | 42.56249
17.11671 | 42.52897
17.18577 | 42.49365
17.25546 | 42.4692
17.32512 | 42.43057
17.3933 | 42.39348
17.46384 | 42.37103
17.53414 | 42.33474
17.60276 | 42.29399
17.67146 | 42.24062
17.7421 | 42.2109
17.81153 | 42.16063
17.87968 | 42.08877
17.94939 | 42.0182
18.01495 | 41.42333

## 21
21 | 21
Dehnung | Standardkraft
% | N/mm²
0 | 0.345927
0.0001270229 | 0.3055634
0.0002215862 | 0.2706495
0.0003118861 | 0.2392835
0.0004009656 | 0.2107658
0.0008827257 | 0.1881811
0.002307017 | 0.177605
0.003936165 | 0.1757662
0.005645981 | 0.1757184
0.007292942 | 0.1760671
0.008962684 | 0.1778354
0.01064098 | 0.1806875
0.01230402 | 0.1837509
0.01395452 | 0.1872601
0.01563469 | 0.192518
0.01727865 | 0.1978033
0.01898665 | 0.2045295
0.02060822 | 0.2104359
0.02228194 | 0.2178791
0.0239538 | 0.224209
0.02560283 | 0.2327447
0.02728398 | 0.2404067
0.02895418 | 0.2489851
0.03060078 | 0.2575003
0.03225202 | 0.2668491
0.03393404 | 0.2765716
0.03554719 | 0.2859803
0.03721661 | 0.2952372
0.03888119 | 0.3050779
0.0405828 | 0.3164436
0.04222694 | 0.326609
0.04388198 | 0.3379843
0.04555213 | 0.3490915
0.0472189 | 0.360416
0.04888238 | 0.3726295
0.050542 | 0.3834112
0.05226072 | 0.3941162
0.05390529 | 0.4039486
0.05559164 | 0.4151309
0.05720332 | 0.4289345
0.05888113 | 0.4504813
0.06062808 | 0.4568774
0.06219574 | 0.4668269
0.06391094 | 0.4879263
0.0657722 | 0.4957208
0.06725565 | 0.5035505
0.06890543 | 0.5144365
0.07066721 | 0.5360462
0.07225095 | 0.5529013
0.07395693 | 0.5648799
0.07562827 | 0.5775114
0.07727896 | 0.5907816
0.07893018 | 0.604341
0.08060844 | 0.6166693
0.08228074 | 0.6300363
0.08390337 | 0.6432097
0.08557499 | 0.6570771
0.08724576 | 0.6704792
0.08891991 | 0.6830501
0.09059301 | 0.69576
0.09217467 | 0.697871
0.09385171 | 0.7178028
0.09553921 | 0.7382622
0.09721681 | 0.7512046
0.09908547 | 0.7586409
0.1005301 | 0.7681509
0.1022342 | 0.7829294
0.103895 | 0.7982179
0.1055937 | 0.8122683
0.1072434 | 0.8269735
0.1089263 | 0.8425411
0.1106047 | 0.8584228
0.1122636 | 0.8723007
0.1139515 | 0.8881927
0.1156279 | 0.9026941
0.1172717 | 0.9180591
0.1189569 | 0.9337456
0.1205989 | 0.9479302
0.1222416 | 0.9634234
0.1239266 | 0.9781025
0.1255958 | 0.994153
0.1272403 | 1.008562
0.1289008 | 1.023713
0.1305582 | 1.039192
0.1322151 | 1.055028
0.1338975 | 1.069541
0.1355494 | 1.084995
0.1372453 | 1.099585
0.1389047 | 1.115007
0.1405554 | 1.130018
0.1422298 | 1.14578
0.1439047 | 1.160726
0.1455922 | 1.175214
0.1472518 | 1.189326
0.1489567 | 1.205547
0.1506008 | 1.220055
0.1522907 | 1.23492
0.1539424 | 1.249647
0.1556147 | 1.264869
0.1572714 | 1.28064
0.1589528 | 1.295599
0.1606244 | 1.311569
0.1622673 | 1.325986
0.1639614 | 1.340212
0.1655922 | 1.354741
0.1672664 | 1.370118
0.1689506 | 1.385031
0.1706072 | 1.400704
0.1722613 | 1.415231
0.1739389 | 1.429827
0.1755804 | 1.445335
0.1772678 | 1.460635
0.1789364 | 1.47466
0.1805916 | 1.48997
0.1822705 | 1.505324
0.1839394 | 1.519329
0.1856181 | 1.53467
0.187229 | 1.550185
0.1889376 | 1.56421
0.1906048 | 1.580741
0.1922844 | 1.595139
0.1939286 | 1.612813
0.195662 | 1.627729
0.1973443 | 1.641757
0.1990106 | 1.657682
0.2006675 | 1.672639
0.2023286 | 1.688442
0.2040101 | 1.703514
0.2056829 | 1.719253
0.2073234 | 1.734581
0.2089854 | 1.749474
0.2106703 | 1.763822
0.2123137 | 1.779613
0.2140031 | 1.794723
0.215671 | 1.809391
0.2173109 | 1.824905
0.2189464 | 1.839702
0.2206561 | 1.852626
0.2222957 | 1.86818
0.2239593 | 1.881594
0.225611 | 1.897362
0.2272923 | 1.912662
0.2289327 | 1.936157
0.2307541 | 1.948601
0.23223 | 1.957886
0.2339292 | 1.973695
0.2356779 | 1.987913
0.2372295 | 2.000382
0.2389498 | 2.029666
0.2406225 | 2.046054
0.2422715 | 2.060566
0.2439232 | 2.076691
0.2455778 | 2.092381
0.2472549 | 2.10783
0.2489121 | 2.122598
0.2506157 | 2.139164
0.2522595 | 2.155279
0.253914 | 2.169503
0.2555993 | 2.185039
0.2676679 | 2.358926
0.2880379 | 2.626902
0.3089665 | 2.902094
0.3259857 | 3.133129
0.3445804 | 3.372493
0.3637192 | 3.617181
0.3831065 | 3.867355
0.4031441 | 4.119265
0.4232568 | 4.377884
0.4439696 | 4.638784
0.464435 | 4.903711
0.4852912 | 5.165989
0.5058533 | 5.424793
0.5264331 | 5.678736
0.5469911 | 5.930323
0.5678762 | 6.180838
0.5885555 | 6.433813
0.6094217 | 6.69106
0.6306779 | 6.950773
0.6515088 | 7.209332
0.6723455 | 7.461653
0.6929357 | 7.708121
0.713428 | 7.950128
0.7337919 | 8.193978
0.7549493 | 8.440547
0.7759097 | 8.692584
0.7969514 | 8.944516
0.8176338 | 9.195978
0.83863 | 9.443111
0.8593685 | 9.687853
0.8804596 | 9.92923
0.9014775 | 10.1679
0.9219828 | 10.40484
0.942257 | 10.64148
0.962575 | 10.87978
0.9833755 | 11.11953
1.004307 | 11.36143
1.02602 | 11.60218
1.047246 | 11.84223
1.068456 | 12.0791
1.089374 | 12.3146
1.110495 | 12.55026
1.131128 | 12.78618
1.15188 | 13.01995
1.172298 | 13.2508
1.192591 | 13.47812
1.212972 | 13.70378
1.233835 | 13.93179
1.254853 | 14.16169
1.275799 | 14.39762
1.297409 | 14.63522
1.318646 | 14.87363
1.339723 | 15.10674
1.360278 | 15.33293
1.380786 | 15.55292
1.400866 | 15.77153
1.421479 | 15.99092
1.442154 | 16.21502
1.462911 | 16.44261
1.483691 | 16.67197
1.504743 | 16.90097
1.525888 | 17.12714
1.547168 | 17.35214
1.568917 | 17.57501
1.590182 | 17.79553
1.610489 | 18.01312
1.63074 | 18.23075
1.651389 | 18.44844
1.671787 | 18.66747
1.693005 | 18.88224
1.713821 | 19.09469
1.734742 | 19.30269
1.755526 | 19.51024
1.77664 | 19.71931
1.797589 | 19.93088
1.818462 | 20.14272
1.839354 | 20.35271
1.859857 | 20.55787
1.880497 | 20.75979
1.901168 | 20.96116
1.922105 | 21.16195
1.942706 | 21.36556
1.963837 | 21.57085
1.984788 | 21.77732
2.005723 | 21.98267
2.026417 | 22.18333
2.047191 | 22.38006
2.067689 | 22.57467
2.088426 | 22.77058
2.109702 | 22.97035
2.130779 | 23.17388
2.15189 | 23.37692
2.172723 | 23.57822
2.193799 | 23.77432
2.214562 | 23.96917
2.235818 | 24.16135
2.256459 | 24.35203
2.276939 | 24.54131
2.297088 | 24.73197
2.317655 | 24.92281
2.338283 | 25.11639
2.359495 | 25.31006
2.38094 | 25.5022
2.40197 | 25.6906
2.422984 | 25.87582
2.443903 | 26.06072
2.464803 | 26.24517
2.485218 | 26.42871
2.505947 | 26.60858
2.526147 | 26.78502
2.546724 | 26.95788
2.56728 | 27.13048
2.588415 | 27.30437
2.609419 | 27.48045
2.630694 | 27.66144
2.65241 | 27.84268
2.673691 | 28.02245
2.694716 | 28.19447
2.715407 | 28.35898
2.735805 | 28.51898
2.755815 | 28.67953
2.776601 | 28.84265
2.797351 | 29.01129
2.818253 | 29.1803
2.838939 | 29.35199
2.860029 | 29.52169
2.881047 | 29.68996
2.902379 | 29.85561
2.923783 | 30.01841
2.944505 | 30.17933
2.964903 | 30.33813
2.985084 | 30.49789
3.005647 | 30.6571
3.026106 | 30.81815
3.047365 | 30.97651
3.068172 | 31.13417
3.089142 | 31.28914
3.109948 | 31.44448
3.13112 | 31.60183
3.152105 | 31.76187
3.173169 | 31.91983
3.194122 | 32.07366
3.214856 | 32.22277
3.235576 | 32.36818
3.256343 | 32.51325
3.277269 | 32.6579
3.297935 | 32.8055
3.319171 | 32.95513
3.340122 | 33.10535
3.361099 | 33.25274
3.381757 | 33.39314
3.402344 | 33.52766
3.422751 | 33.65856
3.443398 | 33.79131
3.464587 | 33.92749
3.485532 | 34.06798
3.506561 | 34.20677
3.527247 | 34.34527
3.548219 | 34.48001
3.568919 | 34.61351
3.590201 | 34.74397
3.610986 | 34.87314
3.631493 | 34.99992
3.651698 | 35.12747
3.672159 | 35.25608
3.692893 | 35.38721
3.714007 | 35.51973
3.73569 | 35.65105
3.756863 | 35.78135
3.778045 | 35.90779
3.79897 | 36.03452
3.820061 | 36.15985
3.840663 | 36.28499
3.861456 | 36.40738
3.881817 | 36.52677
3.90212 | 36.64299
3.922634 | 36.75742
3.943421 | 36.87273
3.964424 | 36.98933
3.985432 | 37.11003
4.007084 | 37.23186
4.028273 | 37.35314
4.049403 | 37.46969
4.069936 | 37.58026
4.090476 | 37.6849
4.110524 | 37.78778
4.131087 | 37.89211
4.151875 | 37.99856
4.172648 | 38.10801
4.193453 | 38.21719
4.21433 | 38.32234
4.235575 | 38.41228
4.2568 | 38.50237
4.278561 | 38.58972
4.299708 | 38.68977
4.32047 | 38.78753
4.340665 | 38.88523
4.361123 | 38.98221
4.381598 | 39.08029
4.40252 | 39.17712
4.42364 | 39.27208
4.444464 | 39.36545
4.465403 | 39.4584
4.486248 | 39.55358
4.507198 | 39.64963
4.527983 | 39.74729
4.549066 | 39.8428
4.5697 | 39.93528
4.590477 | 40.0229
4.610906 | 40.10785
4.631645 | 40.19169
4.652323 | 40.27746
4.673101 | 40.36691
4.694401 | 40.45738
4.715397 | 40.54764
4.736326 | 40.63309
4.756948 | 40.71326
4.777525 | 40.79046
4.79797 | 40.86869
4.819276 | 40.94918
4.840317 | 41.03373
4.861589 | 41.11647
4.882508 | 41.19882
4.903385 | 41.2775
4.924291 | 41.35294
4.945176 | 41.4264
4.966399 | 41.49761
4.98698 | 41.56799
5.007529 | 41.63571
5.027554 | 41.70482
5.048122 | 41.77431
5.068804 | 41.8452
5.090143 | 41.91574
5.111519 | 41.9848
5.132673 | 42.05176
5.153694 | 42.11686
5.174505 | 42.18169
5.19526 | 42.24648
5.215701 | 42.31056
5.236437 | 42.37318
5.25668 | 42.43421
5.277224 | 42.49285
5.297808 | 42.55168
5.318755 | 42.6117
5.339759 | 42.67424
5.36103 | 42.74075
5.382797 | 42.80888
5.404171 | 42.87503
5.425284 | 42.93558
5.445863 | 42.99006
5.466282 | 43.0395
5.486378 | 43.08899
5.507113 | 43.13972
5.527931 | 43.19405
5.548758 | 43.25016
5.56956 | 43.30575
5.590368 | 43.36095
5.611486 | 43.41353
5.632635 | 43.4657
5.654195 | 43.51536
5.675045 | 43.56315
5.695694 | 43.60803
5.71574 | 43.65324
5.736237 | 43.69707
5.756664 | 43.74354
5.777637 | 43.78844
5.798676 | 43.83187
5.819527 | 43.87376
5.840463 | 43.91428
5.861393 | 43.95633
5.882575 | 44.00112
5.903481 | 44.04681
5.924657 | 44.09016
5.945361 | 44.13125
5.96616 | 44.1682
5.986772 | 44.20266
6.007663 | 44.2362
6.028434 | 44.27048
6.049275 | 44.30824
6.070582 | 44.34769
6.091458 | 44.38787
6.112415 | 44.42465
6.132938 | 44.45719
6.153482 | 44.4855
6.17384 | 44.51385
6.194696 | 44.54428
6.21578 | 44.57903
6.236818 | 44.61619
6.257699 | 44.65233
6.278383 | 44.68709
6.29934 | 44.71861
6.320088 | 44.74984
6.341433 | 44.77891
6.362093 | 44.80718
6.382667 | 44.83225
6.40279 | 44.85821
6.423319 | 44.88551
6.444089 | 44.91536
6.465248 | 44.94722
6.486916 | 44.97683
6.508112 | 45.00476
6.529315 | 45.02836
6.55025 | 45.05144
6.571294 | 45.07489
6.591861 | 45.09853
6.612645 | 45.12111
6.633053 | 45.14022
6.653338 | 45.15655
6.673845 | 45.17166
6.694636 | 45.187
6.715603 | 45.2046
6.736526 | 45.22667
6.758073 | 45.25086
6.779349 | 45.27553
6.800526 | 45.29635
6.821159 | 45.31202
6.841678 | 45.32293
6.861805 | 45.3317
6.882171 | 45.34128
6.902999 | 45.35405
6.923631 | 45.37121
6.944577 | 45.3899
6.965337 | 45.40933
6.986502 | 45.42648
7.007607 | 45.444
7.029202 | 45.45947
7.050534 | 45.47415
7.07143 | 45.48698
7.09184 | 45.49841
7.112176 | 45.51056
7.132698 | 45.52297
7.153325 | 45.53657
7.174594 | 45.54736
7.195405 | 45.55792
7.216387 | 45.56671
7.23713 | 45.57708
7.258204 | 45.58933
7.279014 | 45.60284
7.299969 | 45.61505
7.32085 | 45.62604
7.341437 | 45.63267
7.362055 | 45.6363
7.38266 | 45.63967
7.403591 | 45.64363
7.424069 | 45.65074
7.445192 | 45.66001
7.466226 | 45.66974
7.487192 | 45.67805
7.50791 | 45.68262
7.528638 | 45.68428
7.549189 | 45.68368
7.569747 | 45.68521
7.591071 | 45.68868
7.612143 | 45.69652
7.633342 | 45.7037
7.654134 | 45.7097
7.675131 | 45.71239
7.695927 | 45.71337
7.717007 | 45.71362
7.738069 | 45.71273
7.758597 | 45.71114
7.778964 | 45.70988
7.799114 | 45.71006
7.819825 | 45.71169
7.840483 | 45.71546
7.861948 | 45.71824
7.883119 | 45.72014
7.904248 | 45.71992
7.925165 | 45.71912
7.946056 | 45.71846
7.966749 | 45.71864
7.987264 | 45.71819
8.00796 | 45.71561
8.028171 | 45.71077
8.048757 | 45.70471
8.069357 | 45.6994
8.090461 | 45.68414
8.111542 | 45.66501
8.132905 | 45.64955
8.15455 | 45.6406
8.175826 | 45.64745
8.196861 | 45.64801
8.217444 | 45.64362
8.237862 | 45.63508
8.257924 | 45.62768
8.278753 | 45.62182
8.299494 | 45.62047
8.320298 | 45.62025
8.341057 | 45.62052
8.361929 | 45.62033
8.383034 | 45.6186
8.404162 | 45.61606
8.425724 | 45.61146
8.446552 | 45.60523
8.467204 | 45.59628
8.487301 | 45.58784
8.507725 | 45.57939
8.528148 | 45.57197
8.54902 | 45.56542
8.57016 | 45.55924
8.590922 | 45.55317
8.61193 | 45.54638
8.632726 | 45.54227
8.653924 | 45.53928
8.67476 | 45.53842
8.695921 | 45.53609
8.716693 | 45.53203
8.737474 | 45.52504
8.758186 | 45.51655
8.779007 | 45.50783
8.799844 | 45.49946
8.820549 | 45.49494
8.841872 | 45.49203
8.862712 | 45.49023
8.883732 | 45.4855
8.904313 | 45.47725
8.924925 | 45.4648
8.945285 | 45.45231
8.965996 | 45.44266
8.987188 | 45.43667
9.008113 | 45.43374
9.029064 | 45.4302
9.049744 | 45.42539
9.07073 | 45.4176
9.091405 | 45.40926
9.112631 | 45.39874
9.133477 | 45.38771
9.153985 | 45.37563
9.174271 | 45.36446
9.194679 | 45.35461
9.215475 | 45.34759
9.236384 | 45.34205
9.258012 | 45.33559
9.279209 | 45.32793
9.300451 | 45.3176
9.321367 | 45.30777
9.342414 | 45.29837
9.363096 | 45.29097
9.383813 | 45.28211
9.404353 | 45.27121
9.424541 | 45.25772
9.445048 | 45.24313
9.465643 | 45.22986
9.48667 | 45.21875
9.507575 | 45.21146
9.529008 | 45.20737
9.550468 | 45.20416
9.571682 | 45.19933
9.639879 | 45.15169
9.708717 | 45.11381
9.778642 | 45.09256
9.84951 | 45.0593
9.917644 | 45.02094
9.987346 | 44.98202
10.05707 | 44.94385
10.12631 | 44.90521
10.19531 | 44.85378
10.26517 | 44.82346
10.33401 | 44.77643
10.40421 | 44.74412
10.47389 | 44.71104
10.54344 | 44.66313
10.61151 | 44.62312
10.68227 | 44.58683
10.75164 | 44.54144
10.81988 | 44.49477
10.88946 | 44.44659
10.96079 | 44.42453
11.0293 | 44.36986
11.09808 | 44.32409
11.16778 | 44.29487
11.23821 | 44.26252
11.30605 | 44.22141
11.37576 | 44.18227
11.44571 | 44.14631
11.51534 | 44.11147
11.58459 | 44.06341
11.65458 | 44.03399
11.72323 | 43.9837
11.7928 | 43.94457
11.86212 | 43.9084
11.93166 | 43.86235
12.00011 | 43.82519
12.0711 | 43.79708
12.14101 | 43.76067
12.2093 | 43.71815
12.27846 | 43.6743
12.34937 | 43.65334
12.41794 | 43.60336
12.48648 | 43.55986
12.55632 | 43.52935
12.62729 | 43.48961
12.69558 | 43.44647
12.76519 | 43.40399
12.83485 | 43.36215
12.9041 | 43.32363
12.97314 | 43.27126
13.04291 | 43.24238
13.11189 | 43.19747
13.18186 | 43.16187
13.25177 | 43.12819
13.3213 | 43.0772
13.38938 | 43.03161
13.45994 | 42.99087
13.52951 | 42.94198
13.59768 | 42.89242
13.66713 | 42.8396
13.7384 | 42.8124
13.80735 | 42.75473
13.87593 | 42.69895
13.9457 | 42.65585
14.0161 | 42.60496
14.08407 | 42.54649
14.15349 | 42.49248
14.22355 | 42.4361
14.29316 | 42.38059
14.36252 | 42.31028
14.43231 | 42.25274
14.50121 | 42.17106
14.57067 | 42.08951
14.64034 | 42.00611
14.7099 | 41.9
14.77823 | 41.7798
14.84915 | 41.65097

## 41
41 | 41
Dehnung | Standardkraft
% | N/mm²
0 | 0.2344474
9.763677e-05 | 0.1962598
0.0002067637 | 0.1617561
0.000305571 | 0.1308147
0.000394971 | 0.1024291
0.0005118761 | 0.07625001
0.001351351 | 0.05872847
0.002923561 | 0.05207553
0.00459463 | 0.04962934
0.006284637 | 0.0500142
0.007946656 | 0.05045662
0.00960433 | 0.05013633
0.01124971 | 0.05230981
0.01294863 | 0.05363033
0.01458378 | 0.05759727
0.01633899 | 0.05874348
0.01793408 | 0.06119543
0.0196035 | 0.06630801
0.02127046 | 0.07079961
0.0229381 | 0.08524016
0.02469803 | 0.08906104
0.02624273 | 0.0915074
0.02791848 | 0.1068764
0.02969703 | 0.1095452
0.03128473 | 0.1115176
0.03297068 | 0.1197021
0.03467236 | 0.1263635
0.03630029 | 0.1345663
0.03798442 | 0.1556717
0.03963289 | 0.1628354
0.04131631 | 0.1733464
0.04298847 | 0.182663
0.04462713 | 0.1903669
0.04629657 | 0.2007913
0.04793886 | 0.2113508
0.04962491 | 0.2207784
0.05127973 | 0.2308912
0.05295795 | 0.2416186
0.05463122 | 0.2509002
0.05622654 | 0.2512341
0.05792251 | 0.2589891
0.05957881 | 0.2839342
0.0612655 | 0.2944324
0.06300387 | 0.3049086
0.06464051 | 0.3105677
0.06623374 | 0.316407
0.06794358 | 0.3282857
0.06958935 | 0.3396229
0.07128398 | 0.3526461
0.07295162 | 0.3644492
0.07462348 | 0.3765374
0.07631473 | 0.3886759
0.07796189 | 0.4017953
0.07965097 | 0.4143182
0.08129312 | 0.4270892
0.08298388 | 0.4383116
0.08463416 | 0.4513686
0.08628446 | 0.4650344
0.08794702 | 0.4780076
0.08961291 | 0.4911268
0.09128098 | 0.5040996
0.09291308 | 0.5162393
0.09460993 | 0.5296236
0.09626181 | 0.5418117
0.09789586 | 0.5552123
0.09960811 | 0.5675942
0.1012698 | 0.5804142
0.1029485 | 0.5935249
0.1045963 | 0.6072829
0.1062628 | 0.6206469
0.1079219 | 0.6334836
0.1095913 | 0.647692
0.1112804 | 0.6618887
0.1129587 | 0.6752111
0.1146264 | 0.6890052
0.1162764 | 0.7027263
0.117973 | 0.7162756
0.1196305 | 0.7299633
0.121313 | 0.7442541
0.1229957 | 0.7566802
0.1246478 | 0.7701865
0.1263145 | 0.7838238
0.1279792 | 0.7976884
0.1296713 | 0.8109382
0.1313136 | 0.8233644
0.1329482 | 0.8385756
0.1346651 | 0.852487
0.1363302 | 0.8664543
0.1379908 | 0.8785573
0.1396189 | 0.8926451
0.1412904 | 0.9063909
0.1429435 | 0.9194007
0.1446324 | 0.9319134
0.1462874 | 0.9462517
0.1479318 | 0.9605839
0.1496317 | 0.974371
0.1513195 | 0.9869186
0.1529593 | 1.000418
0.1546434 | 1.014381
0.1563184 | 1.02843
0.1580089 | 1.041487
0.159658 | 1.054868
0.1613297 | 1.069435
0.1630085 | 1.082903
0.1646897 | 1.097747
0.1663522 | 1.11094
0.1680567 | 1.124909
0.1697017 | 1.138653
0.1713552 | 1.152422
0.1729917 | 1.166018
0.1747001 | 1.179505
0.1763713 | 1.192115
0.1780117 | 1.20654
0.1796958 | 1.21983
0.181344 | 1.233742
0.1830037 | 1.24697
0.184685 | 1.260314
0.1863253 | 1.274247
0.1880021 | 1.287397
0.1896771 | 1.300226
0.1913402 | 1.313809
0.1929907 | 1.327245
0.1947495 | 1.343399
0.1962911 | 1.363286
0.198133 | 1.372017
0.1995973 | 1.381629
0.2012698 | 1.396322
0.2029643 | 1.408495
0.2045954 | 1.425415
0.2062858 | 1.449379
0.2079801 | 1.462679
0.2096126 | 1.477104
0.211314 | 1.490806
0.2129778 | 1.505057
0.2146308 | 1.518404
0.216313 | 1.533175
0.217971 | 1.548371
0.2196387 | 1.561424
0.2212688 | 1.5754
0.2234048 | 1.587146
0.2245488 | 1.592525
0.2262416 | 1.606186
0.2278935 | 1.619709
0.2295811 | 1.632785
0.2312335 | 1.661247
0.2328984 | 1.675073
0.234511 | 1.678641
0.2361747 | 1.69127
0.2378823 | 1.706525
0.2395312 | 1.721007
0.241223 | 1.735607
0.2428735 | 1.751109
0.2445521 | 1.76531
0.2462323 | 1.780248
0.2478876 | 1.795549
0.2495785 | 1.809855
0.2502281 | 1.815617
0.2518985 | 1.830936
0.2536147 | 1.844991
0.2564883 | 1.904022
0.273818 | 2.11841
0.2918373 | 2.352554
0.3137668 | 2.628354
0.3314686 | 2.85085
0.3498883 | 3.081437
0.3690234 | 3.319101
0.388738 | 3.564144
0.4090766 | 3.814689
0.4292491 | 4.068967
0.4499186 | 4.322218
0.4703014 | 4.573207
0.4908088 | 4.819869
0.5112674 | 5.06242
0.5320541 | 5.305775
0.5527643 | 5.550463
0.5734957 | 5.799578
0.5947645 | 6.049541
0.6155949 | 6.298678
0.636499 | 6.544031
0.6570208 | 6.783641
0.6775899 | 7.019198
0.6979568 | 7.254595
0.7189548 | 7.491218
0.7399833 | 7.733041
0.7610203 | 7.976141
0.7817278 | 8.219602
0.8026636 | 8.459583
0.8234898 | 8.694997
0.8444572 | 8.926436
0.8656067 | 9.153575
0.8861042 | 9.379107
0.9064503 | 9.603768
0.9266985 | 9.830992
0.9474839 | 10.06004
0.9683238 | 10.29196
0.9899514 | 10.52424
1.011249 | 10.75596
1.032526 | 10.9837
1.053446 | 11.21011
1.074577 | 11.43602
1.095283 | 11.66248
1.115995 | 11.88679
1.136475 | 12.10805
1.156697 | 12.32516
1.177153 | 12.54016
1.197896 | 12.75642
1.218898 | 12.97567
1.239829 | 13.20148
1.261399 | 13.43133
1.282657 | 13.66028
1.303791 | 13.88538
1.324376 | 14.10334
1.344979 | 14.31378
1.365101 | 14.52265
1.385547 | 14.73232
1.406276 | 14.94676
1.42695 | 15.1666
1.447835 | 15.38619
1.468686 | 15.6062
1.48992 | 15.82247
1.511104 | 16.0387
1.532836 | 16.25161
1.553904 | 16.46472
1.574648 | 16.67441
1.594906 | 16.88399
1.615505 | 17.08977
1.635939 | 17.29885
1.656964 | 17.50588
1.677962 | 17.71156
1.698747 | 17.91478
1.719581 | 18.11624
1.74059 | 18.31906
1.761631 | 18.52336
1.782457 | 18.72916
1.803476 | 18.93222
1.823983 | 19.13094
1.844627 | 19.32525
1.865187 | 19.51836
1.886187 | 19.71162
1.90678 | 19.90804
1.927757 | 20.10653
1.948828 | 20.30746
1.969784 | 20.50753
1.990514 | 20.70441
2.011272 | 20.89699
2.031793 | 21.08734
2.052366 | 21.27911
2.073654 | 21.4743
2.094718 | 21.67371
2.115902 | 21.87234
2.136709 | 22.07005
2.157778 | 22.26329
2.17856 | 22.45437
2.199744 | 22.64245
2.220578 | 22.82847
2.24107 | 23.01204
2.26128 | 23.19614
2.281706 | 23.3816
2.302413 | 23.56971
2.323332 | 23.75916
2.344883 | 23.94527
2.365914 | 24.12901
2.387062 | 24.30814
2.407915 | 24.48788
2.428898 | 24.66765
2.449333 | 24.84804
2.470002 | 25.02506
2.490354 | 25.1984
2.510748 | 25.3681
2.531305 | 25.53721
2.552334 | 25.70872
2.573414 | 25.8827
2.594503 | 26.06106
2.616198 | 26.24136
2.637561 | 26.41993
2.658716 | 26.593
2.679408 | 26.75816
2.699937 | 26.9183
2.720014 | 27.07725
2.740677 | 27.23862
2.761415 | 27.40418
2.782237 | 27.57191
2.802988 | 27.73989
2.823895 | 27.90764
2.845046 | 28.07344
2.866168 | 28.2383
2.887698 | 28.39972
2.908527 | 28.55782
2.929109 | 28.71275
2.949186 | 28.86864
2.969734 | 29.02435
2.99016 | 29.18207
3.011258 | 29.3375
3.0322 | 29.49162
3.053099 | 29.64472
3.073982 | 29.79785
3.094988 | 29.95232
3.116102 | 30.10796
3.137032 | 30.26348
3.158112 | 30.41682
3.17884 | 30.56661
3.199635 | 30.71207
3.220318 | 30.85594
3.241232 | 30.99869
3.261929 | 31.14341
3.282998 | 31.2904
3.304169 | 31.43788
3.325065 | 31.58389
3.345821 | 31.72402
3.366381 | 31.85817
3.386886 | 31.98846
3.407351 | 32.11961
3.428509 | 32.25308
3.449487 | 32.39073
3.470564 | 32.52853
3.49124 | 32.66545
3.512186 | 32.79947
3.53291 | 32.93198
3.55405 | 33.06057
3.575071 | 33.18747
3.595586 | 33.3124
3.615872 | 33.43666
3.636195 | 33.56298
3.656964 | 33.69128
3.677814 | 33.82204
3.699519 | 33.95078
3.720751 | 34.07864
3.742014 | 34.20324
3.762931 | 34.32729
3.784026 | 34.45153
3.804739 | 34.57484
3.825455 | 34.69628
3.845968 | 34.81447
3.866238 | 34.92959
3.886671 | 35.04305
3.907356 | 35.15687
3.928408 | 35.27149
3.949277 | 35.39021
3.970835 | 35.5119
3.992194 | 35.6342
4.013332 | 35.75213
4.034031 | 35.86367
4.054602 | 35.96851
4.074739 | 36.07036
4.095003 | 36.1732
4.115857 | 36.27905
4.136584 | 36.38851
4.157485 | 36.49784
4.178247 | 36.60683
4.199431 | 36.71316
4.220524 | 36.81891
4.242161 | 36.92246
4.263556 | 37.02388
4.284457 | 37.12206
4.304752 | 37.21897
4.325106 | 37.31581
4.345627 | 37.41394
4.366339 | 37.51239
4.387605 | 37.6075
4.40841 | 37.7011
4.429447 | 37.79308
4.450126 | 37.88568
4.471153 | 37.97932
4.491947 | 38.07484
4.513023 | 38.1685
4.533787 | 38.25975
4.554445 | 38.34634
4.574999 | 38.43073
4.595647 | 38.51482
4.616387 | 38.60057
4.637002 | 38.68929
4.658338 | 38.7789
4.679302 | 38.86837
4.700314 | 38.95496
4.720927 | 39.03761
4.741624 | 39.11718
4.762043 | 39.19615
4.782913 | 39.27569
4.804214 | 39.35848
4.82542 | 39.44353
4.846508 | 39.52722
4.867279 | 39.60878
4.888271 | 39.68605
4.90905 | 39.76171
4.930299 | 39.83472
4.951024 | 39.90586
4.971566 | 39.97441
4.991729 | 40.04311
5.012125 | 40.11246
5.03278 | 40.18428
5.053891 | 40.25611
5.075376 | 40.32661
5.096521 | 40.39476
5.11769 | 40.45978
5.138422 | 40.52422
5.15931 | 40.58816
5.179785 | 40.65258
5.20046 | 40.71439
5.220785 | 40.77435
5.241235 | 40.83189
5.261828 | 40.88954
5.282683 | 40.94836
5.303749 | 41.0096
5.324791 | 41.07445
5.346569 | 41.14188
5.36802 | 41.20881
5.389294 | 41.27009
5.409932 | 41.32462
5.430395 | 41.37277
5.450519 | 41.4203
5.471042 | 41.46938
5.491944 | 41.52267
5.512696 | 41.57883
5.533582 | 41.63426
5.554256 | 41.68918
5.57542 | 41.74131
5.596475 | 41.79238
5.618031 | 41.84267
5.639376 | 41.89001
5.659754 | 41.93531
5.679887 | 41.97999
5.700231 | 42.02563
5.720724 | 42.07157
5.741449 | 42.11863
5.762663 | 42.16264
5.783432 | 42.20494
5.804447 | 42.2451
5.825284 | 42.28715
5.846517 | 42.33025
5.867407 | 42.37537
5.888549 | 42.41861
5.909397 | 42.45905
5.930165 | 42.49591
5.950838 | 42.52898
5.971578 | 42.56098
5.992459 | 42.59384
6.013157 | 42.63051
6.034486 | 42.6686
6.055423 | 42.7079
6.07638 | 42.74389
6.096969 | 42.77633
6.117555 | 42.80499
6.137917 | 42.83184
6.158552 | 42.8603
6.179762 | 42.8913
6.200673 | 42.92624
6.221721 | 42.96022
6.242419 | 42.99222
6.263335 | 43.02065
6.284089 | 43.04786
6.30532 | 43.07363
6.326194 | 43.09858
6.34672 | 43.12231
6.366962 | 43.14599
6.387348 | 43.17114
6.40809 | 43.19888
6.429122 | 43.22805
6.450783 | 43.25489
6.471968 | 43.28055
6.493226 | 43.30368
6.514169 | 43.3265
6.535237 | 43.34902
6.555941 | 43.37134
6.576628 | 43.39148
6.59721 | 43.40875
6.617361 | 43.42372
6.637944 | 43.43696
6.65855 | 43.45146
6.679576 | 43.46672
6.700455 | 43.48545
6.721878 | 43.50691
6.743235 | 43.5304
6.764424 | 43.55094
6.785206 | 43.56572
6.80575 | 43.57554
6.82602 | 43.58122
6.846163 | 43.58815
6.86703 | 43.59784
6.887632 | 43.61184
6.908596 | 43.62652
6.92937 | 43.64206
6.950461 | 43.65646
6.971527 | 43.67012
6.992959 | 43.68293
7.014498 | 43.69407
7.035474 | 43.70348
7.056034 | 43.71219
7.076268 | 43.72122
7.096835 | 43.72942
7.117302 | 43.73916
7.138526 | 43.74686
7.159423 | 43.75429
7.180319 | 43.76045
7.201127 | 43.76734
7.222137 | 43.77508
7.243058 | 43.78531
7.263909 | 43.79567
7.284914 | 43.80432
7.3055 | 43.80899
7.326165 | 43.8105
7.346652 | 43.81099
7.367493 | 43.81148
7.388129 | 43.81471
7.409029 | 43.82014
7.430196 | 43.82673
7.45116 | 43.8332
7.472023 | 43.8355
7.492682 | 43.83475
7.513312 | 43.83068
7.533741 | 43.82866
7.554933 | 43.82886
7.576089 | 43.83285
7.59728 | 43.83748
7.618197 | 43.8402
7.639074 | 43.84148
7.659956 | 43.8402
7.680881 | 43.83854
7.702138 | 43.83551
7.7226 | 43.83247
7.74315 | 43.82853
7.763257 | 43.82546
7.783825 | 43.82327
7.804471 | 43.82265
7.825734 | 43.82296
7.847087 | 43.82165
7.868116 | 43.81849
7.889115 | 43.81509
7.910049 | 43.81201
7.930875 | 43.81005
7.951289 | 43.80725
7.972022 | 43.80334
7.99234 | 43.79836
8.012809 | 43.79127
8.033379 | 43.78481
8.054348 | 43.77913
8.075422 | 43.77562
8.096469 | 43.77622
8.118243 | 43.77828
8.139616 | 43.78049
8.160823 | 43.77806
8.181473 | 43.76998
8.202006 | 43.75708
8.222146 | 43.7435
8.242675 | 43.73206
8.263563 | 43.7241
8.284223 | 43.71987
8.305166 | 43.7158
8.325843 | 43.71131
8.347008 | 43.70463
8.367991 | 43.69835
8.389527 | 43.68926
8.410608 | 43.67988
8.431378 | 43.66735
8.451468 | 43.65527
8.471795 | 43.64315
8.492286 | 43.63377
8.512939 | 43.62517
8.534169 | 43.61551
8.554924 | 43.60532
8.575977 | 43.59375
8.5967 | 43.58381
8.617828 | 43.57639
8.638757 | 43.57078
8.659851 | 43.56398
8.680814 | 43.55507
8.701506 | 43.54289
8.722247 | 43.52837
8.743008 | 43.51579
8.764262 | 43.50352
8.784523 | 43.49501
8.805711 | 43.48706
8.826765 | 43.48116
8.847678 | 43.47314
8.868425 | 43.46211
8.889042 | 43.44815
8.909451 | 43.43255
8.929918 | 43.41849
8.951145 | 43.40672
8.972035 | 43.39922
8.993132 | 43.39244
9.006924 | 43.38783
9.027719 | 43.37889
9.048594 | 43.36669
9.069373 | 43.35323
9.090646 | 43.33801
9.111233 | 43.3222
9.179512 | 43.27314
9.250193 | 43.23588
9.320276 | 43.1944
9.388711 | 43.14838
9.457656 | 43.09497
9.528429 | 43.0685
9.597475 | 43.02017
9.665703 | 42.96355
9.735557 | 42.93085
9.806499 | 42.89438
9.874976 | 42.84788
9.94435 | 42.80077
10.01417 | 42.75044
10.08349 | 42.70654
10.15248 | 42.64582
10.2221 | 42.60625
10.29128 | 42.55927
10.361 | 42.51374
10.43102 | 42.48023
10.50064 | 42.4266
10.56866 | 42.37494
10.63906 | 42.33476
10.70892 | 42.28436
10.77718 | 42.23433
10.84636 | 42.17639
10.91752 | 42.14373
10.98681 | 42.09094
11.0551 | 42.03154
11.1247 | 41.99353
11.19532 | 41.94888
11.26339 | 41.89575
11.33274 | 41.84907
11.40267 | 41.80611
11.47243 | 41.76511
11.54172 | 41.70543
11.61152 | 41.66576
11.68064 | 41.6131
11.74978 | 41.55814
11.81927 | 41.51665
11.88898 | 41.4636
11.95723 | 41.41394
12.02788 | 41.38049
12.09812 | 41.33669
12.1667 | 41.29075
12.23546 | 41.23577
12.30614 | 41.20413
12.37546 | 41.15455
12.4436 | 41.09632
12.5132 | 41.05919
12.58422 | 41.01603
12.65288 | 40.96326
12.72229 | 40.91449
12.7919 | 40.86807
12.86131 | 40.82711
12.93027 | 40.76707
12.99994 | 40.7218
13.06917 | 40.66803
13.13875 | 40.61116
13.20885 | 40.56446
13.27864 | 40.49613
13.34663 | 40.4193
13.4169 | 40.34182
13.48686 | 40.23599
13.55529 | 40.12234
13.62424 | 39.98801
13.69543 | 39.83076
13.70409 | 39.291

## 2
2 | 2
Dehnung | Standardkraft
% | N/mm²
0 | 0.3282372
9.236721e-05 | 0.2951324
0.000193696 | 0.2662572
0.000260887 | 0.2388157
0.0003400141 | 0.2144518
0.0005753336 | 0.1929086
0.001731482 | 0.1810473
0.003357072 | 0.1796544
0.00502994 | 0.1818169
0.006694992 | 0.185199
0.008355256 | 0.1900417
0.0100425 | 0.1945767
0.0117205 | 0.2003114
0.013357 | 0.2067046
0.01502397 | 0.2123386
0.01677125 | 0.2184291
0.01835745 | 0.2252971
0.0200358 | 0.2309171
0.02168955 | 0.2401302
0.02336914 | 0.2490797
0.02504888 | 0.2584587
0.02670973 | 0.273069
0.02838786 | 0.2906474
0.03032441 | 0.2942509
0.03168209 | 0.3000953
0.03339911 | 0.3068582
0.03514225 | 0.3266903
0.03672523 | 0.3417433
0.03842318 | 0.3530694
0.04007009 | 0.3642069
0.04176217 | 0.3752162
0.04340583 | 0.3867098
0.04507522 | 0.3989919
0.04672555 | 0.4096852
0.04839372 | 0.4216663
0.05006259 | 0.4344248
0.05170292 | 0.4457671
0.05360995 | 0.4526127
0.05496647 | 0.4587338
0.05669143 | 0.4706043
0.05835733 | 0.4932009
0.06001876 | 0.5134668
0.06168931 | 0.5246301
0.06358907 | 0.531911
0.06498004 | 0.5403987
0.06670568 | 0.5532099
0.06836843 | 0.5669033
0.07002597 | 0.582156
0.07169334 | 0.5973324
0.07341021 | 0.6114519
0.07504358 | 0.6261969
0.0767568 | 0.6405734
0.07841123 | 0.6559035
0.08006849 | 0.6697351
0.08174615 | 0.6855723
0.0833954 | 0.7017125
0.08506585 | 0.7154356
0.08672281 | 0.7304198
0.0883859 | 0.7442501
0.09002935 | 0.7587477
0.09170251 | 0.7749582
0.09336666 | 0.7881863
0.09502366 | 0.8049254
0.09666896 | 0.8191708
0.09834648 | 0.8345058
0.09999033 | 0.8499585
0.1016925 | 0.8649326
0.1033463 | 0.8806437
0.1050316 | 0.89682
0.1066881 | 0.9115917
0.1083612 | 0.9284842
0.110029 | 0.9420022
0.1117506 | 0.9577349
0.1133716 | 0.9727836
0.1150528 | 0.9869017
0.1167293 | 1.003253
0.1184128 | 1.017845
0.1200877 | 1.033199
0.1217468 | 1.049335
0.1234076 | 1.064256
0.1250914 | 1.078896
0.1267347 | 1.093407
0.1284175 | 1.109116
0.1300814 | 1.124258
0.1317557 | 1.140414
0.1334205 | 1.154547
0.1350478 | 1.169134
0.1367246 | 1.185628
0.1384038 | 1.200994
0.1400819 | 1.215967
0.1417396 | 1.230825
0.1434185 | 1.245391
0.1450102 | 1.26191
0.1467318 | 1.278611
0.1484282 | 1.293093
0.150071 | 1.308646
0.1517389 | 1.324342
0.1534228 | 1.340364
0.1550971 | 1.355621
0.1567468 | 1.370662
0.1584273 | 1.386585
0.160102 | 1.403335
0.1617734 | 1.417828
0.1634538 | 1.434078
0.1651215 | 1.449368
0.1667876 | 1.464686
0.1684658 | 1.480247
0.1701338 | 1.496237
0.1717919 | 1.511301
0.1734664 | 1.527056
0.1751261 | 1.541776
0.1768081 | 1.558241
0.178416 | 1.574613
0.1801251 | 1.589639
0.181768 | 1.604109
0.1834331 | 1.620143
0.1851071 | 1.63453
0.1867691 | 1.650102
0.1884216 | 1.664756
0.1900924 | 1.678805
0.1917613 | 1.695874
0.1934038 | 1.71746
0.1952321 | 1.733208
0.1966726 | 1.743092
0.1983742 | 1.75778
0.2001237 | 1.772641
0.2017164 | 1.786053
0.2033852 | 1.813352
0.2050609 | 1.831114
0.2067229 | 1.847098
0.2083913 | 1.862575
0.2100488 | 1.878472
0.2117399 | 1.894288
0.2133831 | 1.910082
0.2150606 | 1.926121
0.2167271 | 1.943005
0.2183724 | 1.959708
0.2200437 | 1.976321
0.2217187 | 1.980902
0.2233416 | 1.993753
0.2250285 | 2.007318
0.2266932 | 2.024913
0.2283496 | 2.041168
0.2299536 | 2.072749
0.2318974 | 2.081228
0.2332658 | 2.089758
0.2349671 | 2.105606
0.2366276 | 2.121695
0.2383347 | 2.138068
0.2399899 | 2.152738
0.2416433 | 2.169837
0.2433139 | 2.186264
0.245015 | 2.20313
0.2466709 | 2.219167
0.2483539 | 2.236128
0.2500009 | 2.252034
0.25102 | 2.262328
0.2526877 | 2.27968
0.2543667 | 2.29665
0.2635309 | 2.437946
0.2824773 | 2.690326
0.3026081 | 2.958367
0.3197947 | 3.181141
0.3376494 | 3.416516
0.3564584 | 3.659539
0.3756875 | 3.910872
0.3956692 | 4.169656
0.4158205 | 4.435465
0.436201 | 4.703691
0.4568186 | 4.970711
0.4771722 | 5.234027
0.4976914 | 5.493512
0.518186 | 5.752847
0.5390687 | 6.011597
0.559628 | 6.274668
0.5807715 | 6.540226
0.6017417 | 6.808077
0.6226272 | 7.073133
0.6432783 | 7.332621
0.6639244 | 7.586972
0.6843414 | 7.838683
0.7048616 | 8.092636
0.7260622 | 8.350027
0.7469791 | 8.610877
0.7679438 | 8.870692
0.7886562 | 9.129718
0.809693 | 9.384987
0.830402 | 9.638146
0.851653 | 9.886853
0.8723912 | 10.13332
0.8928684 | 10.37745
0.9130172 | 10.62246
0.933632 | 10.86872
0.9543744 | 11.11856
0.9756614 | 11.36957
0.9972271 | 11.61876
1.0184 | 11.86469
1.039543 | 12.10815
1.060565 | 12.35167
1.081499 | 12.5951
1.102083 | 12.83837
1.122864 | 13.07851
1.143028 | 13.3168
1.163479 | 13.55206
1.183898 | 13.78894
1.204953 | 14.02773
1.225849 | 14.27082
1.247102 | 14.519
1.26864 | 14.76787
1.289768 | 15.0138
1.310631 | 15.25155
1.331238 | 15.48321
1.351537 | 15.70901
1.371689 | 15.93585
1.392507 | 16.16492
1.413057 | 16.4011
1.433985 | 16.63902
1.454726 | 16.87829
1.475916 | 17.11505
1.497046 | 17.35055
1.518586 | 17.58556
1.539724 | 17.81635
1.560716 | 18.04479
1.581248 | 18.27111
1.601694 | 18.49593
1.622264 | 18.72177
1.642909 | 18.94734
1.664147 | 19.16897
1.684843 | 19.3882
1.705759 | 19.60552
1.72662 | 19.82536
1.747768 | 20.04733
1.768527 | 20.27028
1.789582 | 20.49021
1.810183 | 20.70652
1.83085 | 20.91899
1.85138 | 21.12914
1.872253 | 21.33828
1.893044 | 21.54875
1.913761 | 21.76308
1.934957 | 21.97931
1.95586 | 22.19555
1.976752 | 22.40758
1.997404 | 22.61463
2.018127 | 22.81795
2.03854 | 23.022
2.059666 | 23.22866
2.080812 | 23.44089
2.101982 | 23.65377
2.122879 | 23.86564
2.143898 | 24.07399
2.164795 | 24.27862
2.185759 | 24.48025
2.206901 | 24.67986
2.227362 | 24.8773
2.247677 | 25.07434
2.267967 | 25.27317
2.288638 | 25.47388
2.309401 | 25.67675
2.330879 | 25.87648
2.352053 | 26.07402
2.373233 | 26.26751
2.394073 | 26.45994
2.415093 | 26.6522
2.435649 | 26.8454
2.456238 | 27.03576
2.476687 | 27.22283
2.496997 | 27.40623
2.517589 | 27.58762
2.538418 | 27.76995
2.559553 | 27.95425
2.580508 | 28.14408
2.602251 | 28.3363
2.623661 | 28.52904
2.644896 | 28.71582
2.665628 | 28.89581
2.686272 | 29.06874
2.706406 | 29.23909
2.726829 | 29.4095
2.747718 | 29.58347
2.768346 | 29.76169
2.789238 | 29.94088
2.810011 | 30.12074
2.8312 | 30.29796
2.852229 | 30.47469
2.873821 | 30.64904
2.894751 | 30.8211
2.915403 | 30.989
2.935491 | 31.15721
2.956007 | 31.32464
2.976431 | 31.49381
2.997351 | 31.66146
3.018441 | 31.82702
3.039217 | 31.9913
3.060145 | 32.15505
3.081167 | 32.3216
3.102285 | 32.48965
3.123173 | 32.65772
3.144378 | 32.8227
3.165081 | 32.98364
3.18586 | 33.1402
3.206517 | 33.29567
3.227486 | 33.44882
3.248191 | 33.60464
3.269131 | 33.76346
3.290357 | 33.92132
3.311199 | 34.07975
3.332093 | 34.23207
3.352647 | 34.37834
3.37317 | 34.51989
3.393587 | 34.6607
3.414686 | 34.80243
3.435702 | 34.94825
3.456791 | 35.09375
3.477469 | 35.239
3.498415 | 35.38055
3.519172 | 35.5206
3.540201 | 35.65862
3.561354 | 35.79413
3.581894 | 35.92899
3.602261 | 36.06206
3.622452 | 36.19784
3.643227 | 36.33528
3.663997 | 36.47606
3.685624 | 36.61561
3.706953 | 36.75393
3.728229 | 36.8887
3.749141 | 37.02239
3.770302 | 37.15549
3.791004 | 37.289
3.811696 | 37.41986
3.832315 | 37.54701
3.852543 | 37.67094
3.873037 | 37.79085
3.893632 | 37.91236
3.914593 | 38.03424
3.935534 | 38.16035
3.956963 | 38.28958
3.978397 | 38.42019
3.999588 | 38.5467
4.020337 | 38.66532
4.04089 | 38.77722
4.061123 | 38.88506
4.081301 | 38.99318
4.102181 | 39.10335
4.122846 | 39.218
4.143786 | 39.33262
4.164543 | 39.44818
4.185666 | 39.56159
4.206739 | 39.67342
4.228368 | 39.78407
4.249815 | 39.893
4.270714 | 39.99891
4.291124 | 40.10207
4.311425 | 40.20428
4.331983 | 40.3061
4.352603 | 40.40843
4.373857 | 40.50828
4.394715 | 40.60726
4.415713 | 40.70476
4.436429 | 40.80378
4.457463 | 40.90379
4.478242 | 41.00503
4.49929 | 41.1049
4.520115 | 41.20153
4.540771 | 41.29408
4.561315 | 41.38419
4.581942 | 41.47325
4.602732 | 41.56223
4.623321 | 41.65433
4.644589 | 41.74858
4.665595 | 41.84278
4.686623 | 41.93447
4.707317 | 42.02135
4.727954 | 42.10329
4.748442 | 42.1848
4.769128 | 42.26801
4.790515 | 42.35434
4.81171 | 42.44341
4.832855 | 42.52999
4.85361 | 42.61444
4.874628 | 42.69462
4.895329 | 42.7737
4.916607 | 42.8492
4.937379 | 42.92352
4.957953 | 42.9949
4.978116 | 43.06671
4.99849 | 43.1387
5.01912 | 43.21223
5.040141 | 43.28633
5.061701 | 43.35851
5.082814 | 43.42984
5.103752 | 43.49747
5.124688 | 43.56492
5.145625 | 43.6319
5.166109 | 43.69912
5.18682 | 43.76407
5.207193 | 43.82644
5.227569 | 43.88663
5.24819 | 43.94528
5.268991 | 44.00603
5.290054 | 44.06863
5.311121 | 44.13549
5.332834 | 44.20472
5.354334 | 44.2738
5.375625 | 44.33824
5.396283 | 44.39607
5.416774 | 44.44822
5.4369 | 44.49834
5.457356 | 44.54991
5.478261 | 44.60427
5.499003 | 44.66212
5.519965 | 44.71923
5.540606 | 44.77669
5.561748 | 44.83049
5.582766 | 44.88397
5.60429 | 44.93564
5.625359 | 44.9856
5.646143 | 45.03295
5.666281 | 45.07927
5.686579 | 45.12503
5.707079 | 45.17168
5.72776 | 45.21917
5.749017 | 45.26477
5.769791 | 45.30878
5.790843 | 45.35006
5.811607 | 45.39273
5.832849 | 45.43655
5.853731 | 45.48221
5.874931 | 45.52529
5.895781 | 45.56589
5.916457 | 45.60182
5.937256 | 45.63573
5.957961 | 45.6683
5.978853 | 45.70147
5.999543 | 45.73822
6.020821 | 45.77705
6.041823 | 45.81586
6.062763 | 45.85335
6.083371 | 45.8852
6.103946 | 45.91317
6.124306 | 45.9402
6.144899 | 45.96918
6.166132 | 46.00165
6.187061 | 46.03688
6.208102 | 46.07065
6.228799 | 46.10332
6.249702 | 46.13256
6.270435 | 46.16074
6.291658 | 46.18615
6.312616 | 46.2107
6.33314 | 46.23351
6.353431 | 46.2555
6.373741 | 46.27998
6.394458 | 46.30573
6.415432 | 46.33323
6.437119 | 46.35934
6.458349 | 46.38419
6.479654 | 46.40582
6.500545 | 46.4264
6.521663 | 46.44621
6.542355 | 46.46555
6.563068 | 46.48318
6.583608 | 46.49884
6.603838 | 46.51246
6.624408 | 46.52318
6.644954 | 46.53513
6.665966 | 46.54788
6.686838 | 46.56425
6.708226 | 46.58341
6.729647 | 46.60324
6.750858 | 46.62044
6.771639 | 46.63296
6.79216 | 46.64069
6.812486 | 46.6445
6.832614 | 46.64981
6.853398 | 46.65688
6.874425 | 46.56105

## 22
22 | 22
Dehnung | Standardkraft
% | N/mm²
0 | 0.2904832
0.0001192653 | 0.2529535
0.0002029993 | 0.2184646
0.0003102771 | 0.1870166
0.0003821677 | 0.1580945
0.0008023103 | 0.1348275
0.002213248 | 0.1241336
0.0038822 | 0.1201285
0.00556433 | 0.1196152
0.007249803 | 0.1196644
0.008877626 | 0.1198325
0.01054797 | 0.1215239
0.01220649 | 0.124769
0.01383789 | 0.127919
0.01554791 | 0.1328493
0.01718704 | 0.1372756
0.01886894 | 0.1429604
0.02049546 | 0.1489231
0.02221949 | 0.155045
0.02384403 | 0.1618458
0.02552022 | 0.1696853
0.02720007 | 0.1762986
0.02884409 | 0.1850939
0.03050712 | 0.1938233
0.03217591 | 0.2043733
0.03383729 | 0.2142958
0.03553433 | 0.2244968
0.03719161 | 0.2346213
0.03887882 | 0.2442846
0.04054689 | 0.254819
0.04221249 | 0.2645066
0.04387432 | 0.2772156
0.04557006 | 0.2886612
0.0472488 | 0.3003744
0.04891555 | 0.3118941
0.05058657 | 0.3226057
0.05225667 | 0.3341315
0.05391682 | 0.3452948
0.05557559 | 0.3574609
0.0572454 | 0.3693557
0.05890893 | 0.382036
0.06055438 | 0.3943021
0.0622087 | 0.4061263
0.06388738 | 0.4180216
0.06553687 | 0.4296023
0.06720311 | 0.4429861
0.06884335 | 0.4543801
0.07053035 | 0.4662891
0.07218649 | 0.4785566
0.07383566 | 0.5013536
0.0757873 | 0.5105124
0.07713818 | 0.5173492
0.07880282 | 0.5406628
0.08087656 | 0.5503813
0.08210178 | 0.5575905
0.08379359 | 0.5697096
0.08535686 | 0.5892736
0.08717173 | 0.6114376
0.0888197 | 0.6243126
0.09050326 | 0.6376113
0.09219396 | 0.6516411
0.093849 | 0.6652039
0.09549184 | 0.6794993
0.09713285 | 0.6950114
0.09880252 | 0.7095603
0.1004862 | 0.7233636
0.102114 | 0.7285451
0.1038008 | 0.7389917
0.1054579 | 0.7545246
0.1071194 | 0.7694403
0.1087866 | 0.7834529
0.1104359 | 0.8036497
0.1120804 | 0.8293157
0.113911 | 0.8418209
0.115368 | 0.8462228
0.1170478 | 0.8606378
0.1187354 | 0.8761322
0.120441 | 0.8920211
0.1220686 | 0.907936
0.1237591 | 0.9234999
0.1254496 | 0.9392608
0.1271013 | 0.9558334
0.1287731 | 0.971217
0.130425 | 0.9855301
0.1321167 | 1.001245
0.1337799 | 1.017406
0.1354564 | 1.033744
0.1371386 | 1.050238
0.1388212 | 1.065173
0.1404729 | 1.080621
0.1421369 | 1.096609
0.1437787 | 1.112297
0.1454599 | 1.12858
0.1471387 | 1.143098
0.1487965 | 1.160212
0.1504469 | 1.175283
0.1521014 | 1.191428
0.1537874 | 1.20642
0.1554595 | 1.222064
0.1571162 | 1.238082
0.1587797 | 1.253402
0.1604329 | 1.268569
0.1621067 | 1.284599
0.1637714 | 1.299963
0.1654526 | 1.316804
0.1671031 | 1.331554
0.1687914 | 1.346689
0.1704458 | 1.363924
0.172153 | 1.37826
0.173821 | 1.394119
0.1754773 | 1.409165
0.1771882 | 1.424479
0.1788243 | 1.440656
0.1805038 | 1.456607
0.1821847 | 1.473341
0.183863 | 1.487937
0.1855368 | 1.504022
0.1871828 | 1.519389
0.1888558 | 1.535266
0.1905061 | 1.551276
0.1921733 | 1.567971
0.1938178 | 1.583047
0.1954813 | 1.598668
0.197163 | 1.614445
0.1988268 | 1.631109
0.2004827 | 1.645649
0.2021277 | 1.660813
0.2038116 | 1.676701
0.2054723 | 1.692985
0.2071118 | 1.707762
0.2088045 | 1.723895
0.2104604 | 1.739029
0.2121471 | 1.754473
0.2137878 | 1.771667
0.2154769 | 1.787101
0.2171057 | 1.802441
0.2187872 | 1.819073
0.2204737 | 1.834928
0.2221304 | 1.850657
0.2238223 | 1.866831
0.2254852 | 1.882464
0.2271617 | 1.898053
0.2288285 | 1.913377
0.2305025 | 1.929807
0.2321745 | 1.944915
0.2338441 | 1.960992
0.2354983 | 1.975941
0.2371769 | 1.992351
0.2388284 | 2.008377
0.2404749 | 2.024057
0.2421455 | 2.039755
0.2437933 | 2.061943
0.2454693 | 2.079433
0.2471374 | 2.091904
0.2488495 | 2.105393
0.2504523 | 2.118838
0.2514614 | 2.127534
0.2531214 | 2.143585
0.2548007 | 2.156508
0.2567339 | 2.206914
0.2748021 | 2.44615
0.2933113 | 2.685456
0.3145405 | 2.969623
0.3323456 | 3.204143
0.3507008 | 3.448201
0.3696759 | 3.697172
0.3890636 | 3.949631
0.4090103 | 4.205251
0.4292157 | 4.462323
0.4494389 | 4.724803
0.4703441 | 4.991322
0.4909985 | 5.261286
0.5117456 | 5.527627
0.5321829 | 5.788299
0.5527208 | 6.043455
0.5730478 | 6.299548
0.5937545 | 6.558538
0.6148543 | 6.823005
0.6358158 | 7.089348
0.6566452 | 7.354131
0.6774611 | 7.616112
0.6983245 | 7.874501
0.7191485 | 8.132148
0.7403858 | 8.386478
0.760942 | 8.638792
0.7813941 | 8.888063
0.8015297 | 9.138658
0.8222942 | 9.392405
0.842975 | 9.649827
0.8645166 | 9.906779
0.8859436 | 10.16121
0.9072091 | 10.4136
0.9280935 | 10.66529
0.9492679 | 10.91802
0.9700702 | 11.1717
0.9907194 | 11.42261
1.01134 | 11.67084
1.031509 | 11.9157
1.051995 | 12.15761
1.072592 | 12.39977
1.093662 | 12.6431
1.114517 | 12.89185
1.13599 | 13.14555
1.15735 | 13.40255
1.178503 | 13.65571
1.199185 | 13.90219
1.219774 | 14.14014
1.239956 | 14.37472
1.26031 | 14.60968
1.281084 | 14.84725
1.30171 | 15.09002
1.322584 | 15.33315
1.343364 | 15.57856
1.364656 | 15.82168
1.385791 | 16.06522
1.407508 | 16.30507
1.428636 | 16.54249
1.449442 | 16.77589
1.469707 | 17.01059
1.490311 | 17.2436
1.510738 | 17.47812
1.531672 | 17.71013
1.552711 | 17.9392
1.573461 | 18.16657
1.594374 | 18.39318
1.615329 | 18.62203
1.636386 | 18.85132
1.657179 | 19.08138
1.67821 | 19.30743
1.698733 | 19.53023
1.719422 | 19.74796
1.739975 | 19.96377
1.760953 | 20.17875
1.781576 | 20.39695
1.802524 | 20.61959
1.823612 | 20.84363
1.844533 | 21.06705
1.865285 | 21.28555
1.885999 | 21.50021
1.906587 | 21.7122
1.92714 | 21.92644
1.948413 | 22.14392
1.969496 | 22.36547
1.990671 | 22.58687
2.011516 | 22.8071
2.03256 | 23.02252
2.053323 | 23.23516
2.074519 | 23.44319
2.095413 | 23.64911
2.11589 | 23.85409
2.136096 | 24.05974
2.156493 | 24.26629
2.177205 | 24.4749
2.198143 | 24.68515
2.219647 | 24.8944
2.240708 | 25.10118
2.261854 | 25.30497
2.282665 | 25.50726
2.30372 | 25.70814
2.3241 | 25.90849
2.344827 | 26.10557
2.365152 | 26.29962
2.385567 | 26.48898
2.406125 | 26.67627
2.427133 | 26.86455
2.44812 | 27.05621
2.469283 | 27.25414
2.491086 | 27.45262
2.512366 | 27.64958
2.533568 | 27.83721
2.554261 | 28.01438
2.574823 | 28.18253
2.594938 | 28.34986
2.615599 | 28.52067
2.636299 | 28.69996
2.657093 | 28.88553
2.677832 | 29.07352
2.698772 | 29.26117
2.719868 | 29.44656
2.741014 | 29.63109
2.762499 | 29.81273
2.783368 | 29.99221
2.803861 | 30.16796
2.823985 | 30.3437
2.84452 | 30.51886
2.864965 | 30.69598
2.8861 | 30.87203
2.907002 | 31.04637
2.927899 | 31.21748
2.948738 | 31.3889
2.969855 | 31.56252
2.990906 | 31.73795
3.011892 | 31.91291
3.032917 | 32.08471
3.053677 | 32.25162
3.074454 | 32.41502
3.095136 | 32.57714
3.116076 | 32.73902
3.136747 | 32.90367
3.157864 | 33.06997
3.178943 | 33.237
3.199928 | 33.40109
3.220621 | 33.55897
3.241195 | 33.71056
3.261656 | 33.85711
3.282167 | 34.00525
3.303358 | 34.15652
3.324326 | 34.31265
3.34536 | 34.46741
3.36608 | 34.62091
3.387074 | 34.76932
3.407764 | 34.91631
3.428965 | 35.06115
3.449846 | 35.20457
3.470374 | 35.34673
3.490636 | 35.48881
3.510999 | 35.63276
3.531757 | 35.77883
3.552766 | 35.92717
3.574409 | 36.07408
3.595636 | 36.219
3.616877 | 36.36043
3.63781 | 36.50139
3.658857 | 36.64185
3.679547 | 36.78215
3.700315 | 36.91857
3.720734 | 37.05181
3.741032 | 37.18067
3.761486 | 37.30831
3.782278 | 37.43726
3.803278 | 37.56845
3.824236 | 37.7039
3.845841 | 37.84118
3.867056 | 37.97858
3.888226 | 38.11119
3.908805 | 38.23677
3.929359 | 38.35505
3.949438 | 38.47233
3.969888 | 38.58936
3.990711 | 38.7095
4.011463 | 38.83176
4.032346 | 38.95417
4.053144 | 39.07642
4.07431 | 39.19732
4.095499 | 39.31847
4.117242 | 39.43729
4.138412 | 39.55355
4.159252 | 39.66555
4.179489 | 39.7769
4.19997 | 39.88699
4.220401 | 39.99887
4.241312 | 40.10969
4.262485 | 40.21872
4.283312 | 40.32623
4.304254 | 40.43234
4.325045 | 40.54005
4.346073 | 40.64925
4.366817 | 40.75901
4.38789 | 40.86702
4.408582 | 40.97126
4.429321 | 41.07146
4.449771 | 41.16813
4.470518 | 41.26571
4.491233 | 41.36512
4.511927 | 41.46884
4.533272 | 41.57309
4.554191 | 41.67641
4.575205 | 41.77533
4.595812 | 41.86995
4.61645 | 41.96017
4.636884 | 42.04983
4.657955 | 42.14118
4.679187 | 42.23694
4.700428 | 42.33387
4.721416 | 42.42926
4.742235 | 42.52106
4.763129 | 42.60895
4.78403 | 42.69392
4.805239 | 42.77618
4.825881 | 42.85782
4.846343 | 42.93774
4.866402 | 43.01887
4.886966 | 43.09976
4.907638 | 43.18294
4.928991 | 43.26524
4.950337 | 43.34604
4.971526 | 43.42445
4.992506 | 43.50116
5.013346 | 43.5775
5.034126 | 43.65404
5.054549 | 43.72979
5.075334 | 43.80239
5.095548 | 43.87257
5.116099 | 43.93928
5.136659 | 44.00625
5.157688 | 44.07503
5.178668 | 44.14692
5.199912 | 44.22273
5.221706 | 44.29989
5.243078 | 44.37592
5.264166 | 44.44467
5.284755 | 44.50711
5.305127 | 44.56388
5.325257 | 44.62071
5.346005 | 44.67918
5.366763 | 44.74151
5.387691 | 44.8058
5.408459 | 44.86984
5.429272 | 44.93358
5.450376 | 44.99526
5.47153 | 45.05568
5.493075 | 45.11308
5.51394 | 45.16824
5.534562 | 45.22025
5.554609 | 45.27253
5.575131 | 45.32386
5.59553 | 45.3773
5.616596 | 45.42922
5.637562 | 45.48027
5.658398 | 45.5294
5.679426 | 45.57739
5.700306 | 45.62654
5.72147 | 45.67604
5.74238 | 45.72702
5.763561 | 45.7754
5.784288 | 45.82038
5.805099 | 45.86125
5.825707 | 45.89964
5.846594 | 45.93854
5.867329 | 45.97871
5.888205 | 46.02316
5.909546 | 46.06804
5.930375 | 46.11306
5.951323 | 46.15389
5.971856 | 46.19072
5.992359 | 46.22378
6.012722 | 46.25707
6.033657 | 46.29228
6.054711 | 46.33099
6.075775 | 46.37116
6.096646 | 46.40985
6.117346 | 46.4465
6.138294 | 46.47922
6.159108 | 46.5121
6.18042 | 46.54173
6.201053 | 46.57039
6.221607 | 46.59676
6.241748 | 46.6248
6.26228 | 46.65405
6.283071 | 46.68582
6.304338 | 46.71762
6.325935 | 46.74864
6.347109 | 46.77738
6.368275 | 46.80431
6.38919 | 46.83121
6.410243 | 46.8578
6.430784 | 46.88335
6.451621 | 46.9056
6.471948 | 46.92479
6.492315 | 46.94071
6.512777 | 46.95672
6.533633 | 46.97351
6.554597 | 46.9929
6.575545 | 47.01646
6.597097 | 47.04268
6.61835 | 47.06837
6.639491 | 47.08965
6.6601 | 47.10454
6.680645 | 47.11455
6.700753 | 47.12283
6.721151 | 47.13198
6.741958 | 47.14507
6.762654 | 47.16315
6.783585 | 47.18252
6.80432 | 47.20178
6.825505 | 47.21893
6.846652 | 47.23535
6.868269 | 47.25006
6.889542 | 47.26408
6.910403 | 47.27618
6.930806 | 47.28746
6.951141 | 47.29878
6.971664 | 47.3106
6.992339 | 47.32266
7.013625 | 47.33295
7.034417 | 47.34188
7.055386 | 47.34947
7.076055 | 47.35876
7.097237 | 47.37041
7.118026 | 47.38329
7.139005 | 47.39411
7.159879 | 47.40225
7.180405 | 47.40629
7.201027 | 47.40783
7.22164 | 47.41007
7.242479 | 47.41338
7.263025 | 47.41936
7.284209 | 47.42724
7.305202 | 47.436
7.326249 | 47.4423
7.34692 | 47.44489
7.367638 | 47.44394
7.388208 | 47.44054
7.408815 | 47.43965
7.43011 | 47.44099
7.45117 | 47.44669
7.472351 | 47.45158
7.493146 | 47.45546
7.514143 | 47.45659
7.534981 | 47.45569
7.556044 | 47.45322
7.577062 | 47.4492
7.597576 | 47.44441
7.617925 | 47.43997
7.638101 | 47.43753
7.658781 | 47.43693
7.67953 | 47.43848
7.700989 | 47.43926
7.72215 | 47.43892
7.743283 | 47.4366
7.764147 | 47.43448
7.78509 | 47.43256
7.80573 | 47.43128
7.826275 | 47.42941
7.846957 | 47.42497
7.867162 | 47.41872
7.88772 | 47.41048
7.908347 | 47.40293
7.929396 | 47.39755
7.950434 | 47.39558
7.97185 | 47.3976
7.993519 | 47.40027
8.014828 | 47.40133
8.035816 | 47.39732
8.056405 | 47.38755
8.07682 | 47.37418
8.096976 | 47.36134
8.117781 | 47.35112
8.138472 | 47.34523
8.159291 | 47.34183
8.180058 | 47.33838
8.200998 | 47.33424
8.222055 | 47.32781
8.243227 | 47.32127
8.264759 | 47.31182
8.285618 | 47.30108
8.306201 | 47.28806
8.326266 | 47.27546
8.346712 | 47.2636
8.367151 | 47.25369
8.388116 | 47.24384
8.409195 | 47.23306
8.430013 | 47.22115
8.450921 | 47.20915
8.471772 | 47.19923
8.492903 | 47.19244
8.513805 | 47.18749
8.534972 | 47.18123
8.555734 | 47.17322
8.576542 | 47.16201
8.597208 | 47.14921
8.618083 | 47.13637
8.638864 | 47.12411
8.659558 | 47.11516
8.680898 | 47.10787
8.701727 | 47.10109
8.722713 | 47.09208
8.74334 | 47.07912
8.76396 | 47.06342
8.784336 | 47.04738
8.805043 | 47.03363
8.826169 | 47.02305
8.847142 | 47.0152
8.868111 | 47.00655
8.888817 | 46.9972
8.909804 | 46.98428
8.930475 | 46.97112
8.951688 | 46.9561
8.972476 | 46.94111
8.986174 | 46.93058
9.006591 | 46.9135
9.026834 | 46.89883
9.047593 | 46.88554
9.068389 | 46.87495
9.089896 | 46.8632
9.160391 | 46.82067
9.229808 | 46.77669
9.297743 | 46.71858
9.368046 | 46.6818
9.438283 | 46.65157
9.506227 | 46.58417
9.575492 | 46.54286
9.64629 | 46.50307
9.715684 | 46.45003
9.784667 | 46.39741
9.854174 | 46.33551
9.92404 | 46.2835
9.992768 | 46.21344
10.0622 | 46.14969
10.13185 | 46.09856
10.20079 | 46.02941
10.27115 | 45.98279
10.34102 | 45.91646
10.40943 | 45.83864
10.4789 | 45.77164
10.54924 | 45.69138
10.61826 | 45.59546
10.68653 | 45.46459
10.75708 | 45.31748
10.82816 | 45.09836
10.87895 | 43.80336

## 42
42 | 42
Dehnung | Standardkraft
% | N/mm²
0 | 0.3216808
0.0001113194 | 0.275418
0.0002168429 | 0.235766
0.0003301211 | 0.2003661
0.0004129218 | 0.1687075
0.0008926313 | 0.1439106
0.002322855 | 0.1320487
0.003992494 | 0.1270868
0.005690199 | 0.124493
0.007356514 | 0.1246826
0.009022341 | 0.1242811
0.01067793 | 0.1261187
0.0123706 | 0.1264001
0.01401179 | 0.1299102
0.01564914 | 0.1330801
0.01733933 | 0.1377927
0.01896864 | 0.1433379
0.02064373 | 0.1483539
0.02231739 | 0.1548787
0.02398979 | 0.1610696
0.02559981 | 0.1687337
0.02729691 | 0.1755432
0.02896237 | 0.1830805
0.03060426 | 0.1913964
0.03226126 | 0.2001077
0.03395565 | 0.2092209
0.03559002 | 0.2183481
0.0372596 | 0.2267517
0.03893057 | 0.2362756
0.04058703 | 0.2450007
0.04226693 | 0.2523906
0.04391656 | 0.261949
0.04561249 | 0.2719759
0.04728352651 | 0.2937435
0.04906016 | 0.3048482
0.05055815 | 0.3086272
0.05225986 | 0.3254377
0.05395258 | 0.3395713
0.05561274 | 0.3436276
0.05729908 | 0.3540395
0.05899197 | 0.3653674
0.06063628 | 0.3749936
0.06236332 | 0.3950292
0.0639836 | 0.4119776
0.06563232 | 0.4251575
0.067304 | 0.4367697
0.06896845 | 0.4490834
0.07062228 | 0.4614712
0.07231593 | 0.473354
0.07397011 | 0.4880501
0.07562085 | 0.501015
0.07728119 | 0.5123564
0.07896499 | 0.5270602
0.08079164 | 0.532338
0.08222736 | 0.5397332
0.08392158 | 0.5678016
0.0856141 | 0.5798854
0.08728048 | 0.590843
0.08889946 | 0.5958308
0.09057882 | 0.6089395
0.09227312 | 0.6233656
0.09395979 | 0.6376482
0.09562556 | 0.6522876
0.09729674 | 0.6673631
0.09897199 | 0.6816828
0.1006259 | 0.6972012
0.102302 | 0.7110954
0.1040029 | 0.726652
0.1056428 | 0.7412499
0.1073237 | 0.7558087
0.108994 | 0.7717221
0.1106511 | 0.7863452
0.1123057 | 0.7995072
0.1139415 | 0.8150571
0.1156145 | 0.829841
0.1172694 | 0.8443102
0.118934 | 0.8591552
0.1206222 | 0.8754058
0.1222651 | 0.8900778
0.1239173 | 0.9058679
0.1255916 | 0.9212225
0.1272899 | 0.9351385
0.1289386 | 0.9512948
0.1306144 | 0.966017
0.1322824 | 0.9813589
0.1339452 | 0.9968948
0.1355979 | 1.011605
0.1373078 | 1.026068
0.1389667 | 1.041845
0.1406324 | 1.056333
0.1423136 | 1.070492
0.1440038 | 1.086206
0.1456801 | 1.101836
0.147327 | 1.1175
0.1490022 | 1.133079
0.1506476 | 1.146569
0.1523516 | 1.163633
0.1539819 | 1.178339
0.155646 | 1.192975
0.157317 | 1.208364
0.1589936 | 1.223224
0.160663 | 1.237658
0.1623199 | 1.254978
0.1639588 | 1.269941
0.1656229 | 1.283823
0.1672855 | 1.298961
0.1689863 | 1.314191
0.170635 | 1.330035
0.1723063 | 1.34639
0.1739764 | 1.360138
0.1756464 | 1.374626
0.177292 | 1.390445
0.1790127 | 1.404458
0.1806523 | 1.421823
0.1823165 | 1.436433
0.1840249 | 1.449373
0.185674 | 1.466374
0.1873712 | 1.482506
0.1890259 | 1.495586
0.1907113 | 1.512032
0.1923666 | 1.526952
0.194055 | 1.541232
0.1957005 | 1.558795
0.197399 | 1.57333
0.1990758 | 1.587427
0.2007257 | 1.603982
0.2023523 | 1.617012
0.2040437 | 1.633528
0.2056904 | 1.649001
0.2073513 | 1.66312
0.2090263 | 1.677818
0.2106938 | 1.693625
0.2123431 | 1.706115
0.2140001 | 1.723237
0.2156723 | 1.737314
0.2173139 | 1.758067
0.2189749 | 1.77774
0.2206024 | 1.785439
0.2221651 | 1.806226
0.2239589 | 1.825287
0.2256306 | 1.832179
0.2273235 | 1.846532
0.2289674 | 1.860379
0.2306551 | 1.887134
0.2322723 | 1.906756
0.2339716 | 1.919671
0.2356388 | 1.936255
0.2373073 | 1.949935
0.238967 | 1.966303
0.2406195 | 1.981338
0.2423105 | 1.998652
0.2439934 | 2.013701
0.2459566 | 2.022399
0.2471909 | 2.033774
0.248925 | 2.046289
0.2506065 | 2.062748
0.2511147 | 2.066793
0.2527412 | 2.084605
0.2544102 | 2.109235
0.2560364 | 2.131617
0.2734656 | 2.380992
0.291485 | 2.615231
0.3124758 | 2.905277
0.3301507 | 3.142743
0.3489046 | 3.388555
0.367857 | 3.636631
0.38756 | 3.885714
0.4074076 | 4.142789
0.4279893 | 4.406288
0.4483881 | 4.675177
0.4690997 | 4.942322
0.4897208 | 5.203183
0.5102729 | 5.460674
0.5308038 | 5.716415
0.5515472 | 5.972617
0.572353 | 6.229647
0.5930012 | 6.489814
0.6143026 | 6.752033
0.6351421 | 7.017063
0.6560468 | 7.27737
0.676616 | 7.531076
0.6972376 | 7.777649
0.7176132 | 8.022218
0.7384737 | 8.271231
0.7595322 | 8.525312
0.7805441 | 8.782218
0.8013616 | 9.037311
0.8222222 | 9.287581
0.8431012 | 9.535112
0.863978 | 9.77936
0.8852381 | 10.02113
0.9056777 | 10.26093
0.9261657 | 10.49763
0.9463349 | 10.73807
0.9670477 | 10.9813
0.987812 | 11.22836
1.009391 | 11.47418
1.030807 | 11.71628
1.052042 | 11.95568
1.073026 | 12.19415
1.094142 | 12.4334
1.114875 | 12.67267
1.13556 | 12.90786
1.156206 | 13.14028
1.176335 | 13.3692
1.196808 | 13.59634
1.21744 | 13.82502
1.238481 | 14.05528
1.259389 | 14.29139
1.280835 | 14.53094
1.302202 | 14.77185
1.323341 | 15.00897
1.344015 | 15.23965
1.364625 | 15.46365
1.384818 | 15.68446
1.405111 | 15.9061
1.425913 | 16.1313
1.44651 | 16.3622
1.467398 | 16.59388
1.488225 | 16.82727
1.509482 | 17.05631
1.53061 | 17.28558
1.552289 | 17.51115
1.573458 | 17.73437
1.594279 | 17.95493
1.614546 | 18.17485
1.63512 | 18.39517
1.655546 | 18.61738
1.676465 | 18.83705
1.6976 | 19.05453
1.718294 | 19.2684
1.73918 | 19.48096
1.760112 | 19.69601
1.781217 | 19.91185
1.802038 | 20.12854
1.823046 | 20.34174
1.843608 | 20.55131
1.864266 | 20.75699
1.884794 | 20.9617
1.905724 | 21.16473
1.926398 | 21.37135
1.947316 | 21.58116
1.968427 | 21.79294
1.989359 | 22.00364
2.010153 | 22.20861
2.030884 | 22.40843
2.05149 | 22.60477
2.071774 | 22.80259
2.093109 | 23.00457
2.11429 | 23.21248
2.1355 | 23.41886
2.156355 | 23.62555
2.1774 | 23.82664
2.198188 | 24.0246
2.219296 | 24.21978
2.240269 | 24.41192
2.260702 | 24.6037
2.281 | 24.79494
2.30136 | 24.98856
2.322048 | 25.18351
2.34288 | 25.37945
2.364434 | 25.57388
2.385539 | 25.76674
2.406472 | 25.95459
2.427367 | 26.14147
2.44849 | 26.32789
2.469012 | 26.51452
2.489671 | 26.69932
2.510038 | 26.88165
2.530413 | 27.06039
2.550931 | 27.23582
2.571911 | 27.41088
2.593016 | 27.58748
2.614033 | 27.76987
2.635789 | 27.95599
2.657183 | 28.14305
2.678353 | 28.32297
2.699061 | 28.49512
2.719638 | 28.66091
2.739763 | 28.8247
2.760298 | 28.98981
2.781102 | 29.15887
2.801819 | 29.33057
2.822625 | 29.50287
2.843469 | 29.67647
2.864657 | 29.84894
2.885691 | 30.01996
2.907283 | 30.18741
2.928164 | 30.35211
2.948808 | 30.51454
2.968865 | 30.67802
2.989442 | 30.83958
3.009851 | 31.003
3.030848 | 31.16358
3.051862 | 31.32331
3.072625 | 31.48133
3.093619 | 31.63948
3.11462 | 31.79877
3.135733 | 31.96053
3.156614 | 32.12295
3.177761 | 32.283
3.198499 | 32.43934
3.2193 | 32.58936
3.239925 | 32.73712
3.260897 | 32.88444
3.281623 | 33.03352
3.302572 | 33.18683
3.323793 | 33.33961
3.344632 | 33.4908
3.365479 | 33.63677
3.386084 | 33.77603
3.406538 | 33.91174
3.426942 | 34.04735
3.448106 | 34.18513
3.469068 | 34.32762
3.490202 | 34.46975
3.510862 | 34.61128
3.531799 | 34.74925
3.552581 | 34.88394
3.573639 | 35.0175
3.594739 | 35.14945
3.615271 | 35.28048
3.635591 | 35.41203
3.65583 | 35.54508
3.676591 | 35.68006
3.697387 | 35.81596
3.719054 | 35.95177
3.74036 | 36.08632
3.761604 | 36.21668
3.782534 | 36.34425
3.803691 | 36.47089
3.82439 | 36.59824
3.84503 | 36.72495
3.865712 | 36.84796
3.885878 | 36.96687
3.90643 | 37.0825
3.926976 | 37.19893
3.948037 | 37.31877
3.968883 | 37.44335
3.990381 | 37.56944
4.011781 | 37.69479
4.032937 | 37.81599
4.053733 | 37.93036
4.074251 | 38.0398
4.094509 | 38.14316
4.114668 | 38.24679
4.135583 | 38.35229
4.156228 | 38.4635
4.177154 | 38.57639
4.197878 | 38.68857
4.21905 | 38.79881
4.240127 | 38.90875
4.261712 | 39.01709
4.283152 | 39.12406
4.304075 | 39.22661
4.324495 | 39.32658
4.344782 | 39.4259
4.365315 | 39.52595
4.385941 | 39.62689
4.407205 | 39.7256
4.428046 | 39.82134
4.449069 | 39.91499
4.469805 | 40.01177
4.490765 | 40.11058
4.511586 | 40.20965
4.532635 | 40.30532
4.553484 | 40.39778
4.574113 | 40.48724
4.594693 | 40.57488
4.615308 | 40.65958
4.636103 | 40.74362
4.656667 | 40.83259
4.677925 | 40.92437
4.698927 | 41.01815
4.719983 | 41.10697
4.740663 | 41.18902
4.761321 | 41.26802
4.78173 | 41.3458
4.802506 | 41.4277
4.823852 | 41.51189
4.845016 | 41.59758
4.866158 | 41.68126
4.88692 | 41.76271
4.907912 | 41.84104
4.928672 | 41.91857
4.949913 | 41.9902
4.970737 | 42.05963
4.991335 | 42.12867
5.011438 | 42.19889
5.031796 | 42.27151
5.052477 | 42.34439
5.073431 | 42.41721
5.095015 | 42.48812
5.116134 | 42.55887
5.137318 | 42.62736
5.158078 | 42.69356
5.178977 | 42.75802
5.199455 | 42.82275
5.220121 | 42.88718
5.240548 | 42.95092
5.260912 | 43.01072
5.281521 | 43.06672
5.30235 | 43.12451
5.323694 | 43.1851
5.344352 | 43.2531
5.366088 | 43.32245
5.387594 | 43.39234
5.408913 | 43.45616
5.429604 | 43.51297
5.450085 | 43.56368
5.47023 | 43.61194
5.490655 | 43.66081
5.511609 | 43.71111
5.532304 | 43.76664
5.5533 | 43.82227
5.573904 | 43.87957
5.59503 | 43.93413
5.616041 | 43.98579
5.637564 | 44.03553
5.658689 | 44.08415
5.679419 | 44.13018
5.699669 | 44.17532
5.71993 | 44.21889
5.740436 | 44.26246
5.761083 | 44.30831
5.782348 | 44.35343
5.803059 | 44.39727
5.824126 | 44.4376
5.844904 | 44.47897
5.866137 | 44.52192
5.887055 | 44.56745
5.908176 | 44.61205
5.929074 | 44.65199
5.949759 | 44.68658
5.970498 | 44.7192
5.991254 | 44.75058
6.012103 | 44.78454
6.032823 | 44.82082
6.05408 | 44.85827
6.075073 | 44.89781
6.096027 | 44.93426
6.116715 | 44.96717
6.137258 | 44.99527
6.157661 | 45.02099
6.177977 | 45.04843
6.199396 | 45.07892
6.220328 | 45.11382
6.241396 | 45.14861
6.262038 | 45.18124
6.282986 | 45.21013
6.303735 | 45.23783
6.324916 | 45.26368
6.345891 | 45.28807
6.366417 | 45.31064
6.386744 | 45.33293
6.407005 | 45.35751
6.427777 | 45.3843
6.448633 | 45.41316
6.470337 | 45.43987
6.491584 | 45.46564
6.512868 | 45.48781
6.533806 | 45.51031
6.554872 | 45.53316
6.575627 | 45.55548
6.596266 | 45.57516
6.616935 | 45.59157
6.637127 | 45.60549
6.657657 | 45.61798
6.678177 | 45.63109
6.699212 | 45.64449
6.720089 | 45.66177
6.741395 | 45.68194
6.762879 | 45.70368
6.784057 | 45.7231
6.804951 | 45.73748
6.825468 | 45.74607
6.845801 | 45.75017
6.865875 | 45.75541
6.886696 | 45.76298
6.907328 | 45.77587
6.928238 | 45.79053
6.949003 | 45.80611
6.970042 | 45.8205
6.991154 | 45.83316
7.012491 | 45.84442
7.034147 | 45.85405
7.055038 | 45.86224
7.075797 | 45.86951
7.095982 | 45.87676
7.116526 | 45.88368
7.13699 | 45.89214
7.15809 | 45.89888
7.179093 | 45.90504
7.199966 | 45.91021
7.220813 | 45.91548
7.241766 | 45.92168
7.262746 | 45.92958
7.283555 | 45.93771
7.304601 | 45.94349
7.325174 | 45.94673
7.345889 | 45.94605
7.366332 | 45.94565
7.387124 | 45.94526
7.407804 | 45.94792
7.428608 | 45.9526
7.449838 | 45.95802
7.470754 | 45.96351
7.491695 | 45.96498
7.512333 | 45.96306
7.533 | 45.95897
7.553476 | 45.95519
7.574465 | 45.95342
7.595704 | 45.9554
7.616855 | 45.95923
7.637871 | 45.96185
7.658665 | 45.96268
7.679647 | 45.9604
7.700458 | 45.95773
7.721745 | 45.95356
7.742345 | 45.94903
7.762863 | 45.94264
7.783011 | 45.93805
7.803514 | 45.93454
7.824169 | 45.93173
7.845292 | 45.9307
7.866718 | 45.92803
7.887733 | 45.92424
7.908791 | 45.91842
7.929672 | 45.91283
7.950556 | 45.90733
7.971007 | 45.90244
7.991776 | 45.89588
8.012126 | 45.88767
8.032522 | 45.87728
8.053095 | 45.86735
8.073942 | 45.85962
8.09502 | 45.85445
8.11602 | 45.85364
8.137773 | 45.85483
8.159207 | 45.85604
8.180467 | 45.85289
8.201199 | 45.84407
8.221697 | 45.82953
8.241919 | 45.81388
8.26232 | 45.80042
8.283248 | 45.79006
8.303879 | 45.78378
8.324836 | 45.77691
8.345506 | 45.7704
8.366653 | 45.76086
8.387627 | 45.75179
8.409077 | 45.74187
8.430307 | 45.73082
8.451032 | 45.71784
8.471286 | 45.7034
8.491504 | 45.68999
8.511991 | 45.67825
8.532531 | 45.66912
8.553811 | 45.6587
8.5746 | 45.64847
8.595548 | 45.63717
8.616344 | 45.62763
8.637405 | 45.61971
8.658403 | 45.61451
8.679429 | 45.60765
8.700443 | 45.59991
8.72116 | 45.5888
8.741932 | 45.57514
8.762597 | 45.5612
8.78351 | 45.54674
8.804194 | 45.53548
8.825284 | 45.5271
8.846371 | 45.52119
8.867304 | 45.51385
8.888095 | 45.50271
8.908658 | 45.48817
8.929189 | 45.46995
8.949606 | 45.45444
8.970745 | 45.44147
8.984725 | 45.4355
9.005701 | 45.42809
9.026627 | 45.41905
9.047298 | 45.40967
9.068257 | 45.39748
9.088958 | 45.38442
9.158247 | 45.33353
9.226938 | 45.29548
9.298013 | 45.25494
9.36743 | 45.21332
9.435694 | 45.15933
9.505183 | 45.11305
9.576223 | 45.08455
9.64397 | 45.02299
9.713243 | 44.97998
9.783263 | 44.94835
9.853891 | 44.90475
9.921962 | 44.85688
9.991911 | 44.80645
10.06152 | 44.7626
10.13071 | 44.70759
10.19959 | 44.65113
10.26966 | 44.61266
10.33828 | 44.55563
10.40883 | 44.51886
10.47831 | 44.47648
10.54768 | 44.42022
10.61595 | 44.3763
10.68689 | 44.33343
10.75586 | 44.28577
10.82425 | 44.22756
10.89392 | 44.17771
10.96535 | 44.15366
11.03335 | 44.09089
11.10265 | 44.04209
11.17236 | 44.00725
11.2425 | 43.9587
11.31033 | 43.91088
11.38034 | 43.8601
11.4502 | 43.81937
11.51978 | 43.77506
11.58889 | 43.72469
11.65909 | 43.68624
11.72748 | 43.62353
11.79744 | 43.57869
11.86653 | 43.53344
11.93604 | 43.47769
12.00457 | 43.43474
12.07575 | 43.39645
12.1453 | 43.35628
12.21364 | 43.30067
12.28294 | 43.24782
12.35396 | 43.21939
12.42201 | 43.15705
12.49103 | 43.10636
12.56094 | 43.06541
12.63171 | 43.0179
12.69985 | 42.96793
12.76972 | 42.91541
12.83928 | 42.86731
12.90854 | 42.81308
12.97749 | 42.75161
13.04745 | 42.70943
13.11615 | 42.64396
13.18653 | 42.5931
13.25621 | 42.53436
13.32563 | 42.45473
13.39384 | 42.3771
13.46464 | 42.29483
13.53388 | 42.19856
13.6022 | 42.07996
13.67191 | 41.91554

## 3
3 | 3
Dehnung | Standardkraft
% | N/mm²
0 | 0.4238063
0.000109771 | 0.3879074
0.000194792 | 0.3550996
0.000293479 | 0.3260362
0.0003421026 | 0.2997279
0.0006191664 | 0.2780817
0.001880494 | 0.2685528
0.003495337 | 0.2680064
0.005164779 | 0.2709167
0.00682278 | 0.2757623
0.008503877 | 0.2821213
0.01018659 | 0.2893745
0.01186029 | 0.2970183
0.01350967 | 0.3051855
0.01517879 | 0.314589
0.01680162 | 0.3251375
0.01851379 | 0.3360979
0.02017705 | 0.3459173
0.02185377 | 0.356989
0.02351243 | 0.3674885
0.02519225 | 0.381133
0.02683448 | 0.3940837
0.02850919 | 0.4064724
0.03014622 | 0.418969
0.03179528 | 0.4324015
0.03346925 | 0.4461946
0.03516454 | 0.4601139
0.03679043 | 0.4755166
0.03844834 | 0.4901219
0.04011714 | 0.5047983
0.04181679 | 0.5204665
0.04343076 | 0.5359443
0.04513627 | 0.5517282
0.04678216 | 0.5666625
0.04846381 | 0.5829425
0.05013069 | 0.5993113
0.05180757 | 0.61612
0.05347935 | 0.6326717
0.05517361 | 0.6486548
0.0568314 | 0.6647694
0.05852096 | 0.6819942
0.06015284 | 0.6980311
0.0618562 | 0.714952
0.06351776 | 0.7315212
0.0651986 | 0.7478659
0.06684274 | 0.764975
0.06852526 | 0.782031
0.07020451 | 0.7983436
0.0718383 | 0.8152291
0.07353395 | 0.8327057
0.07515189 | 0.8504419
0.07681826 | 0.8675148
0.07848581 | 0.8849559
0.0801559 | 0.902863
0.08182243 | 0.9203687
0.08350391 | 0.9369925
0.08517177 | 0.9556576
0.086829 | 0.9741202
0.08847598 | 0.9907798
0.0901758 | 1.009363
0.09184348 | 1.025695
0.09350778 | 1.044565
0.09518239 | 1.062558
0.0968414 | 1.079921
0.09851834 | 1.097834
0.1002012 | 1.115452
0.1018635 | 1.134328
0.1035434 | 1.151773
0.1052159 | 1.169797
0.1068866 | 1.187045
0.1085736 | 1.204875
0.1102405 | 1.221741
0.1119094 | 1.240081
0.1135459 | 1.256983
0.1152506 | 1.275332
0.116889 | 1.292814
0.1185495 | 1.310917
0.1202289 | 1.328549
0.1218802 | 1.345241
0.12355 | 1.363103
0.1251937 | 1.380955
0.1268359 | 1.399143
0.1285181 | 1.416703
0.1301849 | 1.435938
0.1318381 | 1.452501
0.133322 | 1.475052
0.1351587 | 1.499308
0.1368099 | 1.507383
0.1384845 | 1.524592
0.1401416 | 1.544309
0.1418201 | 1.559059
0.1432666 | 1.585068
0.1451539 | 1.609884
0.146824 | 1.629226
0.1485044 | 1.648351
0.1501573 | 1.666988
0.1518388 | 1.685768
0.1535019 | 1.703967
0.1551608 | 1.722244
0.1568402 | 1.742505
0.1584875 | 1.761674
0.1601254 | 1.778897
0.162131 | 1.793007
0.1634098 | 1.802298
0.1651101 | 1.820839
0.166786 | 1.839749
0.1684496 | 1.857996
0.1701184 | 1.88761
0.1719329 | 1.909851
0.1733563 | 1.916336
0.1750455 | 1.934096
0.1767479 | 1.954317
0.1783998 | 1.973144
0.1800837 | 1.99316
0.1817502 | 2.01221
0.1834225 | 2.031279
0.1851022 | 2.052407
0.1867454 | 2.070146
0.1884336 | 2.090622
0.1901063 | 2.111762
0.1917958 | 2.13038
0.1934645 | 2.149128
0.1951019 | 2.16846
0.1968107 | 2.188783
0.1984542 | 2.208104
0.2001187 | 2.227016
0.201788 | 2.247207
0.2034638 | 2.265566
0.2051249 | 2.283264
0.2067936 | 2.304733
0.2084432 | 2.322878
0.2101097 | 2.342578
0.2117819 | 2.361102
0.213429 | 2.381118
0.2151057 | 2.399884
0.2167499 | 2.420382
0.2184244 | 2.437894
0.2200828 | 2.457313
0.2217615 | 2.476745
0.2234236 | 2.495389
0.2250765 | 2.514585
0.2267706 | 2.535256
0.2284372 | 2.554008
0.2301258 | 2.575304
0.2317922 | 2.593091
0.2334724 | 2.613114
0.2351366 | 2.631552
0.2368243 | 2.650669
0.2385036 | 2.669794
0.2401601 | 2.690398
0.2418511 | 2.709227
0.2435223 | 2.729293
0.2451729 | 2.748335
0.2468361 | 2.767207
0.2484836 | 2.786415
0.2501663 | 2.806153
0.251842 | 2.823278
0.2534954 | 2.842867
0.2551597 | 2.861365
0.2570651 | 2.907315
0.2748082 | 3.157738
0.292935 | 3.417066
0.3143315 | 3.725977
0.332037 | 3.979742
0.3507531 | 4.247678
0.369817 | 4.527003
0.3896339 | 4.812321
0.4094461 | 5.100068
0.4294866 | 5.386663
0.4496202 | 5.674142
0.4701444 | 5.961953
0.4906727 | 6.252896
0.5113173 | 6.547889
0.5324579 | 6.845867
0.553193 | 7.145079
0.5740359 | 7.438926
0.5945125 | 7.728776
0.6150904 | 8.012514
0.6353871 | 8.29694
0.6563907 | 8.584397
0.6773841 | 8.877538
0.6984228 | 9.172228
0.7191486 | 9.465617
0.7400825 | 9.755566
0.7608533 | 10.04254
0.7818841 | 10.3274
0.8029398 | 10.60925
0.8234217 | 10.88831
0.8438134 | 11.16547
0.8640353 | 11.44577
0.8848062 | 11.72879
0.9056919 | 12.01609
0.9273527 | 12.30249
0.9486444 | 12.58714
0.9698921 | 12.86751
0.990811 | 13.14637
1.011926 | 13.42478
1.032615 | 13.70356
1.053354 | 13.97964
1.073758 | 14.25157
1.094041 | 14.52053
1.114463 | 14.78781
1.13531 | 15.05703
1.1563 | 15.32856
1.177233 | 15.60707
1.198826 | 15.88986
1.220023 | 16.17399
1.241145 | 16.45278
1.261662 | 16.72353
1.282212 | 16.98618
1.30226 | 17.24722
1.322871 | 17.50933
1.343555 | 17.77706
1.364331 | 18.04798
1.385093 | 18.32022
1.406159 | 18.59149
1.427327 | 18.86162
1.448672 | 19.13023
1.470346 | 19.39611
1.49126 | 19.65872
1.511924 | 19.91806
1.532191 | 20.17592
1.552842 | 20.43296
1.573294 | 20.6918
1.594462 | 20.94737
1.615243 | 21.20124
1.636256 | 21.45084
1.657006 | 21.70115
1.678118 | 21.95231
1.698991 | 22.20659
1.719933 | 22.46016
1.740785 | 22.71092
1.761317 | 22.95654
1.781941 | 23.19687
1.802676 | 23.43618
1.82355 | 23.6755
1.844141 | 23.91901
1.865332 | 24.16571
1.886248 | 24.4135
1.907201 | 24.65981
1.927843 | 24.90165
1.948597 | 25.13822
1.969055 | 25.37339
1.989901 | 25.61134
2.011171 | 25.85418
2.032278 | 26.10188
2.053317 | 26.34793
2.074235 | 26.59157
2.095216 | 26.8296
2.11605 | 27.06521
2.137327 | 27.29563
2.157885 | 27.52328
2.178358 | 27.74847
2.19846 | 27.9763
2.219124 | 28.20613
2.239788 | 28.43922
2.26112 | 28.67113
2.282433 | 28.90115
2.303521 | 29.12737
2.324454 | 29.35135
2.345469 | 29.575
2.366211 | 29.79858
2.386677 | 30.01986
2.407311 | 30.23697
2.427515 | 30.44989
2.448132 | 30.65975
2.468786 | 30.86932
2.489959 | 31.07936
2.510889 | 31.29407
2.532382 | 31.51306
2.553981 | 31.73425
2.575333 | 31.95355
2.596156 | 32.16447
2.616786 | 32.36781
2.637025 | 32.56566
2.657268 | 32.76329
2.678177 | 32.96343
2.698786 | 33.16921
2.719739 | 33.37597
2.740431 | 33.58365
2.761585 | 33.78928
2.782614 | 33.99435
2.80409 | 34.19682
2.825247 | 34.39559
2.845972 | 34.59032
2.866131 | 34.78331
2.886515 | 34.976
2.906966 | 35.16977
2.927679 | 35.36406
2.948904 | 35.55507
2.969676 | 35.74713
2.990386 | 35.93396
3.011334 | 36.12407
3.032732 | 36.31528
3.053624 | 36.50768
3.074752 | 36.69828
3.095588 | 36.88453
3.11634 | 37.0657
3.137052 | 37.24337
3.157951 | 37.41957
3.178762 | 37.59614
3.199573 | 37.77515
3.220864 | 37.95526
3.241722 | 38.1344
3.262633 | 38.30838
3.283177 | 38.47598
3.303764 | 38.63854
3.324114 | 38.80021
3.3451 | 38.96399
3.366181 | 39.13037
3.387213 | 39.29861
3.408036 | 39.46464
3.428869 | 39.62889
3.449744 | 39.78847
3.470611 | 39.94652
3.491899 | 40.10238
3.512419 | 40.25736
3.532888 | 40.4104
3.553027 | 40.56601
3.573727 | 40.72158
3.594456 | 40.88139
3.615996 | 41.04063
3.637438 | 41.19876
3.658647 | 41.35317
3.679654 | 41.5052
3.700696 | 41.65722
3.721562 | 41.80953
3.7422 | 41.95936
3.762944 | 42.10443
3.783086 | 42.24506
3.803594 | 42.38259
3.824133 | 42.52125
3.845134 | 42.66157
3.866067 | 42.80568
3.887354 | 42.95219
3.908847 | 43.09916
3.93009 | 43.24321
3.950912 | 43.38028
3.971421 | 43.51053
3.991762 | 43.63522
4.011877 | 43.7596
4.032753 | 43.88533
4.053389 | 44.01565
4.074329 | 44.14662
4.095055 | 44.27787
4.116131 | 44.4063
4.137256 | 44.53215
4.158817 | 44.65739
4.180159 | 44.78032
4.201198 | 44.90089
4.221732 | 45.02093
4.242008 | 45.13886
4.262563 | 45.25659
4.283086 | 45.37487
4.304423 | 45.48984
4.325262 | 45.60326
4.346247 | 45.71419
4.366988 | 45.82639
4.388009 | 45.93995
4.40879 | 46.05551
4.429794 | 46.1697
4.450697 | 46.28047
4.471281 | 46.38661
4.491923 | 46.48962
4.51249 | 46.59141
4.533295 | 46.69295
4.553873 | 46.79849
4.57507 | 46.90522
4.596168 | 47.01349
4.617222 | 47.11849
4.63788 | 47.21887
4.658512 | 47.31372
4.679002 | 47.40687
4.699647 | 47.50201
4.721044 | 47.60048
4.742193 | 47.70234
4.763392 | 47.80172
4.78417 | 47.89907
4.805155 | 47.99133
4.825891 | 48.08254
4.847116 | 48.17061
4.867983 | 48.25616
4.888527 | 48.33887
4.908721 | 48.42114
4.929037 | 48.50468
4.949709 | 48.59108
4.97066 | 48.67836
4.992216 | 48.7636
5.013332 | 48.84613
5.034548 | 48.92531
5.055301 | 49.00459
5.076213 | 49.08301
5.09671 | 49.16261
5.11737 | 49.23955
5.137778 | 49.31389
5.158146 | 49.38495
5.178732 | 49.45462
5.199546 | 49.52603
5.220606 | 49.59979
5.241619 | 49.6783
5.263374 | 49.75975
5.284837 | 49.84203
5.306179 | 49.91964
5.326861 | 49.98988
5.347331 | 50.0537
5.367475 | 50.115
5.387937 | 50.17737
5.408822 | 50.24277
5.429539 | 50.31192
5.450491 | 50.38105
5.471181 | 50.45139
5.492294 | 50.51882
5.513283 | 50.58604
5.534848 | 50.65062
5.555901 | 50.71409
5.576654 | 50.77448
5.596828 | 50.83435
5.617143 | 50.89333
5.63763 | 50.95225
5.658303 | 51.01107
5.679595 | 51.06705
5.700322 | 51.12241
5.721383 | 51.17483
5.742185 | 51.22862
5.763384 | 51.28343
5.7843 | 51.33994
5.805457 | 51.39486
5.826316 | 51.44773
5.84707 | 51.49511
5.867773 | 51.53894
5.888491 | 51.58125
5.909383 | 51.62369
5.930098 | 51.67046
5.951381 | 51.71857
5.972345 | 51.7674
5.993313 | 51.81299
6.013949 | 51.85366
6.034532 | 51.88987
6.054902 | 51.92314
6.075493 | 51.95885
6.096687 | 51.99832
6.117644 | 52.0417
6.138644 | 52.08538
6.15935 | 52.12686
6.180302 | 52.16427
6.200999 | 52.19901
6.222244 | 52.23149
6.243171 | 52.26266
6.263718 | 52.29168
6.284019 | 52.32079
6.304315 | 52.35089
6.325108 | 52.38258
6.346012 | 52.41763
6.367692 | 52.45071
6.388962 | 52.48273
6.410216 | 52.51015
6.43114 | 52.5369
6.452233 | 52.56295
6.472931 | 52.58968
6.493609 | 52.61437
6.514212 | 52.63562
6.534418 | 52.6534
6.554931 | 52.66925
6.575503 | 52.68563
6.596563 | 52.70369
6.617455 | 52.72455
6.638781 | 52.74854
6.660204 | 52.77261
6.681453 | 52.79397
6.702265 | 52.80924
6.722784 | 52.81853
6.743076 | 52.82424
6.763184 | 52.83092
6.784076 | 52.83942
6.804668 | 52.85348
6.825606 | 52.86932
6.84635 | 52.88626
6.86745 | 52.90099
6.888538 | 52.91512
6.909918 | 52.92785
6.931508 | 52.93974
6.952469 | 52.94944
6.973114 | 52.95676
6.993295 | 52.96411
7.01389 | 52.97109
7.034347 | 52.97969
7.055522 | 52.98572
7.076462 | 52.9903
7.097357 | 52.9931
7.118189 | 52.9954
7.139129 | 52.99949
7.160107 | 53.00586
7.180965 | 53.01258
7.202024 | 53.01646
7.222577 | 53.01676
7.243226 | 53.01352
7.263737 | 53.00974
7.284577 | 53.00594
7.305242 | 53.00391
7.326075 | 53.004
7.347262 | 53.00572
7.368187 | 53.00774
7.38912 | 53.00487
7.409758 | 52.99857
7.430407 | 52.98887
7.450858 | 52.98054
7.472011 | 52.97491
7.493157 | 52.97307
7.514316 | 52.97219
7.535298 | 52.96964
7.556175 | 52.96483
7.577092 | 52.95708
7.597916 | 52.94828
7.619203 | 52.93767
7.640067 | 52.92639
7.66029 | 52.91378
7.680372 | 52.90248
7.700933 | 52.89415
7.721622 | 52.88781
7.742774 | 52.88143
7.764169 | 52.87387
7.785172 | 52.86513
7.806242 | 52.8538
7.827116 | 52.84285
7.847984 | 52.83187
7.868438 | 52.82179
7.889179 | 52.80996
7.909496 | 52.79582
7.929928 | 52.77812
7.95051 | 52.75995
7.971464 | 52.74284
7.99252 | 52.72809
8.013551 | 52.71588
8.035332 | 52.70525
8.056753 | 52.69394
8.077961 | 52.67975
8.098629 | 52.66033
8.119193 | 52.6362
8.139372 | 52.61013
8.159829 | 52.5857
8.180732 | 52.56401
8.201408 | 52.54639
8.222322 | 52.5281
8.243051 | 52.50935
8.264142 | 52.48724
8.285141 | 52.46472
8.306647 | 52.44012
8.327825 | 52.41215
8.348567 | 52.37793
8.368818 | 52.33913
8.389097 | 52.29892
8.409657 | 52.26001
8.430206 | 52.22309
8.451454 | 52.18509
8.472273 | 52.14652
8.542183 | 52.00972
8.612 | 51.85157

## 23
23 | 23
Dehnung | Standardkraft
% | N/mm²
0 | 0.3277606
0.0001339081 | 0.2797663
0.0002620473 | 0.2369067
0.0003890961 | 0.1972612
0.0005208976 | 0.1617425
0.001284408 | 0.1355071
0.002817313 | 0.1235987
0.004460878 | 0.1186429
0.006138855 | 0.1161142
0.007808533 | 0.114541
0.009475179 | 0.1147107
0.01113759 | 0.1150189
0.01278604 | 0.1182074
0.01445717 | 0.1209094
0.01611631 | 0.1231016
0.01776084 | 0.1272962
0.01941603 | 0.1326834
0.02110344 | 0.1386201
0.02276764 | 0.1451734
0.02441263 | 0.1524682
0.02608035 | 0.1589883
0.02772921 | 0.1669296
0.02944181 | 0.1754065
0.0310958 | 0.183888
0.03275735 | 0.1934879
0.03442503 | 0.2030018
0.03608792 | 0.2135859
0.0377834 | 0.2246488
0.0394495 | 0.233977
0.04111961 | 0.2459927
0.04278184 | 0.2570708
0.04446895 | 0.2697073
0.0461625 | 0.2815748
0.04782164 | 0.2928504
0.04949569 | 0.3044987
0.05115665 | 0.316756
0.052818 | 0.3290076
0.05449036 | 0.3420206
0.05612929 | 0.3547361
0.05780997 | 0.3677491
0.05944622 | 0.380633
0.06113538 | 0.3945091
0.06278248 | 0.4092492
0.06444983 | 0.4227673
0.06612724 | 0.4367543
0.06778901 | 0.4497643
0.06943375 | 0.4646202
0.07110053 | 0.4802174
0.07275976 | 0.494173
0.07443435 | 0.5088812
0.0760942 | 0.5241578
0.0777339 | 0.5388459
0.07944334 | 0.5539301
0.08109077 | 0.5708278
0.08274568 | 0.5850195
0.08442137 | 0.6009587
0.08607495 | 0.6164702
0.08775825 | 0.6318043
0.08942711 | 0.6470264
0.09111238 | 0.6662154
0.09278348 | 0.6820263
0.09444978 | 0.6982122
0.09615536 | 0.7144043
0.09779231 | 0.7291638
0.09948136 | 0.7452956
0.101105 | 0.7599034
0.102774 | 0.7759071
0.1044581 | 0.7930049
0.1061103 | 0.8093038
0.1077026 | 0.8289273
0.1094167 | 0.8542205
0.1110751 | 0.8679253
0.1130005 | 0.8832872
0.1143763 | 0.89599
0.1161122 | 0.9117109
0.1177507 | 0.9281867
0.1194002 | 0.9455528
0.1210952 | 0.9727481
0.1227353 | 0.9939572
0.124419 | 1.012673
0.1261003 | 1.028573
0.1277769 | 1.046807
0.1294665 | 1.064264
0.1311326 | 1.082076
0.1328086 | 1.100303
0.1344832 | 1.105187
0.13611 | 1.119368
0.1377873 | 1.13741
0.1394706 | 1.155571
0.1411441 | 1.174761
0.1428066 | 1.191685
0.144484 | 1.208942
0.1461562 | 1.243987
0.1478019 | 1.263987
0.1496702 | 1.271913
0.1510392 | 1.283597
0.1527218 | 1.302526
0.1544314 | 1.320329
0.1561269 | 1.339805
0.1577572 | 1.358901
0.1594177 | 1.378048
0.1610943 | 1.397149
0.1627852 | 1.414738
0.1644318 | 1.43534
0.166106 | 1.455308
0.1677751 | 1.47477
0.1694154 | 1.494853
0.1711072 | 1.515398
0.1727628 | 1.534032
0.1744136 | 1.553634
0.1761275 | 1.57327
0.1777764 | 1.593933
0.1794911 | 1.614141
0.181153 | 1.632886
0.182819 | 1.652674
0.1844822 | 1.672259
0.1861398 | 1.690447
0.1878 | 1.709851
0.1894743 | 1.72797
0.1911534 | 1.747922
0.1927938 | 1.766095
0.1944479 | 1.786706
0.1961256 | 1.805024
0.1977935 | 1.823992
0.1994398 | 1.843299
0.2011136 | 1.861278
0.2027636 | 1.880646
0.2044239 | 1.899722
0.2061173 | 1.918774
0.2077586 | 1.937614
0.2094445 | 1.955695
0.2110825 | 1.974699
0.2127546 | 1.994144
0.2144324 | 2.01271
0.2160982 | 2.031746
0.2177374 | 2.049722
0.2194153 | 2.068938
0.2210988 | 2.088365
0.2227683 | 2.106715
0.2244415 | 2.126472
0.2261158 | 2.14516
0.2277703 | 2.162876
0.2294595 | 2.18158
0.2311296 | 2.199107
0.2327867 | 2.217965
0.2344396 | 2.23776
0.2361225 | 2.257135
0.2377633 | 2.275558
0.2394171 | 2.294701
0.2411231 | 2.313695
0.2427564 | 2.332306
0.2444315 | 2.351218
0.246113 | 2.370294
0.2477329 | 2.388941
0.2494184 | 2.407402
0.2504126 | 2.419096
0.2520924 | 2.438386
0.2537269 | 2.456636
0.2554243 | 2.476431
0.2610666 | 2.590304
0.2780509 | 2.845053
0.2968253 | 3.141161
0.3187377 | 3.488735
0.3369328 | 3.772351
0.3555301 | 4.069367
0.3748406 | 4.370212
0.39425 | 4.670558
0.4140742 | 4.967251
0.4338595 | 5.264428
0.4541092 | 5.566094
0.4748578 | 5.874694
0.4955874 | 6.189893
0.5163676 | 6.505269
0.5369725 | 6.817936
0.5578421 | 7.124902
0.5785145 | 7.429291
0.5997726 | 7.7298
0.6203771 | 8.028814
0.64082 | 8.325256
0.6609216 | 8.623013
0.6815722 | 8.922651
0.702288 | 9.227692
0.7236979 | 9.533228
0.7452017 | 9.837578
0.766378 | 10.13922
0.7874477 | 10.4389
0.8084871 | 10.73851
0.8293288 | 11.03874
0.8499432 | 11.33713
0.8706067 | 11.63239
0.8908159 | 11.92394
0.9112786 | 12.21258
0.931837 | 12.50209
0.9528959 | 12.79296
0.9737766 | 13.09123
0.995249 | 13.3956
1.016574 | 13.70181
1.037791 | 14.00362
1.058454 | 14.29538
1.079078 | 14.57839
1.099246 | 14.85623
1.119586 | 15.13523
1.140385 | 15.41858
1.160995 | 15.70721
1.18193 | 15.99692
1.202741 | 16.28635
1.223998 | 16.57396
1.24515 | 16.86121
1.266835 | 17.14586
1.287965 | 17.42829
1.308747 | 17.70767
1.329016 | 17.98653
1.349569 | 18.26475
1.370016 | 18.54428
1.391051 | 18.82032
1.41203 | 19.09421
1.432843 | 19.36414
1.45369 | 19.63355
1.474708 | 19.90503
1.495693 | 20.1795
1.516576 | 20.45427
1.537498 | 20.72619
1.558064 | 20.99147
1.57874 | 21.25072
1.599331 | 21.50812
1.620238 | 21.76615
1.640855 | 22.02989
1.661939 | 22.2977
1.682934 | 22.56633
1.703902 | 22.83227
1.724581 | 23.09353
1.745319 | 23.34924
1.76583 | 23.6036
1.786522 | 23.85961
1.80785 | 24.11996
1.828928 | 24.38481
1.850002 | 24.64786
1.870862 | 24.90881
1.891947 | 25.1638
1.912761 | 25.41549
1.934012 | 25.66385
1.95461 | 25.91076
1.975153 | 26.15534
1.99523 | 26.40221
2.015899 | 26.64998
2.036504 | 26.90114
2.057716 | 27.15322
2.079136 | 27.40248
2.100227 | 27.64704
2.121206 | 27.8875
2.142197 | 28.12694
2.162966 | 28.36754
2.183395 | 28.60831
2.204104 | 28.84552
2.224292 | 29.07782
2.244865 | 29.30573
2.265477 | 29.53343
2.2867 | 29.76224
2.307589 | 29.99634
2.329013 | 30.23469
2.350664 | 30.47547
2.371948 | 30.71305
2.392867 | 30.94324
2.413559 | 31.16419
2.433842 | 31.37899
2.45404 | 31.59486
2.474927 | 31.81369
2.495501 | 32.04032
2.51642 | 32.26732
2.537108 | 32.49393
2.558256 | 32.71856
2.579295 | 32.94313
2.600772 | 33.165
2.621944 | 33.38494
2.642667 | 33.59996
2.662864 | 33.81192
2.683257 | 34.02396
2.703718 | 34.23674
2.724431 | 34.45058
2.745632 | 34.66172
2.76635 | 34.87148
2.787408 | 35.07914
2.808242 | 35.28826
2.829476 | 35.49941
2.850346 | 35.71366
2.871496 | 35.92509
2.892285 | 36.13083
2.913077 | 36.33141
2.933745 | 36.52839
2.954693 | 36.7224
2.975457 | 36.91733
2.99625 | 37.1158
3.017579 | 37.31602
3.038433 | 37.51569
3.059353 | 37.70852
3.079904 | 37.8947
3.100494 | 38.07525
3.120873 | 38.25575
3.141827 | 38.4378
3.162882 | 38.62554
3.184 | 38.81377
3.204756 | 39.00126
3.225638 | 39.18529
3.246459 | 39.3649
3.267405 | 39.54199
3.288601 | 39.71626
3.309093 | 39.88961
3.329562 | 40.06068
3.34977 | 40.23447
3.37046 | 40.40942
3.391266 | 40.5885
3.412863 | 40.76628
3.43424 | 40.94256
3.455444 | 41.11471
3.476414 | 41.28543
3.497507 | 41.45573
3.518316 | 41.6254
3.538961 | 41.7923
3.559604 | 41.95395
3.579804 | 42.11229
3.600299 | 42.26828
3.620874 | 42.42659
3.641897 | 42.58603
3.662782 | 42.75042
3.684287 | 42.91694
3.705712 | 43.08393
3.72689 | 43.24646
3.747591 | 43.40012
3.768189 | 43.54573
3.788379 | 43.6865
3.808621 | 43.82734
3.829481 | 43.9711
3.850149 | 44.1205
3.87108 | 44.26911
3.891836 | 44.41806
3.913 | 44.56273
3.934117 | 44.70606
3.955797 | 44.84698
3.977151 | 44.98634
3.998022 | 45.12261
4.018391 | 45.25644
4.038752 | 45.3894
4.059201 | 45.5226
4.079978 | 45.65538
4.101229 | 45.78561
4.122027 | 45.91355
4.143069 | 46.03938
4.163803 | 46.16711
4.184832 | 46.29703
4.205576 | 46.42904
4.226651 | 46.55973
4.247382 | 46.68677
4.268102 | 46.80873
4.288629 | 46.92609
4.309313 | 47.04335
4.330076 | 47.16043
4.350711 | 47.28232
4.372013 | 47.40572
4.392997 | 47.52884
4.414041 | 47.64764
4.434588 | 47.76044
4.455254 | 47.86924
4.475743 | 47.97744
4.496686 | 48.08838
4.517936 | 48.20363
4.539141 | 48.32021
4.560182 | 48.43344
4.581023 | 48.5431
4.601963 | 48.64694
4.622784 | 48.74957
4.644071 | 48.84766
4.664726 | 48.94371
4.685275 | 49.03694
4.705372 | 49.13091
4.72585 | 49.226
4.746504 | 49.3241
4.767778 | 49.4221
4.789209 | 49.51801
4.810388 | 49.61082
4.831396 | 49.70081
4.852228 | 49.78984
4.873031 | 49.87804
4.893466 | 49.9655
4.914244 | 50.04993
4.93449 | 50.13078
4.955016 | 50.20997
4.975568 | 50.28836
4.996528 | 50.36744
5.017534 | 50.45048
5.038778 | 50.53796
5.060552 | 50.62715
5.081969 | 50.71558
5.103117 | 50.79682
5.123644 | 50.87076
5.144105 | 50.93757
5.164192 | 51.00507
5.185068 | 51.07353
5.205689 | 51.14736
5.226586 | 51.22129
5.247367 | 51.29491
5.268182 | 51.36715
5.289313 | 51.43757
5.31045 | 51.50661
5.331975 | 51.57367
5.35286 | 51.63874
5.373484 | 51.69945
5.393567 | 51.7591
5.414056 | 51.81734
5.434499 | 51.87705
5.45551 | 51.93543
5.476565 | 51.99302
5.497363 | 52.04874
5.51836 | 52.10286
5.539274 | 52.15786
5.560461 | 52.21367
5.581332 | 52.2692
5.602538 | 52.32207
5.623267 | 52.37221
5.64407 | 52.41751
5.664692 | 52.46045
5.685538 | 52.50198
5.706343 | 52.54573
5.727176 | 52.59291
5.748496 | 52.64301
5.769361 | 52.69333
5.790354 | 52.73804
5.810825 | 52.77758
5.831387 | 52.81098
5.851726 | 52.84578
5.872663 | 52.88253
5.893734 | 52.92379
5.914761 | 52.96623
5.935673 | 53.00702
5.956393 | 53.04592
5.977306 | 53.07979
5.998124 | 53.11331
6.019472 | 53.14326
6.040088 | 53.17204
6.0606 | 53.19841
6.080769 | 53.22754
6.10129 | 53.25784
6.12207 | 53.29079
6.14333 | 53.32554
6.164961 | 53.35701
6.186112 | 53.38674
6.207327 | 53.41338
6.228219 | 53.44066
6.249294 | 53.46665
6.269837 | 53.49188
6.290631 | 53.51292
6.311028 | 53.53074
6.331394 | 53.54357
6.351865 | 53.55627
6.372674 | 53.57004
6.393664 | 53.58561
6.414622 | 53.60565
6.436175 | 53.62654
6.457454 | 53.64796
6.47862 | 53.66383
6.49918 | 53.67387
6.519735 | 53.67898
6.539859 | 53.68306
6.560238 | 53.68877
6.581083 | 53.69787
6.601733 | 53.71157
6.62265 | 53.72587
6.643401 | 53.74093
6.664583 | 53.75378
6.685687 | 53.76717
6.70734 | 53.77789
6.728631 | 53.78742
6.749525 | 53.79401
6.769885 | 53.79939
6.790277 | 53.80459
6.810765 | 53.80981
6.831466 | 53.81593
6.85271 | 53.81912
6.873503 | 53.82066
6.894512 | 53.82096
6.915263 | 53.82247
6.936342 | 53.82606
6.957159 | 53.83121
6.978147 | 53.83552
6.999008 | 53.83697
7.019564 | 53.83332
7.04022 | 53.8264
7.060785 | 53.81943
7.081636 | 53.81297
7.102205 | 53.81056
7.123371 | 53.81035
7.14439 | 53.81105
7.165371 | 53.80961
7.186063 | 53.80429
7.206811 | 53.79447
7.227303 | 53.78315
7.247912 | 53.77355
7.269218 | 53.76719
7.290339 | 53.76459
7.311504 | 53.76212
7.332296 | 53.75783
7.353279 | 53.75021
7.374107 | 53.74087
7.395165 | 53.73068
7.416214 | 53.71929
7.436729 | 53.70725
7.457089 | 53.69492
7.477297 | 53.68405
7.497943 | 53.6747
7.518639 | 53.66845
7.540093 | 53.66088
7.561283 | 53.652
7.582432 | 53.63956
7.603269 | 53.62669
7.624243 | 53.61465
7.64491 | 53.60356
7.665422 | 53.59228
7.686116 | 53.57853
7.706342 | 53.56317
7.726937 | 53.5453
7.747512 | 53.52755
7.768579 | 53.51184
7.78962 | 53.49909
7.810884 | 53.49074
7.832623 | 53.48327
7.853922 | 53.47511
7.875004 | 53.4607
7.895614 | 53.44058
7.915997 | 53.41597
7.936152 | 53.39142
7.956889 | 53.36879
7.977683 | 53.35007
7.998467 | 53.33433
8.01927 | 53.31707
8.040111 | 53.29927
8.06124 | 53.27943
8.082339 | 53.25967
8.103903 | 53.23814
8.124851 | 53.21523
8.145468 | 53.18908
8.165553 | 53.1637
8.179075 | 53.14644
8.199595 | 53.12235
8.220196 | 53.09965
8.241427 | 53.07572
8.262173 | 53.05265
8.283182 | 53.02784
8.352982 | 52.95955
8.422678 | 52.87808
8.491887 | 52.7747
8.561972 | 52.67996
8.63048 | 52.54981
8.642376 | 50.85823

## 43
43 | 43
Dehnung | Standardkraft
% | N/mm²
0 | 0.3143659
0.0001160485 | 0.2696693
0.0002933223 | 0.2238694
0.0004066111 | 0.1776468
0.000489249 | 0.1414514
0.001052306 | 0.1100035
0.002516863 | 0.0923924
0.004148311 | 0.08282775
0.005795599 | 0.07276345
0.007442902 | 0.06590676
0.009119417 | 0.06218175
0.01076801 | 0.05861415
0.01242965 | 0.05721809
0.01410807 | 0.05692
0.01584552 | 0.05086858
0.01736715 | 0.04263239
0.0190346 | 0.04148502
0.02072184 | 0.04260104
0.02236911 | 0.0591074
0.02402631 | 0.06537226
0.02572005 | 0.06794041
0.0273202 | 0.06172263
0.02898245 | 0.06313313
0.03067787 | 0.07101065
0.03235581 | 0.07778573
0.03403425 | 0.08462003
0.03566945 | 0.09241626
0.03735054 | 0.1000294
0.03902599 | 0.1076727
0.04070404 | 0.1164484
0.04234955 | 0.1239876
0.04404711 | 0.1335894
0.04569885 | 0.1442087
0.04739996 | 0.153062
0.0490576 | 0.1635918
0.05071892 | 0.1738207
0.05239717 | 0.1841293
0.05405559 | 0.1953281
0.055697 | 0.2059742
0.05737317 | 0.2168498
0.05901579 | 0.2291031
0.06072306 | 0.2393207
0.06238443 | 0.2512568
0.06401049 | 0.2616956
0.06570414 | 0.2733662
0.06736855 | 0.2839178
0.06902291 | 0.295086
0.07068206 | 0.3062517
0.07236496 | 0.3186544
0.07402001 | 0.3301792
0.07570107 | 0.3418482
0.07734304 | 0.354187
0.07900268 | 0.3664404
0.08069425 | 0.3789811
0.08236415 | 0.3909831
0.08405171 | 0.4040095
0.0857057 | 0.4174685
0.08737933 | 0.431307
0.0890862 | 0.4450459
0.09073261 | 0.457857
0.09241933 | 0.4709438
0.09408521 | 0.4836382
0.09576368 | 0.4963702
0.0974333 | 0.5110623
0.09907919 | 0.5244568
0.1007766 | 0.5368179
0.1024189 | 0.5501409
0.1040741 | 0.5628722
0.1057518 | 0.5772533
0.107413 | 0.590207
0.1090813 | 0.6030257
0.110747 | 0.6161408
0.1123836 | 0.6310407
0.1140503 | 0.6446263
0.1157198 | 0.658253
0.1173805 | 0.671779
0.1190504 | 0.6869436
0.120721 | 0.7016051
0.122366 | 0.7162128
0.1240365 | 0.7302733
0.1257404 | 0.7453304
0.127345 | 0.7593555
0.1290434 | 0.772161
0.1306938 | 0.7873336
0.1323839 | 0.8018907
0.1340508 | 0.8169086
0.1357143 | 0.8317046
0.1373819 | 0.8456539
0.1390695 | 0.8609576
0.1407373 | 0.8757826
0.1424294 | 0.8905306
0.1440888 | 0.9045366
0.1457316 | 0.9199445
0.1474053 | 0.9335194
0.1490821 | 0.9489966
0.1507128 | 0.9630675
0.1524295 | 0.9760413
0.1540647 | 0.9925745
0.1557663 | 1.011071
0.1573718 | 1.030334
0.1590083 | 1.042727
0.1608843 | 1.055232
0.1623443 | 1.066895
0.1640085 | 1.080335
0.1657657 | 1.094896
0.1673908 | 1.109948
0.169032 | 1.137038
0.1707117 | 1.154255
0.1723763 | 1.170183
0.1740727 | 1.184509
0.1757512 | 1.200204
0.1774154 | 1.215157
0.1790796 | 1.230183
0.1807362 | 1.24632
0.1824549 | 1.262624
0.1844219 | 1.272254
0.1856849 | 1.280031
0.1873787 | 1.294015
0.1890705 | 1.309844
0.1907671 | 1.325756
0.1924124 | 1.342549
0.194109 | 1.375424
0.195755 | 1.390893
0.1974812 | 1.39613
0.199022 | 1.406666
0.2006713 | 1.425069
0.2024012 | 1.44074
0.2040572 | 1.456727
0.2057482 | 1.472324
0.2073664 | 1.488245
0.2090593 | 1.504599
0.2106995 | 1.521514
0.2123793 | 1.538293
0.2140542 | 1.555146
0.2157128 | 1.570951
0.2173952 | 1.587986
0.2190498 | 1.605077
0.2207365 | 1.62112
0.2223968 | 1.638176
0.2240878 | 1.654674
0.2257592 | 1.672416
0.2273809 | 1.689341
0.2290852 | 1.706015
0.2307775 | 1.721551
0.2324313 | 1.73926
0.2340779 | 1.755941
0.2357785 | 1.770683
0.2374145 | 1.787331
0.2391021 | 1.804398
0.2407485 | 1.820507
0.2424284 | 1.837138
0.2440646 | 1.85242
0.2457287 | 1.869766
0.2473956 | 1.886807
0.2490723 | 1.900605
0.2507173 | 1.920353
0.2517306 | 1.928391
0.2533793 | 1.946364
0.2550398 | 1.964261
0.2566929 | 1.979895
0.2683003 | 2.161157
0.2889587 | 2.444883
0.309564 | 2.732109
0.3269721 | 2.970117
0.3451216 | 3.222656
0.3639727 | 3.489839
0.38385 | 3.765896
0.4036813 | 4.048794
0.4238893 | 4.332065
0.4439486 | 4.608136
0.4642158 | 4.880523
0.4842924 | 5.154577
0.5047944 | 5.43085
0.5258221 | 5.71252
0.5466493 | 5.998152
0.5674881 | 6.283817
0.5882139 | 6.568106
0.6090993 | 6.846487
0.6298025 | 7.123006
0.651108 | 7.393426
0.6716595 | 7.661995
0.6921563 | 7.929051
0.7122845 | 8.199598
0.7329194 | 8.471789
0.7536878 | 8.748704
0.7751287 | 9.024778
0.7966019 | 9.300343
0.8177745 | 9.572284
0.8388181 | 9.84423
0.8598544 | 10.11531
0.880703 | 10.38796
0.901365 | 10.65882
0.9220734 | 10.92615
0.9422171 | 11.18984
0.9627071 | 11.45087
0.98323 | 11.71239
1.004261 | 11.97645
1.025136 | 12.24686
1.046562 | 12.52212
1.067965 | 12.79779
1.089175 | 13.07074
1.109858 | 13.33687
1.130461 | 13.59555
1.150674 | 13.84998
1.170899 | 14.1057
1.191742 | 14.36373
1.212351 | 14.6275
1.233247 | 14.8917
1.254015 | 15.15758
1.275276 | 15.42143
1.296354 | 15.68475
1.318092 | 15.94553
1.339312 | 16.20383
1.360165 | 16.45823
1.380422 | 16.71127
1.400981 | 16.96214
1.42143 | 17.21463
1.442301 | 17.46634
1.463403 | 17.71557
1.484137 | 17.96094
1.505031 | 18.20475
1.525952 | 18.45033
1.547069 | 18.69804
1.567874 | 18.9479
1.588875 | 19.19516
1.609441 | 19.43874
1.630109 | 19.67671
1.650619 | 19.91233
1.671593 | 20.14635
1.692217 | 20.38351
1.713164 | 20.6248
1.734285 | 20.86792
1.755191 | 21.11059
1.775979 | 21.34868
1.796693 | 21.58203
1.81728 | 21.81513
1.837478 | 22.04882
1.858905 | 22.28538
1.880134 | 22.52644
1.90133 | 22.76487
1.922153 | 23.00315
1.943235 | 23.23714
1.964034 | 23.46776
1.985184 | 23.69511
2.006052 | 23.91821
2.026566 | 24.13893
2.046776 | 24.36052
2.067149 | 24.58434
2.087897 | 24.81096
2.108778 | 25.03913
2.130334 | 25.26461
2.151353 | 25.48946
2.172202 | 25.7098
2.193229 | 25.93071
2.214324 | 26.15092
2.234774 | 26.37031
2.25548 | 26.58678
2.275777 | 26.79947
2.296214 | 27.00826
2.316776 | 27.21518
2.337791 | 27.42181
2.358853 | 27.63127
2.379933 | 27.84698
2.401702 | 28.06699
2.423096 | 28.28754
2.444227 | 28.50019
2.464836 | 28.70325
2.485371 | 28.89948
2.505449 | 29.09477
2.526152 | 29.29168
2.546895 | 29.49372
2.5677 | 29.69923
2.588421 | 29.90583
2.60939 | 30.11297
2.630488 | 30.31826
2.651688 | 30.52117
2.673175 | 30.72039
2.693976 | 30.91611
2.714497 | 31.10869
2.734608 | 31.30162
2.755158 | 31.49319
2.7756 | 31.68703
2.796801 | 31.87764
2.817647 | 32.06792
2.838605 | 32.25592
2.859417 | 32.44401
2.880573 | 32.63441
2.90159 | 32.82703
2.922527 | 33.01891
2.943612 | 33.208
2.964294 | 33.39222
2.98509 | 33.57193
3.005801 | 33.74969
3.026759 | 33.92663
3.047399 | 34.10688
3.068595 | 34.28954
3.089659 | 34.47331
3.110577 | 34.65308
3.13125 | 34.82683
3.151866 | 34.99421
3.172253 | 35.15837
3.192829 | 35.32357
3.214036 | 35.4915
3.234989 | 35.66316
3.256029 | 35.83536
3.276725 | 36.00658
3.297691 | 36.1735
3.318405 | 36.33783
3.339653 | 36.49817
3.360426 | 36.65824
3.381033 | 36.81639
3.401218 | 36.97522
3.421674 | 37.1354
3.442414 | 37.29786
3.46348 | 37.46224
3.485149 | 37.62479
3.506351 | 37.78512
3.527585 | 37.94114
3.548502 | 38.09663
3.569573 | 38.25113
3.590161 | 38.40644
3.610963 | 38.55717
3.631312 | 38.70388
3.651673 | 38.84613
3.67211 | 38.98826
3.692973 | 39.13195
3.713958 | 39.27714
3.73495 | 39.42681
3.756574 | 39.57836
3.77779 | 39.73044
3.798913 | 39.87749
3.819449 | 40.01784
3.839983 | 40.15094
3.860052 | 40.28168
3.880618 | 40.41311
3.901366 | 40.5481
3.922112 | 40.6857
3.943016 | 40.82291
3.963856 | 40.95916
3.985045 | 41.09235
4.006266 | 41.22595
4.027997 | 41.35723
4.049143 | 41.48539
4.069917 | 41.60888
4.090113 | 41.73145
4.110584 | 41.85363
4.13106 | 41.9781
4.152073 | 42.10168
4.173184 | 42.2229
4.194016 | 42.34098
4.214912 | 42.45702
4.235788 | 42.57528
4.256751 | 42.69571
4.27753 | 42.8179
4.298624 | 42.93741
4.319281 | 43.05246
4.339985 | 43.1628
4.360437 | 43.27061
4.381221 | 43.3777
4.401859 | 43.48645
4.42274 | 43.59903
4.444009 | 43.7121
4.46499 | 43.82459
4.485874 | 43.93263
4.506455 | 44.03522
4.527065 | 44.13393
4.547514 | 44.23332
4.568748 | 44.33471
4.589954 | 44.441
4.611193 | 44.54724
4.632072 | 44.65115
4.652979 | 44.75084
4.673846 | 44.84711
4.694786 | 44.94243
4.715982 | 45.03496
4.736559 | 45.12533
4.756959 | 45.2123
4.777093 | 45.30049
4.797734 | 45.38968
4.818383 | 45.48132
4.839861 | 45.57241
4.861123 | 45.66184
4.882333 | 45.74847
4.903248 | 45.83192
4.924085 | 45.91495
4.944805 | 45.9973
4.965299 | 46.0785
4.985952 | 46.15689
5.006201 | 46.23308
5.02682 | 46.30707
5.047339 | 46.38194
5.068441 | 46.45759
5.089432 | 46.53689
5.110863 | 46.61954
5.132549 | 46.70404
5.153899 | 46.78613
5.174877 | 46.86158
5.195412 | 46.92986
5.215737 | 46.99257
5.235898 | 47.05629
5.256783 | 47.12033
5.277501 | 47.19025
5.298474 | 47.26038
5.319145 | 47.33107
5.340099 | 47.40037
5.361157 | 47.4676
5.382465 | 47.53384
5.403873 | 47.5971
5.424653 | 47.65829
5.445164 | 47.7164
5.465282 | 47.77533
5.485783 | 47.83309
5.506234 | 47.8926
5.527403 | 47.94968
5.548316 | 48.0056
5.569223 | 48.05913
5.590123 | 48.1125
5.611141 | 48.1677
5.632245 | 48.22339
5.653243 | 48.27939
5.674332 | 48.33204
5.695022 | 48.38004
5.715837 | 48.42331
5.736472 | 48.46453
5.757394 | 48.50507
5.778038 | 48.54768
5.79908 | 48.59359
5.820358 | 48.64074
5.8412 | 48.68718
5.862035 | 48.72924
5.882617 | 48.76648
5.903067 | 48.80025
5.923454 | 48.83549
5.944536 | 48.87323
5.965526 | 48.91514
5.986594 | 48.95718
6.007384 | 48.99785
6.028168 | 49.03627
6.049041 | 49.07149
6.069935 | 49.10577
6.091252 | 49.13651
6.111784 | 49.16637
6.132269 | 49.19488
6.152391 | 49.22564
6.173045 | 49.25709
6.193834 | 49.29104
6.215297 | 49.32391
6.236785 | 49.3565
6.258013 | 49.3861
6.279075 | 49.41465
6.300046 | 49.43974
6.320994 | 49.46608
6.341589 | 49.48837
6.36238 | 49.50925
6.382597 | 49.53351
6.403089 | 49.54317
6.42355 | 49.55958
6.444473 | 49.57504
6.465386 | 49.591
6.486425 | 49.61759
6.508011 | 49.63957
6.52923 | 49.66471
6.550337 | 49.68252
6.570848 | 49.69533
6.591356 | 49.7018
6.611427 | 49.70886
6.631973 | 49.71765
6.652728 | 49.72975
6.673512 | 49.74647
6.694346 | 49.76288
6.715195 | 49.77892
6.736385 | 49.79426
6.757577 | 49.80939
6.779228 | 49.8213
6.800359 | 49.83336
6.821232 | 49.84224
6.841497 | 49.85042
6.861892 | 49.85821
6.882418 | 49.86596
6.903234 | 49.87342
6.924447 | 49.87969
6.945179 | 49.88494
6.96623 | 49.88904
6.986988 | 49.89492
7.008045 | 49.90156
7.028804 | 49.90998
7.049887 | 49.91568
7.070647 | 49.91853
7.0913 | 49.91715
7.111845 | 49.91461
7.132476 | 49.91188
7.153287 | 49.9095
7.173892 | 49.90961
7.195143 | 49.91094
7.216088 | 49.91295
7.237086 | 49.91312
7.257765 | 49.9098
7.278449 | 49.90287
7.29895 | 49.89469
7.319696 | 49.88873
7.341009 | 49.88551
7.362065 | 49.88683
7.383213 | 49.88705
7.404019 | 49.88607
7.425022 | 49.8812
7.445759 | 49.87548
7.466973 | 49.86785
7.487862 | 49.85984
7.508343 | 49.85107
7.528612 | 49.84252
7.548891 | 49.83585
7.569578 | 49.83169
7.590421 | 49.82872
7.611917 | 49.82418
7.633036 | 49.81763
7.654207 | 49.80914
7.675005 | 49.80003
7.695965 | 49.79167
7.71656 | 49.7845
7.737107 | 49.77518
7.757681 | 49.76378
7.777937 | 49.75049
7.798525 | 49.73645
7.819212 | 49.72463
7.840333 | 49.71362
7.861341 | 49.70625
7.882842 | 49.70308
7.904391 | 49.70162
7.925748 | 49.69757
7.946645 | 49.68697
7.967249 | 49.67057
7.987541 | 49.65109
8.007727 | 49.63247
8.028595 | 49.61565
8.04929 | 49.60215
8.070222 | 49.58919
8.090903 | 49.57715
8.111892 | 49.56364
8.13294 | 49.55017
8.154177 | 49.53536
8.175655 | 49.51874
8.196472 | 49.50055
8.216969 | 49.4805
8.237052 | 49.46145
8.257526 | 49.44328
8.277971 | 49.42839
8.299043 | 49.41288
8.32003 | 49.39654
8.340877 | 49.37921
8.361709 | 49.36206
8.382667 | 49.34787
8.403795 | 49.33529
8.424638 | 49.3242
8.445849 | 49.31128
8.466573 | 49.29613
8.536186 | 49.23016
8.605626 | 49.18511
8.67475 | 49.1216
8.744002 | 49.0603
8.813652 | 49.0122
8.883326 | 48.94429
8.951501 | 48.87306
9.022099 | 48.81371
9.092323 | 48.74985
9.16082 | 48.68731
9.229592 | 48.61145
9.300354 | 48.56593
9.369553 | 48.4963
9.437721 | 48.41568
9.507449 | 48.35985
9.578473 | 48.2989
9.647014 | 48.23186
9.716411 | 48.15539
9.786122 | 48.07605
9.855553 | 48.0066
9.924393 | 47.91803
9.994105 | 47.85224
10.06335 | 47.78295
10.13294 | 47.71261
10.20297 | 47.65402
10.27275 | 47.57809
10.34069 | 47.49894
10.41099 | 47.43578
10.48094 | 47.36272
10.54932 | 47.29136
10.61831 | 47.20762
10.68932 | 47.15248
10.75894 | 47.07621
10.82721 | 46.99026
10.8966 | 46.93099
10.96735 | 46.86816
11.03545 | 46.79446
11.1048 | 46.72846
11.17456 | 46.66332
11.24454 | 46.60553
11.31365 | 46.53241
11.38348 | 46.47426
11.45266 | 46.41005
11.52178 | 46.33574
11.59125 | 46.27898
11.66104 | 46.20964
11.72924 | 46.13655
11.79979 | 46.08113
11.87006 | 46.01837
11.93895 | 45.94821
12.00737 | 45.86689
12.07806 | 45.81004
12.1476 | 45.7388
12.21573 | 45.64837
12.28509 | 45.58394
12.35621 | 45.50964
12.42493 | 45.42606
12.49434 | 45.34684
12.56379 | 45.26361
12.63347 | 45.18901
12.70232 | 45.0951
12.77195 | 45.01028
12.84131 | 44.91889
12.91066 | 44.81567
12.98073 | 44.72687
13.05079 | 44.61341
13.11869 | 44.49404
13.18881 | 44.37911
13.25878 | 44.24475
13.32755 | 44.10278
13.39611 | 43.92138
13.46719 | 43.72069
13.50671 | 42.2364

## 4
4 | 4
Dehnung | Standardkraft
% | N/mm²
0 | 0.2854826
0.0001271806 | 0.2397626
0.0002358799 | 0.1979318
0.0003529606 | 0.1603197
0.0004452618 | 0.1278219
0.0005504657 | 0.09751242
0.0007586573 | 0.07151994
0.001919379 | 0.05620854
0.003533397 | 0.04849546
0.005194727 | 0.05266164
0.007186936 | 0.04845439
0.008491909 | 0.0420149
0.01016819 | 0.05199286
0.01223233 | 0.05013698
0.01347557 | 0.04560617
0.01518262 | 0.04801543
0.01689991 | 0.05540272
0.01851453 | 0.06717075
0.02016807 | 0.07197824
0.0218838 | 0.07658947
0.02352707 | 0.08091017
0.02520984 | 0.08842327
0.02687469 | 0.09439595
0.02853189 | 0.1018497
0.03018056 | 0.1091032
0.03184219 | 0.1149857
0.03345661 | 0.1133817
0.03515544 | 0.1193293
0.03681934 | 0.1277636
0.03848911 | 0.1365955
0.04014026 | 0.1463767
0.04180064 | 0.1576024
0.04343832 | 0.1811774
0.04518313 | 0.1884516
0.0467205 | 0.1881064
0.04839577 | 0.1981079
0.05008136 | 0.2100122
0.05179648 | 0.2221882
0.05344528084 | 0.2329492
0.05508765 | 0.2438911
0.05677664 | 0.2565357
0.05846179 | 0.26747
0.06011087 | 0.2802044
0.06181654 | 0.292617
0.06347334 | 0.3037252
0.0651377 | 0.3159265
0.06682193 | 0.3283889
0.06849655 | 0.3414328
0.07014413 | 0.3549796
0.07182617 | 0.3673637
0.07346432 | 0.3802016
0.07514683 | 0.3935145
0.07680776 | 0.4072066
0.0784913 | 0.4200775
0.08013521 | 0.4329864
0.08180699 | 0.4455946
0.08345171 | 0.4592667
0.08510794 | 0.4733401
0.08677524 | 0.4867974
0.08845242 | 0.5003282
0.0901098 | 0.5127318
0.09179115 | 0.5271929
0.09342423 | 0.5418954
0.09512547 | 0.5554709
0.09677766 | 0.5697127
0.09846259 | 0.5833264
0.1000986 | 0.5976269
0.1017814 | 0.6121408
0.103464 | 0.6266522
0.1051642 | 0.6400846
0.1067858 | 0.653707
0.1084699 | 0.6680108
0.1101579 | 0.6834054
0.1118418 | 0.6973571
0.113533 | 0.7116758
0.1151985 | 0.7258068
0.1168716 | 0.7404464
0.1185079 | 0.754715
0.1201867 | 0.7677201
0.1218672 | 0.7831587
0.1235225 | 0.7972434
0.1251568 | 0.8141136
0.1268506 | 0.8288799
0.1284988 | 0.8421204
0.1301648 | 0.8584241
0.1318494 | 0.8723564
0.1334798 | 0.8873882
0.1351567 | 0.9029196
0.1368109 | 0.9198824
0.138494 | 0.9354285
0.1401314 | 0.9500873
0.1417942 | 0.9647445
0.1434815 | 0.9807151
0.1451462 | 0.997586
0.1468049 | 1.012558
0.148467 | 1.029132
0.1501308 | 1.044356
0.1518129 | 1.059573
0.1534661 | 1.075978
0.1551677 | 1.091628
0.1568263 | 1.107676
0.1585327 | 1.123462
0.1601645 | 1.139443
0.1618433 | 1.15389
0.1635171 | 1.170351
0.1651743 | 1.185659
0.1668287 | 1.200845
0.1685128 | 1.216139
0.1701841 | 1.231061
0.1718286 | 1.246753
0.1735006 | 1.26167
0.1751263 | 1.282822
0.1767938 | 1.300323
0.1784552 | 1.313472
0.1801721 | 1.326071
0.1817708 | 1.341133
0.1834874 | 1.356342
0.1851302 | 1.370421
0.1867989 | 1.388083
0.1884735 | 1.414821
0.190133 | 1.43113
0.1918131 | 1.44632
0.1934887 | 1.461245
0.195184 | 1.477792
0.1968244 | 1.494313
0.1985154 | 1.509715
0.2003518 | 1.522731
0.2017682 | 1.529363
0.2034846 | 1.544236
0.2051813 | 1.559439
0.2068541 | 1.576032
0.2085201 | 1.593158
0.2102007 | 1.609564
0.2118558 | 1.624744
0.2135635 | 1.655113
0.2151997 | 1.671991
0.2168189 | 1.676982
0.2184368 | 1.692208
0.2201737 | 1.706648
0.22184 | 1.724548
0.2234985 | 1.741085
0.2251537 | 1.757778
0.2268355 | 1.773985
0.2285074 | 1.790691
0.2301537 | 1.806916
0.2318267 | 1.82428
0.233497 | 1.841126
0.2351569 | 1.85733
0.2368239 | 1.874308
0.2384923 | 1.889363
0.2401494 | 1.906535
0.2418378 | 1.923545
0.2435087 | 1.94017
0.2451836 | 1.957179
0.246858 | 1.974058
0.2484967 | 1.991056
0.2501891 | 2.007061
0.2518705 | 2.022771
0.2523628 | 2.027675
0.2540122 | 2.043769
0.2556747 | 2.060426
0.2601985 | 2.141028
0.2802121 | 2.392532
0.2995035 | 2.641945
0.3216629 | 2.925352
0.3396505 | 3.151965
0.3585572 | 3.388574
0.3777071 | 3.636374
0.3977858 | 3.892579
0.4180227 | 4.153763
0.4383714 | 4.414113
0.4586198 | 4.669987
0.4789537 | 4.922511
0.4991606 | 5.17316
0.5195377 | 5.426239
0.5405897 | 5.681827
0.5614474 | 5.941852
0.5823913 | 6.201408
0.6030449 | 6.459736
0.6239948 | 6.713413
0.6447087 | 6.965152
0.6659028 | 7.213389
0.686728 | 7.459233
0.7071918 | 7.702796
0.7273835 | 7.946504
0.7478833 | 8.192865
0.7686324 | 8.443125
0.7897612 | 8.694856
0.8114095 | 8.945893
0.8326047 | 9.193744
0.8537785 | 9.437604
0.8747173 | 9.681124
0.89578 | 9.925007
0.9163246 | 10.16867
0.9371299 | 10.40862
0.9573486 | 10.64463
0.9777461 | 10.87709
0.9981972 | 11.10937
1.019211 | 11.34347
1.040124 | 11.58258
1.061273 | 11.82792
1.082818 | 12.07605
1.103982 | 12.32373
1.124944 | 12.56459
1.145488 | 12.79854
1.165898 | 13.02696
1.185981 | 13.25523
1.206756 | 13.48582
1.227325 | 13.72287
1.248222 | 13.96145
1.268906 | 14.2022
1.290077 | 14.44158
1.311181 | 14.67976
1.332734 | 14.91555
1.354215 | 15.1484
1.375102 | 15.37817
1.3956 | 15.60568
1.415908 | 15.83332
1.436537 | 16.06143
1.457106 | 16.28873
1.478332 | 16.51225
1.499037 | 16.73325
1.52003 | 16.95216
1.540805 | 17.17282
1.561991 | 17.39508
1.582764 | 17.61957
1.603752 | 17.84292
1.624515 | 18.06319
1.645077 | 18.27924
1.665612 | 18.49116
1.686477 | 18.70377
1.707259 | 18.91638
1.727944 | 19.13354
1.749167 | 19.35184
1.770031 | 19.57027
1.790984 | 19.78577
1.8116 | 19.99789
1.832379 | 20.20579
1.852801 | 20.41447
1.87379 | 20.62447
1.894978 | 20.83964
1.916092 | 21.05722
1.937059 | 21.27375
1.958011 | 21.48924
1.978979 | 21.69912
1.999875 | 21.90545
2.021069 | 22.10741
2.041587 | 22.30871
2.062021 | 22.509
2.082138 | 22.71215
2.102874 | 22.91633
2.123486 | 23.12315
2.144932 | 23.32939
2.166165 | 23.53394
2.187279 | 23.7345
2.208205 | 23.93243
2.229214 | 24.12991
2.249933 | 24.3281
2.270425 | 24.5255
2.291008 | 24.71853
2.311231 | 24.90759
2.331843 | 25.09406
2.352534 | 25.28095
2.37367 | 25.46946
2.394632 | 25.66265
2.416149 | 25.85904
2.437709 | 26.05615
2.459022 | 26.25024
2.479846 | 26.43823
2.500478 | 26.61987
2.520735 | 26.79712
2.540968 | 26.97567
2.561865 | 27.15536
2.5825 | 27.3397
2.603403 | 27.52466
2.62412 | 27.71115
2.645243 | 27.8956
2.666283 | 28.08019
2.687819 | 28.26153
2.708931 | 28.4403
2.729624 | 28.61581
2.749776 | 28.78957
2.770176 | 28.96364
2.790692 | 29.13847
2.811367 | 29.31289
2.832588 | 29.48397
2.853312 | 29.65529
2.873986 | 29.82434
2.895109 | 29.99668
2.916394 | 30.17108
2.937298 | 30.34561
2.958403 | 30.51911
2.979239 | 30.68807
3.000003 | 30.85133
3.020706 | 31.01175
3.041587 | 31.17216
3.062423 | 31.33334
3.083143 | 31.4983
3.104467 | 31.66414
3.125317 | 31.82944
3.146265 | 31.98969
3.166807 | 32.14335
3.187403 | 32.29205
3.20775 | 32.44021
3.22868 | 32.59071
3.249765 | 32.74417
3.270835 | 32.89923
3.291644 | 33.05346
3.31246 | 33.20498
3.333321 | 33.35375
3.354183 | 33.50138
3.375485 | 33.64612
3.396005 | 33.79003
3.416481 | 33.93266
3.436635 | 34.07772
3.457288 | 34.22475
3.478038 | 34.37401
3.499533 | 34.52201
3.520985 | 34.66824
3.542177 | 34.81205
3.563253 | 34.95391
3.584267 | 35.0953
3.605155 | 35.23609
3.625786 | 35.37483
3.64655 | 35.50958
3.666691 | 35.64136
3.687184 | 35.77039
3.707683 | 35.90046
3.728697 | 36.03183
3.749596 | 36.16651
3.770857 | 36.30522
3.792381 | 36.44424
3.813609 | 36.58179
3.834496 | 36.71218
3.855029 | 36.83655
3.875341 | 36.95444
3.895481 | 37.07189
3.916273 | 37.19146
3.936918 | 37.31591
3.957842 | 37.44213
3.978538 | 37.56757
3.999654 | 37.6913
4.020756 | 37.81289
4.042231 | 37.93302
4.063791 | 38.05134
4.084713 | 38.16727
4.105325 | 38.28083
4.125553 | 38.39235
4.146106 | 38.50467
4.166643 | 38.61801
4.187863 | 38.72929
4.208754 | 38.83931
4.229724 | 38.94735
4.250473 | 39.05562
4.271453 | 39.16549
4.29233 | 39.27628
4.313277 | 39.38671
4.334181 | 39.49501
4.354834 | 39.5989
4.375479 | 39.69873
4.39599 | 39.79811
4.416815 | 39.896
4.43736 | 39.99751
4.458564 | 40.1003
4.479679 | 40.20386
4.500665 | 40.30542
4.521404 | 40.40222
4.542046 | 40.49578
4.562518 | 40.58707
4.583149 | 40.6801
4.604514 | 40.77644
4.625643 | 40.87683
4.646835 | 40.9763
4.66765 | 41.07456
4.688604 | 41.16746
4.70937 | 41.25779
4.730511 | 41.34558
4.751467 | 41.43136
4.772011 | 41.51506
4.7923 | 41.59762
4.812548 | 41.68075
4.833196 | 41.76452
4.85404 | 41.84983
4.875637 | 41.93348
4.896799 | 42.01634
4.91801 | 42.09578
4.938773 | 42.17492
4.959702 | 42.2529
4.980242 | 42.33189
5.000834 | 42.40825
5.021309 | 42.48226
5.041619 | 42.55396
5.062271 | 42.62424
5.082989 | 42.69566
5.104051 | 42.76883
5.12502 | 42.84653
5.146706 | 42.92754
5.168234 | 43.00957
5.189566 | 43.08714
5.210356 | 43.15817
5.230838 | 43.22173
5.251046 | 43.28202
5.271395 | 43.34279
5.292341 | 43.406
5.31299 | 43.47332
5.333976 | 43.54021
5.35464 | 43.60673
5.375739 | 43.67067
5.396772 | 43.73409
5.418216 | 43.79578
5.439437 | 43.8558
5.46019 | 43.91337
5.480438 | 43.97013
5.500691 | 44.02689
5.521175 | 44.08394
5.541771 | 44.1424
5.56304 | 44.19795
5.583792 | 44.25292
5.604847 | 44.30496
5.625643 | 44.35755
5.646843 | 44.41112
5.667787 | 44.46676
5.688828 | 44.52133
5.709787 | 44.57257
5.730501 | 44.61981
5.751278 | 44.66332
5.771942 | 44.70615
5.792841 | 44.74856
5.813551 | 44.79391
5.834782 | 44.8416
5.85581 | 44.89089
5.876749 | 44.93889
5.897422 | 44.98263
5.918023 | 45.02206
5.938421 | 45.05958
5.958899 | 45.09791
5.980109 | 45.13957
6.001032 | 45.18523
6.02208 | 45.23051
6.042817 | 45.27446
6.063722 | 45.31431
6.084464 | 45.35138
6.105638 | 45.3868
6.12664 | 45.4206
6.147193 | 45.45229
6.16754 | 45.48281
6.187779 | 45.51468
6.208531 | 45.5478
6.229395 | 45.58428
6.25102 | 45.62041
6.272376 | 45.65528
6.293615 | 45.68703
6.314573 | 45.71761
6.335639 | 45.74802
6.356366 | 45.7792
6.376996 | 45.808
6.397672 | 45.83316
6.417892 | 45.8563
6.438436 | 45.87688
6.458958 | 45.89893
6.479949 | 45.92137
6.500818 | 45.94588
6.522116 | 45.97255
6.543612 | 46.00127
6.564824 | 46.02841
6.585693 | 46.0507
6.606202 | 46.0669
6.626552 | 46.07791
6.646654 | 46.09029
6.667461 | 46.10493
6.688081 | 46.12488
6.709051 | 46.14626
6.729759 | 46.16887
6.750806 | 46.18964
6.771915 | 46.2093
6.793255 | 46.22822
6.81485 | 46.24624
6.835857 | 46.2619
6.856547 | 46.27617
6.876731 | 46.28939
6.897313 | 46.30224
6.917747 | 46.31618
6.938892 | 46.32872
6.959831 | 46.34093
6.980738 | 46.35157
7.001587 | 46.36244
7.022521 | 46.37448
7.043465 | 46.38801
7.064293 | 46.40217
7.085393 | 46.41449
7.105942 | 46.4246
7.126615 | 46.43051
7.147129 | 46.43467
7.167966 | 46.43908
7.18864 | 46.44551
7.209437 | 46.45511
7.230642 | 46.46494
7.251548 | 46.4746
7.272471 | 46.48011
7.293142 | 46.48191
7.313838 | 46.48108
7.334291 | 46.48115
7.355331 | 46.48319
7.376507 | 46.48957
7.397657 | 46.49688
7.418656 | 46.50344
7.439463 | 46.50758
7.460442 | 46.50897
7.481267 | 46.50839
7.502623 | 46.50619
7.523528 | 46.50266
7.543655 | 46.49834
7.563813 | 46.49466
7.584297 | 46.49474
7.604969 | 46.49774
7.626085 | 46.50144
7.647525 | 46.50298
7.668547 | 46.50235
7.689652 | 46.49929
7.71046 | 46.49635
7.731387 | 46.49487
7.751818 | 46.49402
7.772567 | 46.49148
7.792906 | 46.4866
7.813307 | 46.47851
7.833852 | 46.47097
7.854771 | 46.46599
7.875869 | 46.46258
7.896885 | 46.46385
7.918617 | 46.46711
7.940036 | 46.47049
7.961297 | 46.47021
7.981998 | 46.4646
8.002525 | 46.45428
8.022706 | 46.44197
8.043111 | 46.43094
8.064027 | 46.42197
8.084691 | 46.4167
8.105643 | 46.41133
8.126343 | 46.40729
8.147435 | 46.40047
8.168446 | 46.39396
8.189929 | 46.38542
8.211088 | 46.37613
8.231867 | 46.36441
8.252093 | 46.35277
8.272301 | 46.3414
8.292826 | 46.33165
8.31336 | 46.32357
8.334637 | 46.31343
8.355424 | 46.30301
8.376339 | 46.29132
8.397077 | 46.2817
8.41827 | 46.27457
8.439246 | 46.26925
8.460248 | 46.26335
8.481294 | 46.2553
8.502018 | 46.24501
8.522768 | 46.23295
8.543425 | 46.22139
8.564354 | 46.20957
8.585021 | 46.20023
8.606164 | 46.19244
8.627227 | 46.18577
8.648127 | 46.17843
8.668922 | 46.16786
8.689546 | 46.15352
8.709993 | 46.13756
8.730425 | 46.12319
8.751559 | 46.11157
8.772506 | 46.10397
8.793563 | 46.09659
8.814309 | 46.08863
8.835205 | 46.07761
8.85599 | 46.06446
8.876887 | 46.04972
8.898105 | 46.03415
8.918639 | 46.01819
8.939086 | 46.00208
8.959274 | 45.98793
8.979974 | 45.97546
9.000766 | 45.96533
9.022174 | 45.95514
9.043559 | 45.9444
9.064784 | 45.93248
9.085883 | 45.91864
9.106813 | 45.90544
9.175847 | 45.85985
9.244059 | 45.80217
9.314728 | 45.77251
9.384393 | 45.73405
9.452509 | 45.67383
9.521824 | 45.64068
9.593002 | 45.59938
9.661737 | 45.54992
9.731081 | 45.50244
9.800553 | 45.44814
9.870307 | 45.40659
9.939039 | 45.34688
10.00866 | 45.30046
10.07805 | 45.25704
10.14736 | 45.2053
10.21744 | 45.17294
10.28749 | 45.11885
10.35539 | 45.06407
10.42546 | 45.02266
10.49551 | 44.97477
10.56424 | 44.92493
10.63271 | 44.8642
10.70365 | 44.82733
10.77369 | 44.78761
10.84184 | 44.72692
10.91104 | 44.69168
10.98185 | 44.64871
11.05023 | 44.59602
11.11942 | 44.55272
11.18895 | 44.50528
11.25919 | 44.47233
11.3282 | 44.4224
11.39804 | 44.37963
11.46737 | 44.33907
11.53629 | 44.28411
11.60582 | 44.24763
11.67565 | 44.20085
11.74388 | 44.15188
11.81416 | 44.11953
11.8845 | 44.08498
11.95378 | 44.04605
12.02185 | 43.99701
12.09237 | 43.96818
12.16228 | 43.93758
12.23034 | 43.87992
12.29953 | 43.84787
12.37059 | 43.81197
12.43962 | 43.77044
12.50891 | 43.72969
12.57824 | 43.68929
12.64803 | 43.65752
12.71673 | 43.61174
12.78638 | 43.57582
12.85582 | 43.5449
12.925 | 43.50167
12.99515 | 43.48232
13.06521 | 43.44578
13.13323 | 43.39773
13.20311 | 43.36341
13.27315 | 43.32612
13.34206 | 43.28969
13.4103 | 43.24399
13.48109 | 43.21603
13.5515 | 43.19052
13.61969 | 43.13792
13.68888 | 43.1101
13.75955 | 43.08272
13.82805 | 43.04532
13.89713 | 43.00923
13.96667 | 42.96756
14.03693 | 42.94028
14.10587 | 42.89881
14.17572 | 42.86308
14.2451 | 42.83111
14.31396 | 42.78642
14.38361 | 42.76515
14.45355 | 42.72988
14.52175 | 42.68861
14.59181 | 42.66714
14.66227 | 42.63799
14.73157 | 42.60432
14.7996 | 42.55732
14.86996 | 42.5268
14.94006 | 42.4994
15.00811 | 42.44537
15.07727 | 42.41796
15.14813 | 42.3902
15.21738 | 42.35531
15.28646 | 42.32169
15.35601 | 42.2842
15.42587 | 42.25467
15.49459 | 42.21053
15.56409 | 42.1709
15.63365 | 42.13712
15.70276 | 42.09021
15.77288 | 42.06164
15.84281 | 42.02319
15.91103 | 41.97506
15.98078 | 41.94217
16.05089 | 41.90171
16.11996 | 41.85909
16.18811 | 41.80605
16.25879 | 41.77115
16.3293 | 41.73353
16.39746 | 41.6626
16.46664 | 41.61022
16.53724 | 41.54987
16.606 | 41.47292
16.67495 | 41.39389
16.74453 | 41.30644
16.81485 | 41.21736
16.88406 | 41.06707

## 24
24 | 24
Dehnung | Standardkraft
% | N/mm²
0 | 0.3321861
0.0001293048 | 0.2824039
0.0002890155 | 0.2386739
0.0003930371 | 0.1974911
0.0005354976 | 0.1618026
0.001268459 | 0.1340583
0.002799693 | 0.1206928
0.004480035 | 0.112879
0.006153787 | 0.1061474
0.007799154 | 0.1015358
0.0094338 | 0.1040021
0.01110218 | 0.1093331
0.01272 | 0.09657205
0.01442529 | 0.09567164
0.01607073 | 0.09756181
0.01777058 | 0.09842943
0.01942487 | 0.1032286
0.02108367 | 0.1059743
0.02274276 | 0.1090728
0.02443137 | 0.1138492
0.02609152 | 0.1192779
0.02778697 | 0.1238393
0.02942677 | 0.1307451
0.03111938 | 0.1375501
0.03277362 | 0.1447236
0.03446579 | 0.1512915
0.03613054 | 0.1612293
0.03777563 | 0.1683089
0.03946012 | 0.1773423
0.04110594 | 0.1847654
0.04277991 | 0.195582
0.04442853 | 0.2050728
0.04613559 | 0.2136283
0.04777264 | 0.2248279
0.04942472 | 0.2337645
0.05108747 | 0.2452655
0.05277222 | 0.2554831
0.05440178 | 0.2668863
0.05607776 | 0.2770855
0.0577401 | 0.2884578
0.05940063 | 0.298964
0.0610947 | 0.3111519
0.0627343 | 0.3228578
0.06440619 | 0.3342278
0.06608493 | 0.3459056
0.067769 | 0.3576064
0.06943138 | 0.3697245
0.07110711 | 0.3825361
0.07279132 | 0.3942358
0.07446104 | 0.4073843
0.07613049 | 0.4187361
0.07780239 | 0.430905
0.07948123 | 0.4437482
0.08113346 | 0.456867
0.0828396 | 0.4686756
0.08450035 | 0.4818954
0.08616846 | 0.4946461
0.08783658 | 0.5071673
0.08949526 | 0.5203576
0.09116882 | 0.5334101
0.09283292 | 0.5456935
0.0944799 | 0.5592529
0.09613721 | 0.5720649
0.09779281 | 0.5856176
0.09943097 | 0.6000455
0.1011243 | 0.6132324
0.102797 | 0.6266607
0.1044492 | 0.6409757
0.1061174 | 0.6553161
0.1077755 | 0.6690782
0.1094481 | 0.6827007
0.1110901 | 0.6960657
0.1127622 | 0.7106855
0.1144161 | 0.7246017
0.116081 | 0.7389627
0.1177544 | 0.7514022
0.1194401 | 0.7655331
0.1210881 | 0.7793285
0.1227703 | 0.7943347
0.1244492 | 0.808927
0.126107 | 0.8228978
0.1278028 | 0.836901
0.129457 | 0.8505591
0.1311496 | 0.8656541
0.1328188 | 0.8800479
0.1344738 | 0.8940971
0.1361371 | 0.90895
0.1378016 | 0.922535
0.1394594 | 0.936705
0.1411288 | 0.9518472
0.1427956 | 0.9676987
0.1444098 | 0.9896031
0.1461416 | 1.003307
0.147762 | 1.016327
0.1493942 | 1.025178
0.151109 | 1.03953
0.152772 | 1.054519
0.1544342 | 1.067359
0.1558596 | 1.088633
0.1577603 | 1.111675
0.1594223 | 1.127332
0.1611375 | 1.143116
0.1627933 | 1.158229
0.164497 | 1.172734
0.1661181 | 1.188864
0.1678267 | 1.20401
0.1696504 | 1.212417
0.1710998 | 1.22219
0.1727798 | 1.236504
0.1744876 | 1.253009
0.1761474 | 1.268927
0.1778295 | 1.283415
0.1794711 | 1.298042
0.181202 | 1.326034
0.1827942 | 1.345941
0.1849071 | 1.357029
0.1860677 | 1.362818
0.1877593 | 1.378654
0.1894521 | 1.395718
0.1911016 | 1.41085
0.1927662 | 1.426676
0.1944325 | 1.443528
0.1961169 | 1.45985
0.1977699 | 1.475741
0.1994625 | 1.492744
0.2011167 | 1.507493
0.2027694 | 1.52423
0.2044709 | 1.540177
0.2061388 | 1.556686
0.2077873 | 1.572936
0.2094426 | 1.588423
0.2111341 | 1.605101
0.2128053 | 1.621863
0.2144857 | 1.639502
0.2161429 | 1.65553
0.2178296 | 1.670725
0.219494 | 1.68715
0.2211675 | 1.704373
0.2228268 | 1.718416
0.2244853 | 1.735842
0.2261423 | 1.750793
0.2278205 | 1.767612
0.2294629 | 1.783867
0.2311389 | 1.799685
0.2328083 | 1.815968
0.2344242 | 1.830814
0.236118 | 1.846399
0.2377903 | 1.862719
0.2394812 | 1.878522
0.2411146 | 1.894332
0.2427888 | 1.910454
0.2444331 | 1.927079
0.2461156 | 1.942229
0.2477778 | 1.958255
0.2494462 | 1.973891
0.2510982 | 1.989654
0.2521133 | 1.999617
0.2537753 | 2.015413
0.2554583 | 2.031381
0.2571181 | 2.047848
0.2623653 | 2.139232
0.2832787 | 2.407343
0.3028455 | 2.668046
0.3196457 | 2.888364
0.3372744 | 3.126206
0.3559897 | 3.377405
0.3756279 | 3.637827
0.395279 | 3.903181
0.4153343 | 4.166496
0.4352528 | 4.427795
0.4554804 | 4.684581
0.4754606 | 4.942717
0.4961303 | 5.202888
0.5170419 | 5.467961
0.5379292 | 5.735656
0.5586077 | 6.002689
0.5794241 | 6.2678
0.6002552 | 6.529422
0.6210816 | 6.789277
0.6422875 | 7.045893
0.6627896 | 7.30044
0.6832125 | 7.553309
0.7033557 | 7.808826
0.7240684 | 8.066456
0.744848 | 8.327921
0.7664188 | 8.588
0.7877572 | 8.846751
0.8090433 | 9.100943
0.8299615 | 9.355596
0.8511117 | 9.610341
0.8718713 | 9.865824
0.8925044 | 10.119
0.9130914 | 10.36753
0.9332931 | 10.61473
0.9537606 | 10.85997
0.9744064 | 11.10849
0.9954506 | 11.35821
1.016305 | 11.61427
1.037839 | 11.87425
1.059164 | 12.13493
1.080367 | 12.39125
1.100984 | 12.63966
1.121582 | 12.88067
1.141765 | 13.11845
1.162098 | 13.35664
1.182861 | 13.5988
1.203548 | 13.84696
1.224428 | 14.09787
1.245226 | 14.34956
1.266444 | 14.59909
1.287607 | 14.84794
1.309352 | 15.09476
1.330413 | 15.34035
1.351255 | 15.5827
1.37146 | 15.82503
1.392022 | 16.06594
1.412491 | 16.30834
1.43353 | 16.54821
1.454465 | 16.7853
1.475245 | 17.01993
1.496124 | 17.25307
1.517138 | 17.4878
1.538136 | 17.7252
1.55899 | 17.96237
1.579992 | 18.1959
1.600525 | 18.42492
1.621186 | 18.64894
1.641737 | 18.87233
1.662727 | 19.09549
1.683335 | 19.32184
1.704336 | 19.55079
1.725413 | 19.78145
1.746333 | 20.01091
1.767078 | 20.23618
1.787826 | 20.45673
1.808337 | 20.67531
1.828937 | 20.89622
1.850206 | 21.12109
1.871303 | 21.3507
1.892462 | 21.57925
1.913305 | 21.80654
1.934412 | 22.02887
1.955108 | 22.24846
1.976369 | 22.46356
1.997126 | 22.67674
2.017625 | 22.88725
2.037826 | 23.09807
2.058283 | 23.31129
2.078987 | 23.52649
2.099967 | 23.74199
2.121497 | 23.95516
2.142531 | 24.16814
2.163437 | 24.37549
2.184381 | 24.5832
2.205478 | 24.79015
2.225876 | 24.99637
2.246607 | 25.2007
2.266856 | 25.40207
2.287332 | 25.59879
2.307906 | 25.7946
2.32897 | 25.99195
2.350001 | 26.19256
2.371169 | 26.3987
2.392906 | 26.60651
2.414227 | 26.81301
2.435312 | 27.0122
2.455979 | 27.20482
2.476408 | 27.39141
2.496525 | 27.57672
2.517274 | 27.76337
2.537931 | 27.95512
2.55881 | 28.14951
2.579495 | 28.34519
2.600544 | 28.53973
2.621647 | 28.73244
2.642902 | 28.9242
2.664336 | 29.11363
2.685062 | 29.30023
2.705509 | 29.48468
2.725682 | 29.66888
2.746263 | 29.85293
2.766731 | 30.03823
2.787934 | 30.22042
2.808774 | 30.40091
2.829721 | 30.57926
2.850552 | 30.7594
2.871723 | 30.94174
2.892699 | 31.12554
2.913726 | 31.30854
2.934699 | 31.48777
2.955411 | 31.66244
2.976167 | 31.83323
2.996923 | 32.00357
3.017857 | 32.17445
3.038498 | 32.34885
3.059726 | 32.52419
3.080721 | 32.69938
3.101694 | 32.8705
3.122315 | 33.03587
3.142909 | 33.19549
3.163302 | 33.35259
3.183934 | 33.51165
3.205161 | 33.67243
3.22616 | 33.83683
3.247126 | 34.00021
3.267858 | 34.16215
3.288827 | 34.32018
3.309511 | 34.47584
3.330825 | 34.62812
3.351537 | 34.7803
3.372105 | 34.93074
3.392261 | 35.08352
3.412762 | 35.23705
3.433466 | 35.39438
3.45467 | 35.55218
3.476261 | 35.70779
3.497492 | 35.86118
3.518666 | 36.01073
3.539627 | 36.15958
3.560652 | 36.30931
3.581207 | 36.4592
3.602016 | 36.60679
3.622302 | 36.75116
3.642668 | 36.89069
3.663167 | 37.02934
3.68403 | 37.1682
3.705013 | 37.30985
3.726092 | 37.45531
3.747684 | 37.60234
3.768933 | 37.74873
3.789974 | 37.88975
3.810518 | 38.02422
3.831001 | 38.15232
3.851053 | 38.27854
3.871721 | 38.40534
3.892446 | 38.53674
3.913251 | 38.67014
3.934037 | 38.80349
3.954971 | 38.9357
3.976147 | 39.06573
3.997441 | 39.19516
4.019149 | 39.32179
4.0402 | 39.44617
4.060921 | 39.56698
4.081141 | 39.68686
4.10165 | 39.80686
4.122052 | 39.92805
4.143192 | 40.04721
4.164222 | 40.16504
4.185086 | 40.28031
4.205931 | 40.39674
4.226817 | 40.51532
4.247742 | 40.63572
4.268587 | 40.75609
4.289666 | 40.87278
4.310304 | 40.9852
4.331008 | 41.0934
4.351463 | 41.20019
4.372277 | 41.30672
4.392904 | 41.41612
4.413844 | 41.52865
4.435079 | 41.6418
4.45607 | 41.7539
4.476893 | 41.86009
4.497531 | 41.96117
4.518068 | 42.05885
4.538381 | 42.15858
4.559822 | 42.26169
4.580991 | 42.3694
4.602265 | 42.47501
4.623109 | 42.57892
4.644058 | 42.67836
4.664845 | 42.77557
4.685886 | 42.87038
4.706982 | 42.9617
4.727555 | 43.05078
4.74792 | 43.13803
4.768081 | 43.22725
4.788722 | 43.31749
4.809417 | 43.41088
4.830986 | 43.50257
4.8522 | 43.59274
4.873422 | 43.67935
4.89428 | 43.76402
4.915162 | 43.84813
4.935758 | 43.93273
4.956328 | 44.01535
4.976927 | 44.09615
4.997159 | 44.17489
5.017802 | 44.25163
5.038373 | 44.32827
5.059472 | 44.40618
5.080466 | 44.48772
5.102006 | 44.57386
5.123629 | 44.66189
5.14499 | 44.74642
5.165875 | 44.82305
5.186422 | 44.89252
5.206714 | 44.95724
5.226907 | 45.02299
5.247804 | 45.09092
5.268489 | 45.16256
5.289481 | 45.23476
5.310114 | 45.30725
5.331157 | 45.37823
5.352175 | 45.44791
5.373557 | 45.51784
5.394765 | 45.58524
5.415546 | 45.65018
5.436096 | 45.71366
5.456231 | 45.7763
5.47676 | 45.83818
5.497239 | 45.90102
5.518467 | 45.96141
5.539324 | 46.0208
5.560295 | 46.07851
5.581148 | 46.13651
5.602221 | 46.19606
5.623245 | 46.25683
5.644286 | 46.31712
5.665323 | 46.37435
5.686028 | 46.42673
5.706793 | 46.47444
5.727426 | 46.521
5.748342 | 46.5675
5.769038 | 46.6167
5.790162 | 46.66869
5.811309 | 46.72105
5.832219 | 46.77185
5.85298 | 46.81834
5.873595 | 46.8602
5.893989 | 46.8994
5.914409 | 46.94033
5.935547 | 46.98418
5.956522 | 47.03276
5.977635 | 47.08132
5.998337 | 47.12881
6.019257 | 47.17234
6.040007 | 47.21344
6.061041 | 47.25222
6.082191 | 47.28957
6.102735 | 47.32673
6.123162 | 47.36181
6.143353 | 47.39917
6.164029 | 47.43693
6.184811 | 47.47708
6.206431 | 47.51664
6.227826 | 47.55498
6.249042 | 47.59061
6.27 | 47.62464
6.291071 | 47.65929
6.31193 | 47.69383
6.332542 | 47.72663
6.353277 | 47.75609
6.373449 | 47.78218
6.393972 | 47.80622
6.414478 | 47.83004
6.43547 | 47.85537
6.456324 | 47.88355
6.477552 | 47.91546
6.499072 | 47.94785
6.520283 | 47.9782
6.541288 | 48.00278
6.561801 | 48.02276
6.582179 | 48.03757
6.602231 | 48.05274
6.62296 | 48.06973
6.643684 | 48.09057
6.664516 | 48.11451
6.685326 | 48.13972
6.706272 | 48.16492
6.727384 | 48.18907
6.748648 | 48.213
6.770338 | 48.23361
6.791361 | 48.25105
6.812093 | 48.26633
6.832331 | 48.28193
6.85282 | 48.29741
6.873302 | 48.3136
6.894341 | 48.32886
6.915439 | 48.3429
6.936194 | 48.35543
6.957158 | 48.36746
6.97803 | 48.38047
6.999056 | 48.39426
7.019843 | 48.40978
7.040908 | 48.42354
7.061505 | 48.43521
7.082219 | 48.44317
7.102736 | 48.44846
7.123467 | 48.45397
7.144246 | 48.45975
7.164894 | 48.46907
7.18619 | 48.47878
7.207103 | 48.48988
7.228048 | 48.4972
7.248661 | 48.501
7.269372 | 48.50096
7.289909 | 48.50035
7.310816 | 48.50199
7.332027 | 48.50726
7.353178 | 48.51499
7.374222 | 48.52156
7.394985 | 48.52725
7.416036 | 48.5295
7.436765 | 48.53098
7.457994 | 48.53124
7.478752 | 48.53131
7.499262 | 48.52961
7.519422 | 48.52834
7.539867 | 48.52797
7.560536 | 48.53015
7.581536 | 48.5344
7.603033 | 48.53822
7.624056 | 48.54
7.645177 | 48.53905
7.66596 | 48.53822
7.68694 | 48.53698
7.70744 | 48.53676
7.728114 | 48.53506
7.748552 | 48.53153
7.768907 | 48.52587
7.789472 | 48.51899
7.810293 | 48.51329
7.831371 | 48.51013
7.852396 | 48.51139
7.87404 | 48.51579
7.895555 | 48.51988
7.91679 | 48.5203
7.937586 | 48.51461
7.958147 | 48.50345
7.978348 | 48.49051
7.998694 | 48.47936
8.019645 | 48.47037
8.040308 | 48.46522
8.061202 | 48.46008
8.081833 | 48.45639
8.102976 | 48.45026
8.124011 | 48.44436
8.145401 | 48.43651
8.166686 | 48.42678
8.187452 | 48.41528
8.207742 | 48.4025
8.227932 | 48.39075
8.248448 | 48.37919
8.268955 | 48.36932
8.29015 | 48.358
8.311023 | 48.34714
8.331933 | 48.33589
8.352763 | 48.32611
8.373803 | 48.31853
8.394831 | 48.31276
8.415778 | 48.30727
8.436865 | 48.29998
8.45756 | 48.29056
8.478339 | 48.27766
8.499002 | 48.2644
8.51992 | 48.25066
8.540639 | 48.23923
8.561628 | 48.23158
8.582792 | 48.22543
8.603667 | 48.21898
8.624517 | 48.20889
8.645105 | 48.19527
8.665645 | 48.17831
8.686032 | 48.16217
8.70709 | 48.14898
8.728055 | 48.14025
8.749124 | 48.13302
8.769885 | 48.12516
8.790726463 | 48.11443
8.811587 | 48.1003
8.832441 | 48.0851
8.853642 | 48.06852
8.874265 | 48.05166
8.894747 | 48.0341
8.914878 | 48.0187
8.935582 | 48.00433
8.956304 | 47.99273
8.977638 | 47.98132
8.999109 | 47.96934
9.020295 | 47.95624
9.041408 | 47.94241
9.110791 | 47.89817
9.178942 | 47.84095
9.248647 | 47.79608
9.319526 | 47.76609
9.387019 | 47.70266
9.456611 | 47.6584
9.526765 | 47.62133
9.597112 | 47.57276
9.665403 | 47.52112
9.735264 | 47.46248
9.804924 | 47.41317
9.874009 | 47.35118
9.942985 | 47.28876
10.013 | 47.24815
10.08164 | 47.19107
10.15223 | 47.15438
10.22173 | 47.10739
10.29089 | 47.04733
10.35944 | 47.002
10.43019 | 46.95634
10.49915 | 46.9082
10.56751 | 46.85029
10.63735 | 46.80062
10.70872 | 46.76724
10.77658 | 46.69968
10.84591 | 46.65489
10.9158 | 46.61758
10.98572 | 46.56967
11.05371 | 46.52305
11.12371 | 46.47449
11.1936 | 46.43334
11.26309 | 46.38412
11.33231 | 46.33387
11.4024 | 46.29853
11.47072 | 46.2388
11.54079 | 46.199
11.6099 | 46.154
11.6793 | 46.10201
11.74801 | 46.06139
11.81913 | 46.02071
11.88862 | 45.97848
11.95692 | 45.92305
12.02631 | 45.87477
12.09731 | 45.84807
12.16523 | 45.7838
12.23438 | 45.73728
12.30436 | 45.6991
12.37497 | 45.65371
12.44317 | 45.60848
12.51303 | 45.56008
12.58257 | 45.52251
12.65179 | 45.47996
12.72077 | 45.43056
12.79077 | 45.39915
12.85942 | 45.34693
12.9299 | 45.3117
12.9995 | 45.2731
13.06878 | 45.21778
13.13711 | 45.17406
13.20793 | 45.12788
13.27698 | 45.08149
13.34531 | 45.02587
13.41495 | 44.98025
13.48642 | 44.95652
13.55462 | 44.89641
13.62381 | 44.84654
13.69356 | 44.80449
13.76367 | 44.75279
13.83155 | 44.69978
13.90141 | 44.64458
13.97134 | 44.60015
14.04086 | 44.54625
14.11012 | 44.48222
14.18019 | 44.41979
14.24865 | 44.33116
14.31866 | 44.25023
14.38804 | 44.14553

## 44
44 | 44
Dehnung | Standardkraft
% | N/mm²
0 | 0.2900175
7.778719e-05 | 0.2558785
0.0002172625 | 0.2236471
0.0003017662 | 0.1889837
0.0003907654 | 0.1613398
0.0007712026 | 0.1381572
0.002163141 | 0.1253093
0.003786636 | 0.1228863
0.005450692 | 0.1190772
0.007072731 | 0.1181027
0.008730251 | 0.1206702
0.01041476 | 0.1196114
0.01207233 | 0.1226635
0.01372405 | 0.1255409
0.01569361 | 0.1250536
0.01698052 | 0.1196651
0.01871203 | 0.1326111
0.02036221 | 0.1408461
0.02202399 | 0.148521
0.02373801 | 0.1523355
0.0255024 | 0.1528351
0.02702301 | 0.1570245
0.02872239 | 0.1657144
0.03039431 | 0.1727397
0.03205355 | 0.1827726
0.03372871 | 0.190524
0.03541281 | 0.2005971
0.03705864 | 0.2117245
0.03875356 | 0.2208455
0.04042348 | 0.231757
0.04208586 | 0.2417311
0.04373923 | 0.2521045
0.04541909 | 0.2625036
0.04704937 | 0.2720186
0.04872669 | 0.283521
0.05037248 | 0.2947259
0.05206972 | 0.3058181
0.05368686 | 0.3170891
0.0553864 | 0.3288679
0.05700802 | 0.3406681
0.05870569 | 0.3539087
0.06036815 | 0.3659409
0.06202982 | 0.3790641
0.0637085 | 0.3926029
0.06534873 | 0.404572
0.06704108 | 0.4174489
0.06869058 | 0.4305184
0.07036082 | 0.4430336
0.07204444 | 0.4558998
0.07374354 | 0.4680004
0.0754191 | 0.4798902
0.07706079 | 0.4938449
0.07872855 | 0.5081683
0.08040612 | 0.5211161
0.08207633 | 0.5335262
0.08375867 | 0.5457708
0.08541219 | 0.5584521
0.08710428 | 0.57098
0.08875248 | 0.5834614
0.09044564 | 0.5973332
0.09206231 | 0.6095605
0.09377624 | 0.6221553
0.09539338 | 0.6363475
0.09706581 | 0.6489917
0.09875397 | 0.6618159
0.1004165 | 0.6754302
0.1020559 | 0.6889528
0.1037143 | 0.7026751
0.1053816 | 0.7159091
0.1070662 | 0.7293589
0.1087508 | 0.74196
0.1104105 | 0.7555277
0.1120609 | 0.7673255
0.1137349 | 0.7818279
0.1154221 | 0.7949407
0.1170889 | 0.8086803
0.1187687 | 0.8222279
0.1204429 | 0.8355546
0.1220916 | 0.8499966
0.1238031 | 0.863682
0.1254505 | 0.8773621
0.1271295 | 0.8921124
0.1287955 | 0.9053377
0.1304443 | 0.9196778
0.1321234 | 0.9332553
0.1337872 | 0.9479342
0.1354507 | 0.9609525
0.1371146 | 0.9752452
0.1387889 | 0.9896046
0.1404543 | 1.002987
0.1421261 | 1.01615
0.1438142 | 1.030302
0.1454456 | 1.042498
0.1471091 | 1.057054
0.1487522 | 1.069186
0.1504282 | 1.082976
0.1520887 | 1.097175
0.1537488 | 1.110957
0.1554355 | 1.130788
0.1570727 | 1.147837
0.15871 | 1.158624
0.1604398 | 1.172444
0.1620477 | 1.185036
0.1637184 | 1.198153
0.1654237 | 1.211948
0.1670212 | 1.226128
0.1687592 | 1.25262
0.1703785 | 1.266702
0.1720543 | 1.281343
0.173718 | 1.295422
0.1754072 | 1.310439
0.1770421 | 1.324372
0.1787313 | 1.339339
0.1803884 | 1.355219
0.1820544 | 1.370175
0.1839165 | 1.378109
0.1852939 | 1.386196
0.1869952 | 1.400019
0.1886851 | 1.414596
0.1903709 | 1.431873
0.1919802 | 1.45897
0.1941225 | 1.47117
0.1952458 | 1.47555
0.1969381 | 1.491132
0.1986559 | 1.505833
0.2003185 | 1.5215
0.2020049 | 1.535662
0.203662 | 1.552422
0.2053239 | 1.567552
0.2069712 | 1.584108
0.2086713 | 1.600036
0.2103247 | 1.615745
0.2120202 | 1.631513
0.2137136 | 1.648666
0.2153711 | 1.664338
0.2170236 | 1.680114
0.2186783 | 1.695519
0.220354 | 1.712128
0.2220552 | 1.728557
0.2237038 | 1.744372
0.2253646 | 1.760252
0.2270039 | 1.775593
0.2286875 | 1.791438
0.2303589 | 1.807449
0.2319944 | 1.822992
0.2336795 | 1.838996
0.2353468 | 1.85374
0.2370293 | 1.869355
0.2386581 | 1.885433
0.240336 | 1.900727
0.2419973 | 1.916386
0.2436639 | 1.931477
0.2453312 | 1.946779
0.247004 | 1.96282
0.2486814 | 1.976682
0.2503379 | 1.993287
0.2520198 | 2.008147
0.253707 | 2.024311
0.2553879 | 2.041486
0.2727561 | 2.276104
0.2904389 | 2.498841
0.311464 | 2.763979
0.3289628 | 2.983434
0.3472431 | 3.216811
0.3666455 | 3.459769
0.3861504 | 3.709592
0.4062769 | 3.960808
0.4264134 | 4.212312
0.4465932 | 4.461684
0.4669502 | 4.709912
0.4874477 | 4.958488
0.5081506 | 5.207834
0.5286581 | 5.461105
0.5498915 | 5.716981
0.5707191 | 5.973597
0.5916199 | 6.226416
0.6121636 | 6.474138
0.6327838 | 6.717823
0.6530696 | 6.961733
0.673876 | 7.207922
0.6950242 | 7.457526
0.7159676 | 7.709889
0.7367944 | 7.962028
0.7575793 | 8.213745
0.7785234 | 8.461328
0.7993083 | 8.706718
0.8205765 | 8.948108
0.8411509 | 9.186822
0.8616108 | 9.422964
0.8817544 | 9.66072
0.9025057 | 9.900116
0.9232211 | 10.14365
0.9447216 | 10.38583
0.9661403 | 10.62811
0.9873729 | 10.86693
1.008415 | 11.10323
1.029513 | 11.33913
1.050291 | 11.57592
1.070928 | 11.8127
1.091608 | 12.0461
1.111786 | 12.27596
1.132267 | 12.50359
1.152777 | 12.73304
1.173857 | 12.9643
1.194726 | 13.20059
1.216132 | 13.44063
1.237517 | 13.68279
1.258724 | 13.92112
1.279406 | 14.15353
1.300021 | 14.38005
1.320269 | 14.60147
1.340432 | 14.82474
1.361304 | 15.04911
1.38187 | 15.28019
1.402799 | 15.51187
1.423553 | 15.74558
1.444821 | 15.97689
1.465981 | 16.20849
1.487613 | 16.43721
1.508812 | 16.66329
1.529675 | 16.88597
1.549984 | 17.10755
1.570471 | 17.32849
1.590952 | 17.54992
1.611808 | 17.77045
1.632967 | 17.98701
1.653647 | 18.20219
1.67439 | 18.41459
1.695356 | 18.62937
1.716577 | 18.84706
1.737378 | 19.06523
1.758401 | 19.28221
1.778962 | 19.49573
1.799655 | 19.70413
1.8202 | 19.90996
1.84112 | 20.11453
1.861806 | 20.32014
1.882634 | 20.53001
1.903774 | 20.74258
1.924669 | 20.95614
1.945524 | 21.1664
1.966227 | 21.37177
1.986817 | 21.5729
2.007289 | 21.77439
2.028529 | 21.97901
2.049603 | 22.18835
2.070828 | 22.39773
2.091725 | 22.60623
2.112728 | 22.81065
2.133584 | 23.01205
2.154596 | 23.21049
2.175635 | 23.40618
2.196105 | 23.60018
2.216418 | 23.79363
2.236692 | 23.98982
2.257438 | 24.18904
2.278201 | 24.39182
2.29972 | 24.59139
2.320821 | 24.79
2.341998 | 24.98427
2.362831 | 25.17803
2.383849 | 25.37057
2.404367 | 25.56408
2.424983 | 25.75508
2.445432 | 25.9417
2.465739 | 26.12382
2.486363 | 26.30338
2.50724 | 26.48339
2.52839 | 26.66512
2.549366 | 26.85252
2.571019 | 27.04283
2.592452 | 27.23326
2.613713 | 27.41827
2.634423 | 27.59596
2.655 | 27.76697
2.675166 | 27.9358
2.695574 | 28.10537
2.716418 | 28.27948
2.737128 | 28.45831
2.757942 | 28.63744
2.778779 | 28.8169
2.799935 | 28.99379
2.821011 | 29.17003
2.842611 | 29.34596
2.863691 | 29.51771
2.884079 | 29.68646
2.904242 | 29.85336
2.924749 | 30.02091
2.945192 | 30.19024
2.966127 | 30.35866
2.987159 | 30.52554
3.007939 | 30.69139
3.028913 | 30.85583
3.049863 | 31.02173
3.071063 | 31.18922
3.091891 | 31.35734
3.1131 | 31.52283
3.133773 | 31.68528
3.154599 | 31.84278
3.175262 | 31.99818
3.196174 | 32.1524
3.216938 | 32.30832
3.237856 | 32.46698
3.259114 | 32.62645
3.279936 | 32.7842
3.300771 | 32.93646
3.321382 | 33.08357
3.341898 | 33.22606
3.362286 | 33.36908
3.383367 | 33.51333
3.4044 | 33.66144
3.42553 | 33.81014
3.446227 | 33.95756
3.467153 | 34.10213
3.487906 | 34.24413
3.508902 | 34.38433
3.530063 | 34.52237
3.550544 | 34.65992
3.570966 | 34.79708
3.591182 | 34.93584
3.611915 | 35.07566
3.632693 | 35.21882
3.654311 | 35.36108
3.675658 | 35.5019
3.696917 | 35.63916
3.717847 | 35.77505
3.738962 | 35.90993
3.759684 | 36.04501
3.780379 | 36.17794
3.800987 | 36.30628
3.821225 | 36.43117
3.841695 | 36.55421
3.862314 | 36.67893
3.883335 | 36.80474
3.90424 | 36.93484
3.925669 | 37.06755
3.947086 | 37.20054
3.968279 | 37.33029
3.989012 | 37.45318
4.009566 | 37.56824
4.029801 | 37.68001
4.049747 | 37.79168
4.070864 | 37.9058
4.091523 | 38.02409
4.112472 | 38.14311
4.133201 | 38.26235
4.154367 | 38.37927
4.175408 | 38.4955
4.197058 | 38.60975
4.218465 | 38.72272
4.239361 | 38.83349
4.259783 | 38.94263
4.280051 | 39.05077
4.300597 | 39.1585
4.321266 | 39.26646
4.34254 | 39.37182
4.363374 | 39.47596
4.384356 | 39.57822
4.405048 | 39.68135
4.426079 | 39.78622
4.446873 | 39.89386
4.467948 | 39.99972
4.488745 | 40.10273
4.509403 | 40.20075
4.529909 | 40.29507
4.550612 | 40.38809
4.571382 | 40.48118
4.592005 | 40.57676
4.613273 | 40.67447
4.634249 | 40.77298
4.65528 | 40.869
4.675954 | 40.9603
4.696605 | 41.04787
4.717054 | 41.13359
4.737829 | 41.22144
4.759156 | 41.31276
4.780287 | 41.40773
4.801458 | 41.50069
4.822246 | 41.59121
4.843225 | 41.6771
4.863963 | 41.76163
4.885223 | 41.84315
4.905992 | 41.92251
4.926605 | 41.99927
4.946766 | 42.07679
4.967114 | 42.1554
4.987726 | 42.23569
5.008752 | 42.31702
5.030301 | 42.39682
5.051464 | 42.47429
5.072628 | 42.54818
5.093365 | 42.62216
5.114293 | 42.69529
5.134733 | 42.76868
5.155429 | 42.84098
5.175793 | 42.91117
5.196194 | 42.97881
5.216809 | 43.04485
5.237617 | 43.11091
5.258694 | 43.17877
5.27973 | 43.25064
5.301495 | 43.3253
5.322939 | 43.39976
5.344191 | 43.47008
5.364897 | 43.53381
5.385373 | 43.59137
5.405537 | 43.647
5.426003 | 43.70392
5.446927 | 43.76335
5.467632 | 43.82676
5.488548 | 43.88964
5.509212 | 43.95221
5.530386 | 44.01209
5.551443 | 44.07186
5.572931 | 44.12932
5.594039 | 44.1846
5.614734 | 44.23745
5.63494 | 44.28974
5.655242 | 44.34113
5.675685 | 44.39389
5.69642 | 44.44736
5.717625 | 44.49927
5.73841 | 44.54941
5.759483 | 44.59696
5.780263 | 44.64442
5.801466 | 44.69327
5.822348 | 44.74392
5.843529 | 44.79353
5.86439 | 44.83954
5.885104 | 44.88141
5.905823 | 44.91984
5.92655 | 44.95779
5.947427 | 44.99693
5.968147 | 45.03855
5.989475 | 45.08295
6.010406 | 45.12688
6.031376 | 45.16808
6.051969 | 45.20483
6.072532 | 45.23755
6.092927 | 45.26956
6.113571 | 45.30357
6.134736 | 45.34004
6.155706 | 45.37892
6.17671 | 45.41657
6.197377 | 45.45369
6.218364 | 45.48692
6.23907 | 45.51919
6.260334 | 45.54898
6.281219 | 45.57805
6.30177 | 45.60518
6.322032 | 45.6321
6.342336 | 45.661
6.363095 | 45.6916
6.38407 | 45.72453
6.405737 | 45.7558
6.42697 | 45.78585
6.448253 | 45.81312
6.469161 | 45.83958
6.490236 | 45.86562
6.510945 | 45.89161
6.531637 | 45.91604
6.552196 | 45.93745
6.572419 | 45.9563
6.59295 | 45.97368
6.613526 | 45.99136
6.634579 | 46.0102
6.655432 | 46.03347
6.676812 | 46.05855
6.698216 | 46.08404
6.719473 | 46.10676
6.740218 | 46.12387
6.76077 | 46.1356
6.781034 | 46.14341
6.801206 | 46.1518
6.822026 | 46.1623
6.842678 | 46.17827
6.863629 | 46.19689
6.88436 | 46.21629
6.905402 | 46.23433
6.926542 | 46.25063
6.947943 | 46.26638
6.969496 | 46.28046
6.990457 | 46.29277
7.01106 | 46.30254
7.03129 | 46.3122
7.051832 | 46.32134
7.072329 | 46.33133
7.093523 | 46.33968
7.114451 | 46.34737
7.135375 | 46.35417
7.156183 | 46.36094
7.177122 | 46.37017
7.198045 | 46.38113
7.218936 | 46.39169
7.239946 | 46.40033
7.260511 | 46.40568
7.28122 | 46.40825
7.301677 | 46.40929
7.322532 | 46.41101
7.343165 | 46.41446
7.364042 | 46.42105
7.385216 | 46.42929
7.406166 | 46.43661
7.42706 | 46.43991
7.447721 | 46.43943
7.46833 | 46.43528
7.488804 | 46.4317
7.509836 | 46.43108
7.531109 | 46.43454
7.552339 | 46.4385
7.57323 | 46.44131
7.594106 | 46.4421
7.614991 | 46.44025
7.635881 | 46.43804
7.657167 | 46.43393
7.677691 | 46.43017
7.698204 | 46.42512
7.718259 | 46.42227
7.738857 | 46.41992
7.759528 | 46.42035
7.78074 | 46.42005
7.802122 | 46.41826
7.823135 | 46.41445
7.844212 | 46.40957
7.865059 | 46.40448
7.885917 | 46.39989
7.906345 | 46.39574
7.927115 | 46.39022
7.947425 | 46.38321
7.967884 | 46.37426
7.988428 | 46.36489
8.009405 | 46.35712
8.030442 | 46.35158
8.051516 | 46.35048
8.073265 | 46.35128
8.094659 | 46.35266
8.115868 | 46.34954
8.136523 | 46.34082
8.157071 | 46.32755
8.177232 | 46.31242
8.197688 | 46.29944
8.218571 | 46.28998
8.239295 | 46.28463
8.260198 | 46.27846
8.280887 | 46.27251
8.302014 | 46.26394
8.323073 | 46.25426
8.344597 | 46.24413
8.365894 | 46.23239
8.386404 | 46.21927
8.406618 | 46.20589
8.426863 | 46.19215
8.447355 | 46.17883
8.467976 | 46.16728
8.489195 | 46.15452
8.509996 | 46.14293
8.530993 | 46.13021
8.551767 | 46.11995
8.572887 | 46.11198
8.593819 | 46.10527
8.614875 | 46.09845
8.635872 | 46.08982
8.656549 | 46.07786
8.677314 | 46.06422
8.697996 | 46.04977
8.718946 | 46.03562
8.739563 | 46.02429
8.760751 | 46.01454
8.781754 | 46.00627
8.802726 | 45.99738
8.823435 | 45.98498
8.844052 | 45.96925
8.864519 | 45.95066
8.884971 | 45.93441
8.90619 | 45.92042
8.927096 | 45.91003
8.94817 | 45.89954
8.968866 | 45.88877
8.989789 | 45.87558
9.059489 | 45.82288
9.127614 | 45.76757
9.198135 | 45.72895
9.268393 | 45.68284
9.337084 | 45.63312
9.405694 | 45.57441
9.476434 | 45.54213
9.545783 | 45.49384
9.613878 | 45.43213
9.683529 | 45.39401
9.754611 | 45.35136
9.823172 | 45.29781
9.892529 | 45.24812
9.962201 | 45.19362
10.0317 | 45.14752
10.10061 | 45.08318
10.17021 | 45.0361
10.23951 | 44.98591
10.309 | 44.93357
10.37905 | 44.89597
10.44884 | 44.84211
10.51681 | 44.78644
10.58707 | 44.74147
10.65702 | 44.69097
10.7255 | 44.63798
10.79437 | 44.57526
10.86537 | 44.53746
10.93509 | 44.48887
11.00328 | 44.42441
11.07266 | 44.38791
11.14346 | 44.34577
11.21161 | 44.2924
11.28092 | 44.24612
11.35067 | 44.19935
11.42063 | 44.1659
11.48974 | 44.11127
11.55961 | 44.07317
11.62878 | 44.02696
11.69786 | 43.97125
11.7674 | 43.93405
11.83718 | 43.8866
11.90532 | 43.83687
11.97584 | 43.80249
12.04613 | 43.76245
12.11507 | 43.72215
12.18344 | 43.67251
12.25407 | 43.64375
12.32371 | 43.60747
12.3918 | 43.55239
12.46111 | 43.51913
12.53225 | 43.48111
12.60099 | 43.43765
12.67039 | 43.39809
12.73987 | 43.35503
12.80947 | 43.32393
12.87832 | 43.27318
12.94796 | 43.23829
13.0173 | 43.20224
13.08664 | 43.15762
13.15672 | 43.13346
13.2267 | 43.09092
13.29467 | 43.04422
13.36478 | 43.00883
13.4347 | 42.96612
13.5033 | 42.92812
13.57195 | 42.88329
13.6429 | 42.86053
13.71289 | 42.83295
13.78118 | 42.78298
13.85046 | 42.75318
13.92122 | 42.7217
13.98944 | 42.68126
14.0587 | 42.64775
14.12831 | 42.61101
14.19836 | 42.58532
14.26748 | 42.54399
14.33731 | 42.51363
14.40651 | 42.48425
14.47558 | 42.44187
14.54515 | 42.42314
14.61505 | 42.3886
14.68312 | 42.34871
14.75355 | 42.32879
14.82381 | 42.30196
14.89291 | 42.26922
14.96116 | 42.22481
15.0317 | 42.20144
15.10143 | 42.17001
15.16953 | 42.12191
15.23881 | 42.0953
15.3099 | 42.07035
15.3787 | 42.04017
15.44804 | 42.01062
15.51752 | 41.98086
15.58733 | 41.96152
15.65606 | 41.9268
15.72568 | 41.90329
15.79507 | 41.87682
15.86437 | 41.84018
15.93435 | 41.82353
16.00441 | 41.79091
16.07238 | 41.75672
16.1424 | 41.7391
16.21243 | 41.71295
16.28121 | 41.68942
16.34962 | 41.6546
16.42059 | 41.64261
16.49061 | 41.62486
16.55887 | 41.58269
16.62809 | 41.56349
16.69888 | 41.54015
16.76716 | 41.50471
16.83636 | 41.47789
16.90596 | 41.45249
16.97613 | 41.43891
17.04526 | 41.41166
17.11507 | 41.39186
17.18435 | 41.3714
17.25328 | 41.33997
17.32293 | 41.3287
17.39285 | 41.29932
17.46096 | 41.26688
17.53118 | 41.25039
17.60152 | 41.22775
17.6707 | 41.20212
17.73881 | 41.16519
17.8094 | 41.15083
17.87924 | 41.12947
17.9473 | 41.08826
18.01656 | 41.07588
18.08765 | 41.05949
18.15659 | 41.0355
18.2258 | 41.01308
18.29519 | 40.98664
18.36506 | 40.96624
18.43379 | 40.93389
18.50335 | 40.90892
18.57282 | 40.89013
18.64207 | 40.85891
18.71211 | 40.85048
18.7822 | 40.82359
18.85022 | 40.79443
18.92021 | 40.77952
18.99022 | 40.75669
19.05907 | 40.73264
19.12732 | 40.7001
19.19821 | 40.6881
19.26842 | 40.6711
19.33664 | 40.62963
19.40578 | 40.61082
19.47657 | 40.59031
19.54502 | 40.56162
19.61421 | 40.53705
19.68381 | 40.50876
19.75391 | 40.4946
19.82297 | 40.46579
19.89275 | 40.4429
19.96211 | 40.42275
20.03099 | 40.38676
20.10065 | 40.37295
20.17051 | 40.34459
20.23868 | 40.31077
20.30884 | 40.29488
20.37929 | 40.27495
20.44857 | 40.25268
20.51665 | 40.21677
20.58706 | 40.19801
20.65705 | 40.17948
20.72512 | 40.13753
20.79428 | 40.11976
20.86525 | 40.10128
20.93431 | 40.07324
21.0035 | 40.04605
21.07298 | 40.01798
21.14291 | 39.99944
21.21158 | 39.96733
21.28112 | 39.9436
21.35066 | 39.92378
21.41984 | 39.89121
21.48998 | 39.88064
21.55995 | 39.85247
21.62803 | 39.81766
21.6978 | 39.79646
21.7679 | 39.76794
21.83683 | 39.74125
21.9051 | 39.7011
21.97586 | 39.67977
22.04625 | 39.65928
22.1145 | 39.60852
22.18369 | 39.57766
22.25436 | 39.54246
22.32294 | 39.49586
22.39198 | 39.44612
22.46153 | 39.38846
22.53177 | 39.32864
22.60096 | 39.22518
22.64697 | 37.65471

## 5
5 | 5
Dehnung | Standardkraft
% | N/mm²
0 | 0.2594483
0.0001030886 | 0.2238932
0.0002040605 | 0.1905495
0.0002814917 | 0.1622437
0.0003613295 | 0.1357617
0.0004691989 | 0.1105203
0.001262708 | 0.09439102
0.002819297 | 0.08946515
0.004487919 | 0.09010538
0.006175482 | 0.09128078
0.007851097 | 0.09319085
0.009504129 | 0.09722647
0.01119406 | 0.1003942
0.0128789 | 0.1049481
0.01453715 | 0.1091113
0.01617667 | 0.1145608
0.01786101 | 0.1204865
0.01950176 | 0.1269593
0.02117034 | 0.1335331
0.0228504 | 0.1408683
0.02451498 | 0.148528
0.02615514 | 0.1574249
0.02780008 | 0.1656452
0.02950209 | 0.1744594
0.03117807 | 0.1841317
0.03279586 | 0.193113
0.03446168 | 0.2035704
0.03616528 | 0.2128933
0.03782475 | 0.2220141
0.03949765 | 0.2314289
0.04115861 | 0.2419262
0.04284492 | 0.2526065
0.04449044 | 0.2627224
0.04618318 | 0.2739936
0.04788791 | 0.2848804
0.0495099 | 0.2973378
0.05118939 | 0.3087282
0.05288126 | 0.3192288
0.05454468 | 0.3313497
0.05622239 | 0.3433698
0.05788467 | 0.3554648
0.05952817 | 0.367359
0.06122926 | 0.3791086
0.06286354 | 0.3909494
0.0645354 | 0.403431
0.0662051 | 0.4156434
0.06785491 | 0.4281258
0.06952441 | 0.4403168
0.07121436 | 0.451653
0.0728674 | 0.4644645
0.07453633 | 0.4765231
0.07617762 | 0.4893632
0.07785029 | 0.5015761
0.07948902 | 0.515567
0.08124476 | 0.5304286
0.08282658 | 0.5508216
0.08467043 | 0.559469
0.08610665 | 0.5676813
0.08778821 | 0.5804669
0.0894783 | 0.5920304
0.09111537 | 0.6086724
0.09280456 | 0.6330487
0.09448744 | 0.6470504
0.09613706 | 0.661021
0.09782243 | 0.6751873
0.09947239 | 0.6893497
0.1011525 | 0.7023629
0.1027932 | 0.716158
0.1044732 | 0.7310135
0.1061235 | 0.7454731
0.1077894 | 0.7593306
0.1094528 | 0.7732669
0.11112 | 0.7874406
0.1129091 | 0.7939788
0.1143876 | 0.8043225
0.1160898 | 0.8181018
0.1175596 | 0.8377634
0.1193736 | 0.8606546
0.1210932 | 0.8649021
0.1226899 | 0.8772912
0.1243869 | 0.8929264
0.1260457 | 0.9084109
0.127727 | 0.9233902
0.1294076 | 0.9384054
0.1310626 | 0.9536104
0.132758 | 0.969919
0.1343797 | 0.9850283
0.1360772 | 0.9996379
0.1377602 | 1.015725
0.1394204 | 1.03129
0.1411036 | 1.046938
0.1427721 | 1.063079
0.1444357 | 1.078331
0.1461124 | 1.09292
0.1477685 | 1.109447
0.1494402 | 1.124327
0.1510996 | 1.140527
0.1527728 | 1.157786
0.1544445 | 1.172253
0.1561069 | 1.18764
0.1577534 | 1.204488
0.1594487 | 1.21999
0.1610648 | 1.236626
0.1627303 | 1.252143
0.1644194 | 1.26723
0.1660604 | 1.283875
0.1677267 | 1.299266
0.1694128 | 1.315388
0.1710713 | 1.331229
0.1727632 | 1.347542
0.1744137 | 1.362149
0.1760827 | 1.377876
0.1777547 | 1.394435
0.1794518 | 1.410494
0.1810942 | 1.42645
0.1827612 | 1.442056
0.1844839 | 1.458587
0.186173 | 1.473099
0.1878096 | 1.489175
0.189491 | 1.505927
0.191162 | 1.521907
0.1928148 | 1.537942
0.194481 | 1.551806
0.196174 | 1.568167
0.1978143 | 1.583436
0.1994791 | 1.598549
0.2011372 | 1.614394
0.202815 | 1.630301
0.2044684 | 1.645983
0.2061281 | 1.661785
0.207794 | 1.677578
0.2094723 | 1.693147
0.2111298 | 1.708581
0.2127677 | 1.723203
0.2144778 | 1.738938
0.2161165 | 1.753751
0.2177698 | 1.770085
0.219432 | 1.785122
0.2210978 | 1.800584
0.2227717 | 1.817713
0.2244398 | 1.832809
0.2261156 | 1.848972
0.2277839 | 1.863875
0.2294471 | 1.879528
0.2311326 | 1.893989
0.2328043 | 1.910744
0.2344884 | 1.925573
0.2361397 | 1.94194
0.2378307 | 1.958041
0.2394751 | 1.973428
0.2411617 | 1.987909
0.2428327 | 2.004141
0.2444628 | 2.019929
0.2461335 | 2.035564
0.2478102 | 2.049619
0.2494428 | 2.065825
0.2504623 | 2.074454
0.2521501 | 2.094524
0.2537506 | 2.114046
0.2554285 | 2.126883
0.2572246 | 2.137923
0.2680593 | 2.293069
0.2887227 | 2.554912
0.3093318 | 2.823893
0.3265858 | 3.038461
0.3450169 | 3.237379
0.363796 | 3.444938
0.3832237 | 3.657169
0.4026926 | 3.899642
0.4228645 | 4.14878
0.4430501 | 4.401804
0.4634839 | 4.659526
0.4844067 | 4.919522
0.5051014 | 5.178352
0.5257747 | 5.432479
0.5462386 | 5.680648
0.566756 | 5.925292
0.5870388 | 6.170814
0.6080573 | 6.418487
0.6289758 | 6.670843
0.6500263 | 6.924694
0.6707341 | 7.177903
0.6916822 | 7.427405
0.7124154 | 7.672653
0.7334515 | 7.914473
0.7545658 | 8.153744
0.7750389 | 8.391528
0.7953932 | 8.627809
0.8156323 | 8.866268
0.8364191 | 9.105709
0.8572857 | 9.349091
0.8789442 | 9.590217
0.9002484 | 9.830709
0.9214644 | 10.06775
0.942405 | 10.30399
0.9635325 | 10.53975
0.9841902 | 10.7757
1.004927 | 11.00878
1.025408 | 11.23894
1.04565 | 11.46553
1.066099 | 11.69183
1.086864 | 11.9201
1.107884 | 12.15202
1.128813 | 12.38947
1.150342 | 12.63026
1.171623 | 12.87086
1.192757 | 13.10627
1.213363 | 13.33348
1.233935 | 13.55392
1.254018 | 13.77183
1.274497 | 13.99174
1.295233 | 14.21632
1.315926 | 14.4459
1.336763 | 14.67521
1.357673 | 14.90563
1.378898 | 15.13346
1.400137 | 15.3611
1.421859 | 15.58717
1.443185 | 15.81073
1.463578 | 16.03103
1.483832 | 16.25008
1.504447 | 16.46899
1.524863 | 16.68963
1.545941 | 16.90818
1.566893 | 17.12461
1.58771 | 17.33812
1.608528 | 17.55185
1.629604 | 17.76743
1.650534 | 17.98581
1.671386 | 18.20415
1.692356 | 18.41936
1.712871 | 18.63082
1.733549 | 18.83811
1.754138 | 19.04436
1.775112 | 19.25076
1.795686 | 19.45975
1.816752 | 19.67138
1.837771 | 19.8848
1.858721 | 20.09655
1.879435 | 20.30453
1.900183 | 20.50836
1.920674 | 20.70946
1.941315 | 20.91255
1.962586 | 21.11862
1.983667 | 21.33045
2.004834 | 21.54083
2.025653 | 21.75058
2.046764 | 21.95601
2.067469 | 22.15955
2.088722 | 22.35967
2.109467 | 22.55738
2.130003 | 22.75243
2.150137 | 22.94803
2.170636 | 23.14586
2.191305 | 23.34511
2.212357 | 23.54491
2.233837 | 23.74301
2.254871 | 23.93925
2.275986 | 24.13374
2.296858 | 24.32829
2.317765 | 24.52222
2.338203 | 24.71696
2.358914 | 24.90893
2.379138 | 25.0982
2.399654 | 25.28287
2.42022 | 25.46611
2.441283 | 25.64878
2.462353 | 25.83382
2.483498 | 26.02477
2.505229 | 26.21753
2.526553 | 26.40982
2.547647 | 26.5961
2.568309 | 26.77424
2.588763 | 26.94606
2.608876 | 27.11636
2.629592 | 27.28775
2.650289 | 27.46451
2.671177 | 27.64245
2.691865 | 27.82204
2.712894 | 28.00115
2.733962 | 28.17897
2.755177 | 28.35612
2.776642 | 28.53083
2.797437 | 28.70366
2.817923 | 28.87394
2.838045 | 29.0444
2.85858 | 29.2144
2.879041 | 29.38557
2.900227 | 29.55414
2.921091 | 29.72222
2.942047 | 29.88849
2.96285 | 30.05477
2.983968 | 30.22258
3.005005 | 30.3919
3.025998 | 30.56132
3.047061 | 30.72699
3.067748 | 30.8889
3.088494 | 31.0466
3.109225 | 31.20308
3.130164 | 31.35937
3.150856 | 31.51927
3.172035 | 31.68152
3.193021 | 31.84433
3.213999 | 32.00416
3.234657 | 32.15736
3.255265 | 32.30605
3.275648 | 32.45277
3.296228 | 32.60057
3.317448 | 32.7499
3.338369 | 32.9017
3.359432 | 33.05306
3.380124 | 33.2045
3.401113 | 33.35148
3.421817 | 33.49711
3.443018 | 33.63922
3.463891 | 33.7812
3.484408 | 33.92156
3.504624 | 34.0623
3.525091 | 34.20416
3.545824 | 34.34812
3.566832 | 34.49364
3.588511 | 34.63819
3.609688 | 34.78108
3.630939 | 34.91997
3.651885 | 35.05801
3.672965 | 35.19576
3.693563 | 35.33332
3.71438 | 35.46766
3.734769 | 35.59902
3.75507 | 35.72638
3.775519 | 35.85197
3.796272 | 35.9794
3.817303 | 36.1087
3.838286 | 36.24258
3.859906 | 36.37723
3.881176 | 36.51198
3.902303 | 36.64139
3.922857 | 36.76528
3.943385 | 36.88304
3.963487 | 36.99842
3.983968 | 37.11397
4.004733 | 37.23289
4.025505 | 37.35439
4.046345 | 37.47634
4.067182 | 37.59781
4.088378 | 37.71581
4.109572 | 37.83317
4.131332 | 37.94817
4.152507 | 38.06156
4.173267 | 38.1722
4.193539 | 38.28139
4.213973 | 38.38938
4.234427 | 38.49916
4.255375 | 38.60827
4.276497 | 38.71654
4.297325 | 38.82211
4.318258 | 38.92654
4.339036 | 39.03285
4.360074 | 39.14162
4.380862 | 39.25109
4.401941 | 39.35874
4.422601 | 39.46267
4.44332 | 39.56147
4.463795 | 39.65803
4.484555 | 39.75204
4.505214 | 39.84829
4.525988 | 39.94769
4.547265 | 40.04877
4.568238 | 40.14976
4.589186 | 40.24657
4.609772 | 40.33843
4.630392 | 40.42672
4.650932 | 40.51577
4.672215 | 40.60705
4.693182 | 40.70277
4.714423 | 40.79819
4.7354 | 40.89321
4.756252 | 40.98473
4.777159 | 41.07234
4.798021 | 41.15852
4.819283 | 41.24122
4.839873 | 41.32241
4.86039 | 41.40046
4.88042 | 41.48047
4.901037 | 41.56141
4.921675 | 41.64436
4.943014 | 41.72708
4.964382 | 41.80783
4.985575 | 41.88726
5.006556 | 41.96434
5.027346 | 42.04052
5.048149 | 42.11591
5.068589 | 42.19072
5.089336 | 42.26255
5.109571 | 42.33192
5.130138 | 42.39821
5.150659 | 42.46537
5.171673 | 42.53373
5.1927 | 42.60545
5.213933 | 42.68186
5.235714 | 42.76007
5.257111 | 42.83746
5.278167 | 42.90821
5.298729 | 42.97123
5.319128 | 43.02856
5.339255 | 43.08595
5.36004 | 43.14511
5.380812 | 43.20809
5.40171 | 43.27276
5.422442 | 43.33744
5.443304 | 43.40106
5.464387 | 43.46254
5.485627 | 43.52276
5.507125 | 43.58097
5.527965 | 43.63737
5.548544 | 43.69144
5.568609 | 43.74511
5.589119 | 43.79784
5.609546 | 43.85189
5.630595 | 43.90485
5.651616 | 43.95657
5.67247 | 44.00698
5.693382 | 44.05605
5.714309 | 44.10695
5.735514 | 44.15842
5.75639 | 44.21074
5.777545 | 44.26032
5.79826 | 44.30667
5.819081 | 44.34792
5.839692 | 44.38772
5.860581 | 44.42641
5.881335 | 44.4682
5.902244 | 44.51242
5.923552 | 44.55776
5.944382 | 44.60256
5.96532 | 44.64334
5.985834 | 44.68057
6.006401 | 44.71453
6.026712 | 44.74831
6.047669 | 44.78409
6.068752 | 44.82405
6.08976 | 44.86597
6.110635 | 44.90636
6.131349 | 44.94562
6.152308 | 44.9806
6.173101 | 45.01381
6.194422 | 45.04434
6.215028 | 45.07475
6.235544 | 45.10401
6.255704 | 45.13573
6.276276 | 45.16826
6.297012 | 45.20299
6.318299 | 45.23834
6.339918 | 45.27211
6.361093 | 45.30312
6.382287 | 45.33168
6.403185 | 45.35966
6.424202 | 45.38792
6.444772 | 45.41504
6.46558 | 45.44011
6.485906 | 45.46255
6.506248 | 45.48142
6.526782 | 45.49974
6.547625 | 45.51824
6.568549 | 45.53897
6.589497 | 45.5642
6.611115 | 45.59122
6.632353 | 45.6183
6.653494 | 45.64115
6.674067 | 45.65856
6.694616 | 45.67119
6.714684 | 45.68173
6.735137 | 45.69302
6.755958 | 45.70781
6.776624 | 45.72659
6.797545 | 45.74586
6.818323 | 45.76598
6.839544 | 45.78319
6.860633 | 45.80153
6.88226 | 45.81915
6.903512 | 45.83514
6.924386 | 45.84893
6.944751 | 45.86132
6.965123 | 45.87254
6.985634 | 45.88442
7.006338 | 45.89701
7.027617 | 45.90783
7.048329 | 45.91743
7.069403 | 45.92456
7.090099 | 45.93388
7.111216 | 45.94459
7.132002 | 45.9578
7.15301 | 45.96911
7.173824 | 45.97808
7.194417 | 45.98386
7.215046 | 45.9875
7.235648 | 45.99038
7.256442 | 45.99351
7.277061 | 45.99968
7.298211 | 46.00847
7.319233 | 46.01767
7.340225 | 46.02478
7.360968 | 46.02729
7.381599 | 46.02636
7.402154 | 46.02468
7.422784 | 46.02516
7.444105 | 46.02871
7.465182 | 46.03524
7.486363 | 46.04127
7.507143 | 46.04655
7.52814 | 46.04927
7.548907 | 46.05095
7.570034 | 46.05056
7.591031 | 46.04849
7.61154 | 46.04475
7.631901 | 46.04079
7.652114 | 46.03889
7.672778 | 46.03813
7.693565 | 46.03928
7.715027 | 46.03981
7.73617 | 46.03879
7.757317 | 46.03621
7.778164 | 46.03382
7.799083 | 46.03188
7.819746 | 46.03028
7.840273 | 46.02779
7.860931 | 46.02285
7.881139 | 46.0157
7.901717 | 46.00698
7.922341 | 46.00017
7.943447 | 45.99509
7.964433 | 45.99451
7.985799 | 45.99736
8.007485 | 46.00118
8.028851 | 46.00338
8.049805 | 45.99965
8.070389 | 45.99033
8.09079 | 45.9765
8.11089 | 45.96405
8.131778 | 45.95317
8.152482 | 45.94655
8.173342 | 45.94119
8.194071 | 45.93662
8.215011 | 45.93099
8.236083 | 45.9243
8.257282 | 45.9166
8.278793 | 45.9076
8.299612 | 45.89695
8.32018 | 45.8849
8.340261 | 45.87327
8.360722 | 45.86169
8.381182 | 45.85288
8.402156 | 45.84371
8.423189 | 45.83451
8.443941 | 45.82503
8.464902 | 45.81519
8.485766 | 45.8076
8.506914 | 45.8019
8.527815 | 45.79738
8.548968 | 45.79118
8.569724 | 45.7827
8.590536 | 45.77094
8.611173 | 45.75888
8.632066 | 45.74765
8.652845 | 45.7374
8.673564 | 45.73049
8.694875 | 45.72485
8.715718 | 45.72009
8.736712 | 45.71214
8.757303 | 45.70092
8.777923 | 45.68574
8.79828 | 45.67001
8.819041 | 45.65665
8.840179 | 45.64683
8.861172 | 45.63961
8.882083 | 45.6319
8.90281 | 45.62314
8.923786 | 45.61134
8.944469 | 45.59838
8.965679 | 45.58363
8.986489 | 45.56868
9.00017 | 45.55756
9.020567 | 45.54156
9.040814 | 45.52691
9.061585 | 45.51492
9.082345 | 45.50544
9.103917 | 45.49503
9.17442 | 45.4529
9.243774 | 45.41129
9.311704 | 45.35715
9.38207 | 45.32428
9.452247 | 45.29211
9.520194 | 45.23202
9.58945 | 45.19566
9.660325 | 45.15721
9.729643 | 45.11325
9.798683 | 45.06932
9.868152 | 45.01762
9.938029 | 44.97343
10.00676 | 44.91452
10.07618 | 44.86428
10.14579 | 44.82649
10.21482 | 44.77316
10.28514 | 44.74307
10.35502 | 44.69435
10.42333 | 44.63898
10.49284 | 44.59585
10.56314 | 44.55176
10.63209 | 44.50539
10.7003 | 44.44664
10.77083 | 44.40513
10.84152 | 44.36678
10.90951 | 44.30052
10.97878 | 44.26335
11.04923 | 44.2282
11.1182 | 44.18237
11.18694 | 44.13854
11.25659 | 44.09341
11.32679 | 44.05882
11.39591 | 44.00909
11.46551 | 43.96472
11.53525 | 43.92732
11.60382 | 43.86816
11.67363 | 43.82919
11.74318 | 43.78115
11.81183 | 43.72895
11.88151 | 43.6892
11.95211 | 43.64693
12.02162 | 43.60229
12.0896 | 43.54227
12.15972 | 43.49367
12.2302 | 43.44677
12.29813 | 43.36797
12.36733 | 43.30858
12.43789 | 43.24712
12.50765 | 43.17334
12.5765 | 43.09542
12.6461 | 43.00412
12.71587 | 42.9132

## 25
25 | 25
Dehnung | Standardkraft
% | N/mm²
0 | 0.3395295
0.0001050537 | 0.303868
0.0002020514 | 0.2723075
0.0002830927 | 0.2445298
0.0003678363 | 0.2198019
0.0004587798 | 0.1960895
0.001165014 | 0.1787061
0.002676285 | 0.1756257
0.00435982 | 0.1781945
0.006049932 | 0.1826554
0.007700774 | 0.1937638
0.009401432 | 0.2102765
0.01108124 | 0.2169884
0.01303359 | 0.2183622
0.01438615 | 0.2196027
0.01606192 | 0.226779
0.01747794 | 0.2416031
0.01940991 | 0.2580007
0.02108245 | 0.2685939
0.02272761 | 0.2790397
0.02441028 | 0.2891392
0.02606879 | 0.3009471
0.02772901 | 0.3120904
0.02941118 | 0.3242842
0.03108403 | 0.3359715
0.03273886 | 0.3489878
0.03439632 | 0.3618905
0.03643127 | 0.366918
0.03764692 | 0.3725076
0.03936951 | 0.3936775
0.041011 | 0.4140594
0.04267373 | 0.4275567
0.04439593 | 0.437112
0.04597893 | 0.4423274
0.04768736 | 0.4565855
0.04938074 | 0.470331
0.05105253 | 0.4872461
0.05275614 | 0.5017854
0.05441008 | 0.5177803
0.05607118 | 0.5328699
0.05774098 | 0.5489336
0.05939746 | 0.5653042
0.06107156 | 0.5806864
0.06274671 | 0.5967233
0.06441988 | 0.6122453
0.06606467 | 0.628044
0.06773946 | 0.645649
0.0693931 | 0.6593153
0.07103768 | 0.6759825
0.07270318 | 0.6923383
0.07438127 | 0.7089167
0.07602682 | 0.7249378
0.07769406 | 0.742205
0.07936313 | 0.7583185
0.08103799 | 0.774748
0.08271297 | 0.7890936
0.08433538 | 0.8062364
0.08604267 | 0.8224619
0.08768848 | 0.8380901
0.08937475 | 0.8562895
0.09104479 | 0.8724423
0.09273619 | 0.8905159
0.09442004 | 0.9072047
0.09606352 | 0.9237884
0.09775404 | 0.9405637
0.09939586 | 0.9571497
0.101105 | 0.972936
0.1027474 | 0.991853
0.1044417 | 1.008234
0.106103 | 1.023511
0.1077598 | 1.04119
0.1094082 | 1.057849
0.111089 | 1.075223
0.1127421 | 1.091888
0.1144169 | 1.108884
0.1160809 | 1.126015
0.1177281 | 1.143308
0.119396 | 1.160515
0.1210484 | 1.177227
0.1227473 | 1.194794
0.1244115 | 1.211305
0.1260573 | 1.228113
0.1277263 | 1.244948
0.1294 | 1.260627
0.1310581 | 1.277724
0.1327281 | 1.294826
0.134402 | 1.311907
0.1360809 | 1.329533
0.1377453 | 1.345792
0.139451 | 1.363877
0.1411186 | 1.380844
0.1427739 | 1.398165
0.1444781 | 1.415308
0.1461572 | 1.432446
0.1478105 | 1.448709
0.1494614 | 1.466154
0.1511352 | 1.483275
0.1527733 | 1.500944
0.1544524 | 1.518426
0.1561357 | 1.536111
0.1577804 | 1.552792
0.159477 | 1.570499
0.161122 | 1.588199
0.1627692 | 1.605764
0.1644562 | 1.62206
0.1661058 | 1.64034
0.1677604 | 1.655653
0.1694227 | 1.673324
0.1710873 | 1.690412
0.1728182 | 1.709865
0.174405 | 1.734149
0.1760967 | 1.74363
0.1776751 | 1.757607
0.1793932 | 1.776007
0.1810545 | 1.800939
0.182718 | 1.821954
0.1843724 | 1.840653
0.1860786 | 1.857617
0.1877152 | 1.874912
0.1894264 | 1.891892
0.191136 | 1.904555
0.1926872 | 1.916803
0.1943912 | 1.93169
0.1961639 | 1.95816
0.1976911 | 1.981989
0.1993728 | 1.99944
0.2010532 | 2.017571
0.2027136 | 2.03556
0.2043676 | 2.053623
0.2061299 | 2.069165
0.2076326 | 2.076205
0.2092918 | 2.094019
0.210997 | 2.127509
0.2126521 | 2.144677
0.2146431 | 2.154291
0.2159215 | 2.165883
0.2176205 | 2.183765
0.2193239 | 2.202088
0.2209864 | 2.221066
0.222662 | 2.238813
0.2243054 | 2.257128
0.2259976 | 2.276259
0.2276639 | 2.293768
0.2293427 | 2.311903
0.2310252 | 2.331285
0.2326641 | 2.349481
0.2343426 | 2.368587
0.2360083 | 2.38667
0.2377218 | 2.405218
0.2393552 | 2.423907
0.2410297 | 2.443413
0.2426941 | 2.462035
0.2443754 | 2.479917
0.2460277 | 2.499138
0.2476698 | 2.517886
0.2493553 | 2.536991
0.2503534 | 2.547897
0.252009 | 2.566242
0.253657 | 2.584464
0.2553552 | 2.60299
0.2570166 | 2.620309
0.2586464 | 2.646539
0.2769164 | 2.922955
0.2952824 | 3.181851
0.316698 | 3.471884
0.3342463 | 3.7074
0.352658 | 3.958717
0.3718157 | 4.231418
0.3916515 | 4.512276
0.4115295 | 4.79902
0.4319691 | 5.084535
0.4521705 | 5.369141
0.4725385 | 5.6495
0.4928893 | 5.929972
0.5137053 | 6.210054
0.5343109 | 6.493307
0.5550864 | 6.780763
0.5762771 | 7.069747
0.5971143 | 7.358135
0.6178567 | 7.640424
0.6384303 | 7.916379
0.6589131 | 8.188901
0.6793415 | 8.463558
0.7004707 | 8.741792
0.7213639 | 9.026125
0.7424633 | 9.30991
0.7631352 | 9.593032
0.7840902 | 9.871677
0.8048496 | 10.1472
0.8259622 | 10.41942
0.846902 | 10.6883
0.867414 | 10.95507
0.8876706 | 11.22142
0.9080377 | 11.48999
0.9288007 | 11.76107
0.9497983 | 12.03494
0.9714991 | 12.30747
0.9927273 | 12.57859
1.013952 | 12.84604
1.03487 | 13.11342
1.055998 | 13.38056
1.076532 | 13.64767
1.097379 | 13.91062
1.117664 | 14.16927
1.138024 | 14.42394
1.158456 | 14.67932
1.179313 | 14.93766
1.200272 | 15.20069
1.221366 | 15.46978
1.242933 | 15.74129
1.264078 | 16.01288
1.285147 | 16.2773
1.30572 | 16.53469
1.326156 | 16.78444
1.346234 | 17.03449
1.366941 | 17.2862
1.387545 | 17.54349
1.408392 | 17.80266
1.429094 | 18.06393
1.450238 | 18.32468
1.471367 | 18.58446
1.492797 | 18.84267
1.514359 | 19.09776
1.535279 | 19.35011
1.555853 | 19.59833
1.57615 | 19.84668
1.596778 | 20.09324
1.617255 | 20.34084
1.638514 | 20.58503
1.659252 | 20.82743
1.68026 | 21.0677
1.701012 | 21.30831
1.722136 | 21.55125
1.742973 | 21.79597
1.764006 | 22.03956
1.784724 | 22.28004
1.805306 | 22.51452
1.825863 | 22.74582
1.8467 | 22.97638
1.867478 | 23.20812
1.888138 | 23.44452
1.909366 | 23.68205
1.930256 | 23.92049
1.951224 | 24.15557
1.971856 | 24.38669
1.992562 | 24.61364
2.013029 | 24.83998
2.033996 | 25.06735
2.055179 | 25.29874
2.076309 | 25.53308
2.097307 | 25.76663
2.118291 | 25.99715
2.139242 | 26.22258
2.160134 | 26.44583
2.18138 | 26.66567
2.201846 | 26.88436
2.22228 | 27.10078
2.242418 | 27.31817
2.263113 | 27.53584
2.283769 | 27.75674
2.30524 | 27.97665
2.326426 | 28.19653
2.347566 | 28.41198
2.368499 | 28.62671
2.389505 | 28.84047
2.410154 | 29.05435
2.430666 | 29.26623
2.451229 | 29.47446
2.471465 | 29.67915
2.492058 | 29.8813
2.512774 | 30.08488
2.533909 | 30.28991
2.554874 | 30.49962
2.576418 | 30.71215
2.598005 | 30.92579
2.619286 | 31.13568
2.640123 | 31.3371
2.660747 | 31.53069
2.680966 | 31.7192
2.701232 | 31.9086
2.72215 | 32.10115
2.742787 | 32.29922
2.763704 | 32.49838
2.784383 | 32.69815
2.805614 | 32.89548
2.826622 | 33.09266
2.848109 | 33.28758
2.869194 | 33.48015
2.889899 | 33.66948
2.910042 | 33.85764
2.93048 | 34.04618
2.950912 | 34.23536
2.971682 | 34.42325
2.992836 | 34.60738
3.013588 | 34.79
3.034634 | 34.97089
3.055509 | 35.15492
3.076696 | 35.34054
3.097556 | 35.52754
3.118765 | 35.71124
3.139521 | 35.88936
3.160344 | 36.04323
3.181056 | 36.19486
3.202006 | 36.34628
3.22277 | 36.51513
3.243561 | 36.69293
3.264845 | 36.87195
3.285636 | 37.05027
3.306591 | 37.22238
3.327138 | 37.38824
3.347695 | 37.54719
3.368056 | 37.7065
3.389049 | 37.86706
3.410112 | 38.03226
3.431185 | 38.19728
3.451964 | 38.36059
3.472819 | 38.5219
3.493666 | 38.68052
3.514545 | 38.8381
3.535801 | 38.99325
3.556308 | 39.14738
3.576752 | 39.30007
3.596921 | 39.45559
3.617632 | 39.61218
3.638372 | 39.77202
3.659939 | 39.93109
3.681321 | 40.08901
3.702563 | 40.24322
3.72357 | 40.39531
3.744632 | 40.54684
3.76548 | 40.69726
3.786081 | 40.84572
3.806799 | 40.99105
3.826985 | 41.13247
3.847465 | 41.27005
3.868022 | 41.40835
3.889026 | 41.54689
3.909924 | 41.68972
3.931329 | 41.83545
3.952807 | 41.9816
3.974021 | 42.12519
3.9948 | 42.26166
4.015361 | 42.39169
4.03561 | 42.51587
4.055768 | 42.64039
4.076641 | 42.76599
4.097268 | 42.89724
4.118229 | 43.02809
4.138951 | 43.15898
4.160082 | 43.28585
4.181185 | 43.41117
4.202764 | 43.53496
4.224002 | 43.65668
4.245023 | 43.77597
4.265634 | 43.89352
4.285904 | 44.00922
4.306451 | 44.12606
4.327058 | 44.24415
4.348303 | 44.36009
4.36913 | 44.47391
4.390125 | 44.58621
4.410879 | 44.69933
4.431881 | 44.81436
4.452682 | 44.93133
4.473676 | 45.04692
4.494556 | 45.15846
4.515193 | 45.26421
4.535782 | 45.36609
4.556399 | 45.46642
4.577206 | 45.56725
4.597749 | 45.67192
4.619026 | 45.77888
4.640035 | 45.88611
4.661066 | 45.99022
4.681738 | 46.08957
4.702399 | 46.18381
4.722889 | 46.27567
4.743578 | 46.36929
4.764953 | 46.46568
4.786162 | 46.56591
4.80731 | 46.6638
4.828059 | 46.75932
4.849067 | 46.85043
4.869783 | 46.94003
4.891016 | 47.02678
4.911852 | 47.1117
4.932422 | 47.19414
4.952578 | 47.27591
4.972952 | 47.35761
4.993591 | 47.44195
5.014595 | 47.52695
5.036167 | 47.61028
5.057279 | 47.69091
5.07849 | 47.76744
5.099242 | 47.84299
5.120169 | 47.91725
5.140624 | 47.99251
5.161282 | 48.06583
5.181674 | 48.13715
5.202093 | 48.20572
5.222697 | 48.27365
5.24346 | 48.34311
5.264516 | 48.41572
5.285567 | 48.49254
5.307318 | 48.57116
5.328764 | 48.64864
5.350072 | 48.72156
5.37078 | 48.78709
5.391255 | 48.84663
5.411408 | 48.9031
5.431871 | 48.96002
5.452778 | 49.01998
5.47351 | 49.08389
5.494473 | 49.14687
5.515119 | 49.21017
5.536278 | 49.26968
5.557282 | 49.32844
5.578864 | 49.38376
5.599921 | 49.43806
5.620673 | 49.48848
5.640839 | 49.53838
5.661153 | 49.58781
5.681607 | 49.63875
5.702337 | 49.69041
5.723549 | 49.73985
5.744331 | 49.78791
5.765366 | 49.83293
5.786133 | 49.87995
5.807378 | 49.92688
5.828259 | 49.97482
5.849418 | 50.02042
5.870346 | 50.06269
5.891022 | 50.10029
5.91177 | 50.13468
5.932475 | 50.16836
5.953374 | 50.2024
5.974068 | 50.24068
5.995378 | 50.28118
6.016306 | 50.32281
6.037301 | 50.36096
6.05793 | 50.39446
6.078502 | 50.42401
6.098881 | 50.45149
6.11947 | 50.4809
6.140694 | 50.51212
6.161621 | 50.54706
6.182677 | 50.58141
6.203364 | 50.61476
6.224253 | 50.64358
6.24502 | 50.67099
6.266223 | 50.69622
6.287154 | 50.7206
6.307723 | 50.74249
6.328015 | 50.76361
6.348297 | 50.78622
6.369078 | 50.81079
6.38997 | 50.83848
6.411675 | 50.86405
6.432953 | 50.88781
6.454214 | 50.90759
6.475114 | 50.92683
6.496219 | 50.94585
6.516912 | 50.96535
6.537579 | 50.98314
6.558208 | 50.99721
6.578436 | 51.00803
6.59893 | 51.0171
6.619522 | 51.02665
6.640546 | 51.03735
6.661389 | 51.05178
6.682759 | 51.06893
6.70421 | 51.08745
6.725435 | 51.10277
6.746268 | 51.11111
6.766784 | 51.11405
6.787098 | 51.11297
6.807202 | 51.11352
6.828052 | 51.11627
6.848649 | 51.12444
6.869615 | 51.13329
6.890325 | 51.14298
6.911389 | 51.15118
6.932505 | 51.15889
6.953847 | 51.1666
6.975472 | 51.17243
6.996454 | 51.17624
7.017108 | 51.17607
7.037255 | 51.17681
7.057853 | 51.17624
7.078304 | 51.17821
7.099499 | 51.17825
7.120429 | 51.17775
7.141291 | 51.17563
7.162198 | 51.173
7.183091 | 51.1716
7.204061 | 51.16999
7.224887 | 51.16853
7.245969 | 51.16572
7.26655 | 51.16009
7.287278 | 51.15103
7.307695 | 51.14106
7.328548 | 51.13068
7.349212 | 51.12195
7.370003 | 51.11628
7.391227 | 51.11267
7.412145 | 51.10907
7.433088 | 51.10171
7.45372 | 51.09032
7.474422 | 51.07526
7.494864 | 51.06062
7.515917 | 51.04841
7.537151 | 51.03919
7.55829 | 51.03198
7.579284 | 51.02267
7.60012 | 51.0118
7.621046 | 50.99754
7.641829 | 50.98337
7.663161 | 50.96744
7.684093 | 50.94901
7.704286 | 50.92931
7.724392 | 50.90919
7.744946 | 50.89295
7.765579 | 50.8783
7.786698 | 50.86365
7.808145 | 50.84758
7.829171 | 50.8292
7.850249 | 50.80982
7.87108 | 50.79016
7.892028 | 50.77167
7.912453 | 50.75228
7.933197 | 50.72954
7.953563 | 50.70229
7.973973 | 50.67046
7.994608 | 50.63503
8.015496 | 50.59794
8.036647 | 50.56098
8.057637 | 50.52624
8.079361 | 50.49255
8.100841 | 50.4561
8.122099 | 50.41162
8.129087 | 50.39477
8.149733 | 50.33648
8.170321 | 50.26699

## 45
45 | 45
Dehnung | Standardkraft
% | N/mm²
0 | 0.2968021
0.0001757303 | 0.2575007
0.0001942569 | 0.227011
0.0002717436 | 0.1972994
2.689688e-05 | 0.1742421
0.001375832 | 0.1567362
0.002562667 | 0.1455875
0.00426671 | 0.1492402
0.006086322 | 0.1514465
0.007616502 | 0.144476
0.009300744 | 0.1478958
0.01099622 | 0.1499728
0.01264378 | 0.1516205
0.0143533 | 0.1658818
0.01597755 | 0.1724917
0.01764709 | 0.1780625
0.01931402 | 0.183119
0.02096633 | 0.1885683
0.02261176 | 0.1953628
0.02429335 | 0.2028857
0.02593739 | 0.2103334
0.02760366 | 0.2186921
0.02928434 | 0.2273311
0.03095661 | 0.2355199
0.03265503 | 0.2339587
0.03423232 | 0.2393885
0.03590525 | 0.2524545
0.03755746 | 0.2732957
0.03922783 | 0.2843153
0.04090051 | 0.2898121
0.0426389 | 0.2939859
0.04423278 | 0.3022408
0.04594188 | 0.3128708
0.04759465 | 0.3250627
0.04927231 | 0.3355756
0.05095338 | 0.3484951
0.05261919 | 0.360629
0.054307 | 0.3720788
0.05596879 | 0.3834917
0.05762456 | 0.3963586
0.05929235 | 0.4081126
0.06096302 | 0.4208726
0.06261841 | 0.4331136
0.0642817 | 0.4449134
0.06593041 | 0.4576004
0.06761332 | 0.4693938
0.06925043 | 0.4829106
0.0709229 | 0.494871
0.072595 | 0.508015
0.07425874 | 0.522012
0.07590745 | 0.5341075
0.07757925 | 0.5474924
0.07922566 | 0.5602038
0.0809064 | 0.5736943
0.08258179 | 0.586857
0.08427 | 0.6014035
0.0859049 | 0.6155449
0.08758518 | 0.6278077
0.08925936 | 0.6418032
0.09092234 | 0.6556879
0.09262886 | 0.6688463
0.09429575 | 0.6828173
0.09595105 | 0.6960641
0.09761262 | 0.7086042
0.09929371 | 0.7223268
0.1009785 | 0.7358747
0.102641 | 0.749401
0.1043203 | 0.7647181
0.1059888 | 0.7752786
0.107623 | 0.7894325
0.1093087 | 0.8038133
0.1109542 | 0.8178201
0.1126187 | 0.8327255
0.1142997 | 0.846762
0.1159495 | 0.8609215
0.1176152 | 0.8756083
0.1192844 | 0.8907813
0.1209354 | 0.9043965
0.1226126 | 0.9185674
0.1242824 | 0.9325532
0.1259427 | 0.9483689
0.1276304 | 0.9614296
0.12928 | 0.9751723
0.1309434 | 0.9899719
0.1326211 | 1.003589
0.1343014 | 1.016684
0.1359643 | 1.030299
0.1376472 | 1.044499
0.1393116 | 1.05955
0.1409991 | 1.07355
0.1426545 | 1.088366
0.1443704 | 1.102601
0.1460194 | 1.116647
0.1476673 | 1.130279
0.1493623 | 1.144169
0.1510045 | 1.158173
0.1526912 | 1.172809
0.1543478 | 1.186907
0.156011 | 1.200352
0.1576597 | 1.213581
0.1593279 | 1.226861
0.1609981 | 1.242143
0.162642 | 1.256499
0.1643251 | 1.269709
0.1659839 | 1.282788
0.1676379 | 1.296951
0.1693055 | 1.31041
0.1709737 | 1.324068
0.1726117 | 1.346223
0.1745261 | 1.357491
0.1758835 | 1.367237
0.1775737 | 1.381337
0.1793183 | 1.395458
0.1809339 | 1.409921
0.1825964 | 1.436661
0.184268 | 1.450505
0.1859503 | 1.466663
0.1876256 | 1.481081
0.1892921 | 1.496009
0.1909565 | 1.509237
0.1925932 | 1.524665
0.1942768 | 1.539407
0.1959261 | 1.554269
0.1977833 | 1.560884
0.1992075 | 1.570822
0.2008738 | 1.584136
0.2025775 | 1.599944
0.2042215 | 1.615447
0.2059 | 1.630219
0.2075634 | 1.644594
0.209223 | 1.675019
0.2109367 | 1.679265
0.2124908 | 1.6901
0.2141779 | 1.705479
0.2158607 | 1.721174
0.2175383 | 1.73638
0.2191876 | 1.752218
0.2208937 | 1.767152
0.2225363 | 1.783161
0.2242155 | 1.798531
0.2258606 | 1.813371
0.2275499 | 1.829752
0.2292279 | 1.844899
0.2309008 | 1.859931
0.2325748 | 1.875954
0.2342398 | 1.892824
0.2359129 | 1.908119
0.2375792 | 1.923346
0.2392263 | 1.940117
0.2408873 | 1.955897
0.2425978 | 1.973105
0.2442486 | 1.988351
0.2458965 | 2.00456
0.2475779 | 2.020262
0.2492168 | 2.037787
0.2508868 | 2.053692
0.2518761 | 2.063172
0.2535476 | 2.078939
0.2552362 | 2.094599
0.2572384 | 2.137757
0.2756353 | 2.368376
0.2943184 | 2.60289
0.3157881 | 2.877769
0.3334239 | 3.099196
0.3519243 | 3.332379
0.3711661 | 3.574829
0.3910533 | 3.824859
0.4109927 | 4.08081
0.431489 | 4.337578
0.4516465 | 4.592799
0.4720826 | 4.843968
0.4924122 | 5.093826
0.5132369 | 5.343317
0.5338398 | 5.595096
0.554657 | 5.850194
0.575819 | 6.106403
0.5966092 | 6.362938
0.6174318 | 6.615588
0.6380291 | 6.863011
0.6584978 | 7.106414
0.6789052 | 7.350923
0.6999835 | 7.598433
0.7209366 | 7.851654
0.7419975 | 8.105899
0.7626388 | 8.360418
0.7836777 | 8.611282
0.8043562 | 8.859518
0.8254372 | 9.104403
0.8464621 | 9.34623
0.8669778 | 9.585611
0.8872624 | 9.824035
0.9075771 | 10.06486
0.9283551 | 10.30919
0.9492834 | 10.55697
0.9710001 | 10.80382
0.9921795 | 11.04828
1.013468 | 11.28987
1.034375 | 11.53138
1.055504 | 11.77272
1.076096 | 12.01473
1.096862 | 12.25439
1.117225 | 12.49125
1.137485 | 12.72501
1.157955 | 12.95775
1.178781 | 13.19256
1.199799 | 13.43088
1.22076 | 13.67489
1.242372 | 13.92153
1.263551 | 14.16802
1.284678 | 14.40799
1.305214 | 14.64085
1.32575 | 14.86613
1.345791 | 15.09008
1.366416 | 15.3147
1.387117 | 15.54501
1.407884 | 15.7794
1.428607 | 16.01589
1.449711 | 16.25159
1.470858 | 16.48505
1.492181 | 16.71626
1.513807 | 16.94583
1.534808 | 17.1735
1.555467 | 17.39801
1.575706 | 17.62168
1.596326 | 17.84372
1.616785 | 18.06651
1.637937 | 18.28619
1.658779 | 18.50489
1.679677 | 18.72172
1.700475 | 18.93812
1.721577 | 19.15629
1.742495 | 19.37602
1.763405 | 19.59578
1.784308 | 19.81246
1.804826 | 20.02359
1.825448 | 20.2313
1.846129 | 20.43789
1.867028 | 20.64472
1.887646 | 20.85512
1.908755 | 21.06808
1.929716 | 21.28224
1.950712 | 21.49478
1.971364 | 21.7027
1.992127 | 21.90716
2.012595 | 22.10988
2.033346 | 22.31401
2.054602 | 22.52189
2.075717 | 22.73391
2.096828 | 22.94511
2.117645 | 23.15531
2.13872 | 23.36034
2.159499 | 23.56169
2.180773 | 23.75809
2.201385 | 23.9538
2.221871 | 24.14873
2.242024 | 24.34576
2.262605 | 24.54364
2.283286 | 24.7441
2.304448 | 24.94452
2.325852 | 25.14369
2.346894 | 25.33978
2.367944 | 25.53277
2.38886 | 25.72647
2.409711 | 25.9194
2.430128 | 26.11234
2.450845 | 26.30158
2.471085 | 26.48643
2.491634 | 26.66719
2.512195 | 26.84934
2.533014 | 27.03195
2.55417 | 27.21769
2.575605 | 27.40766
2.597319 | 27.59808
2.618635 | 27.78905
2.639616 | 27.97348
2.660278 | 28.14979
2.680655 | 28.31961
2.70082 | 28.48787
2.721641 | 28.65762
2.742241 | 28.83268
2.763142 | 29.01049
2.783847 | 29.18929
2.804945 | 29.36776
2.825961 | 29.54483
2.847291 | 29.72046
2.868613 | 29.8944
2.88942 | 30.06525
2.909767 | 30.23456
2.929981 | 30.40322
2.950526 | 30.5715
2.971014 | 30.74122
2.992256 | 30.90819
3.01304 | 31.07354
3.034056 | 31.23689
3.054844 | 31.40131
3.076056 | 31.56812
3.097012 | 31.73738
3.118024 | 31.90496
3.139014 | 32.06999
3.159751 | 32.2298
3.180478 | 32.38574
3.201209 | 32.54084
3.222158 | 32.6952
3.242816 | 32.85348
3.26407 | 33.01423
3.284972 | 33.17528
3.305989 | 33.33197
3.326633 | 33.48278
3.347235 | 33.6274
3.367583 | 33.76897
3.388277 | 33.91098
3.4095 | 34.05476
3.430486 | 34.20168
3.451451 | 34.34737
3.472158 | 34.49215
3.493139 | 34.63284
3.513812 | 34.77275
3.535175 | 34.91066
3.555865 | 35.04787
3.576397 | 35.18424
3.596599 | 35.32058
3.617077 | 35.45819
3.637805 | 35.59777
3.658957 | 35.73994
3.68061 | 35.8811
3.701804 | 36.02012
3.722905 | 36.1567
3.743915 | 36.29136
3.764945 | 36.42683
3.78552 | 36.56139
3.806353 | 36.69356
3.826671 | 36.82218
3.847044 | 36.94671
3.867487 | 37.06938
3.888338 | 37.19305
3.909307 | 37.31918
3.930366 | 37.44987
3.951998 | 37.58227
3.973193 | 37.71319
3.994286 | 37.83905
4.014842 | 37.95798
4.035313 | 38.07137
4.055425 | 38.18187
4.075986 | 38.29305
4.096747 | 38.40844
4.117507 | 38.52752
4.138387 | 38.64634
4.159225 | 38.76447
4.180415 | 38.88024
4.201617 | 38.99515
4.223413 | 39.10792
4.244503 | 39.21839
4.26527 | 39.32439
4.28545 | 39.43025
4.305903 | 39.53509
4.326376 | 39.642
4.347439 | 39.74716
4.368471 | 39.85145
4.389323 | 39.95407
4.41029 | 40.0557
4.431059 | 40.15917
4.452095 | 40.26406
4.472854 | 40.37012
4.493977 | 40.47409
4.514575 | 40.57411
4.535322 | 40.67
4.555779 | 40.76368
4.576544 | 40.85689
4.5972 | 40.95172
4.618026 | 41.0495
4.639298 | 41.14898
4.660287 | 41.24823
4.681189 | 41.34341
4.701794 | 41.43346
4.722374 | 41.51933
4.742871 | 41.60473
4.764038 | 41.69242
4.785288 | 41.78431
4.8065 | 41.87679
4.827396 | 41.96641
4.848284 | 42.05173
4.869148 | 42.13401
4.8901 | 42.21451
4.911278 | 42.29278
4.931874 | 42.36977
4.952337 | 42.44563
4.972393 | 42.52213
4.992992 | 42.59941
5.013696 | 42.67892
5.035103 | 42.7575
5.056391 | 42.83497
5.077624 | 42.90931
5.098529 | 42.98174
5.119409 | 43.0517
5.140118 | 43.12033
5.160606 | 43.18895
5.181303 | 43.25718
5.201516 | 43.32234
5.222121 | 43.38702
5.242675 | 43.4499
5.26373 | 43.514
5.284703 | 43.58248
5.306079 | 43.65428
5.327774 | 43.72888
5.349176 | 43.80114
5.370158 | 43.86784
5.390703 | 43.92813
5.411132 | 43.98293
5.431212 | 44.0379
5.452032 | 44.09462
5.472785 | 44.15497
5.493688 | 44.21714
5.514439 | 44.27897
5.535299 | 44.34034
5.556411 | 44.39959
5.577684 | 44.45761
5.599095 | 44.51228
5.619942 | 44.56554
5.640495 | 44.61578
5.660572 | 44.66678
5.681064 | 44.71661
5.701516 | 44.76859
5.722642 | 44.81829
5.743585 | 44.86685
5.764441 | 44.91405
5.785416 | 44.96126
5.806335 | 45.01007
5.827458 | 45.05994
5.848423 | 45.10926
5.869618 | 45.15514
5.890264 | 45.19774
5.911108 | 45.23716
5.931662 | 45.27508
5.95257 | 45.31257
5.973306 | 45.35211
5.994256 | 45.39407
6.015507 | 45.43782
6.036423 | 45.48061
6.057319 | 45.51966
6.077837 | 45.55465
6.098353 | 45.58633
6.118691 | 45.61916
6.139686 | 45.65335
6.160728 | 45.69147
6.181783 | 45.72993
6.20262 | 45.76734
6.223389 | 45.80314
6.244259 | 45.83574
6.265107 | 45.86774
6.286408 | 45.89764
6.306995 | 45.92696
6.327535 | 45.9544
6.347657 | 45.98336
6.368265 | 46.01333
6.389027 | 46.04647
6.410331 | 46.0788
6.43196 | 46.10959
6.453126 | 46.13801
6.47425 | 46.16441
6.495194 | 46.1905
6.5162 | 46.21621
6.536733 | 46.2414
6.557578 | 46.26382
6.577846 | 46.28415
6.598255 | 46.30256
6.618741 | 46.32026
6.639582 | 46.33841
6.660538 | 46.35725
6.681507 | 46.38086
6.703114 | 46.40557
6.724365 | 46.42988
6.745464 | 46.4495
6.76604 | 46.46396
6.786569 | 46.4739
6.806629 | 46.48232
6.827127 | 46.49265
6.847955 | 46.50608
6.868628 | 46.52387
6.88956 | 46.54121
6.910307 | 46.55961
6.931544 | 46.57612
6.952613 | 46.59302
6.974289 | 46.6072
6.995541 | 46.62018
7.016369 | 46.63065
7.036728 | 46.64098
7.057087 | 46.6506
7.077622 | 46.6602
7.098364 | 46.6695
7.119602 | 46.678
7.140369 | 46.68694
7.16136 | 46.69409
7.182124 | 46.70292
7.203201 | 46.71326
7.223943 | 46.72623
7.244993 | 46.73786
7.265768 | 46.74655
7.286401 | 46.75024
7.306966 | 46.7508
7.327657 | 46.75061
7.348454 | 46.75173
7.36904 | 46.75609
7.390238 | 46.76306
7.411192 | 46.77083
7.432189 | 46.77624
7.45289 | 46.77887
7.473616 | 46.77692
7.494133 | 46.77391
7.514789 | 46.77266
7.536133 | 46.7738
7.557171 | 46.77716
7.578337 | 46.77915
7.599146 | 46.7804
7.620145 | 46.77958
7.640902 | 46.7787
7.662057 | 46.77613
7.68298 | 46.77346
7.703525 | 46.76886
7.723847 | 46.76522
7.744076 | 46.7632
7.764766 | 46.76202
7.78548 | 46.76332
7.80704 | 46.76325
7.828156 | 46.76179
7.849299 | 46.75724
7.870139 | 46.75147
7.891081 | 46.74638
7.911726 | 46.74272
7.932258 | 46.73955
7.952888 | 46.73481
7.973087 | 46.72752
7.993674 | 46.71756
8.014351 | 46.70938
8.035444 | 46.70207
8.056462 | 46.69823
8.077878 | 46.69784
8.099503 | 46.69914
8.12082 | 46.6993
8.141797 | 46.69473
8.162402 | 46.68446
8.182718 | 46.66971
8.202884 | 46.65541
8.223777 | 46.64258
8.244443 | 46.63424
8.265314 | 46.62791
8.286049 | 46.62153
8.307003 | 46.61542
8.328072 | 46.60789
8.349262 | 46.5997
8.370763 | 46.58988
8.391547 | 46.5782
8.412134 | 46.5638
8.432185 | 46.55046
8.452669 | 46.53826
8.473113 | 46.52799
8.494104 | 46.51728
8.515175 | 46.50604
8.535948 | 46.49388
8.556898 | 46.48196
8.57778 | 46.47226
8.598908 | 46.46454
8.619783 | 46.45766
8.640969 | 46.44937
8.661722 | 46.4392
8.682545 | 46.42604
8.703139 | 46.41152
8.724054 | 46.39695
8.744816 | 46.38404
8.765588 | 46.37519
8.786885 | 46.36818
8.807716 | 46.36155
8.828683 | 46.35185
8.849282 | 46.33853
8.869887 | 46.3222
8.890256 | 46.30568
8.91105 | 46.29196
8.932198 | 46.28089
8.953141 | 46.27203
8.974052 | 46.26265
8.987821 | 46.25647
9.008771 | 46.24439
9.029526 | 46.23068
9.050562 | 46.21561
9.071625 | 46.19894
9.092132 | 46.18246
9.160462 | 46.13509
9.231338 | 46.09678
9.301266 | 46.05003
9.369545 | 45.99778
9.438681 | 45.944
9.509593 | 45.92065
9.578144 | 45.86352
9.646694 | 45.80745
9.71665 | 45.76912
9.787555 | 45.72521
9.855823 | 45.6728
9.925361 | 45.61988
9.995168 | 45.56865
10.06443 | 45.51825
10.13344 | 45.45224
10.20317 | 45.40741
10.27216 | 45.35027
10.34211 | 45.30433
10.41201 | 45.26323
10.48153 | 45.20562
10.54959 | 45.15335
10.62013 | 45.11166
10.68976 | 45.06154
10.75797 | 45.00405
10.82746 | 44.94394
10.89866 | 44.90967
10.96747 | 44.84964
11.03606 | 44.79402
11.1058 | 44.75584
11.17626 | 44.71083
11.24423 | 44.65909
11.31372 | 44.61133
11.38375 | 44.56948
11.45338 | 44.53274
11.52265 | 44.47926
11.59256 | 44.4423
11.66138 | 44.38901
11.73086 | 44.34163
11.8003 | 44.29868
11.86984 | 44.24637
11.93822 | 44.19819
12.009 | 44.16321
12.0791 | 44.12569
12.14743 | 44.07913
12.2165 | 44.02686
12.28725 | 44.00486
12.35618 | 43.95649
12.42452 | 43.90382
12.49432 | 43.87052
12.56528 | 43.83064
12.63371 | 43.7833
12.70315 | 43.74068
12.77286 | 43.69819
12.84214 | 43.66333
12.91119 | 43.61693
12.98086 | 43.58592
13.04997 | 43.54263
13.11977 | 43.50322
13.1898 | 43.47244
13.25933 | 43.42912
13.32742 | 43.38438
13.39781 | 43.34979
13.46758 | 43.31031
13.53575 | 43.26957
13.60504 | 43.22559
13.67621 | 43.21151
13.74548 | 43.17079
13.81395 | 43.12487
13.88361 | 43.09842
13.95404 | 43.06206
14.0221 | 43.0202
14.09146 | 42.98219
14.16149 | 42.94706
14.23112 | 42.91949
14.30044 | 42.87602
14.37018 | 42.84918
14.43921 | 42.80598
14.5085 | 42.77147
14.57816 | 42.74782
14.64776 | 42.70839
14.71598 | 42.67256
14.78674 | 42.64923
14.85688 | 42.6173
14.92533 | 42.58192
14.99421 | 42.53982
15.06491 | 42.51903
15.134 | 42.47785
15.20223 | 42.43033
15.27195 | 42.40487
15.34297 | 42.37785
15.41146 | 42.34292
15.48086 | 42.31152
15.55062 | 42.27777
15.62002 | 42.2555
15.68899 | 42.21696
15.75864 | 42.19479
15.82788 | 42.16158
15.89745 | 42.12876
15.96743 | 42.10731
16.03708 | 42.07111
16.10519 | 42.03382
16.17547 | 42.01296
16.24541 | 41.98177
16.31361 | 41.95133
16.3828 | 41.91552
16.45391 | 41.90441
16.52328 | 41.87049
16.59159 | 41.83183
16.66125 | 41.81139
16.73177 | 41.78338
16.79994 | 41.7466
16.86917 | 41.71553
16.93922 | 41.68914
17.00887 | 41.67175
17.07843 | 41.63813
17.14799 | 41.62137
17.21709 | 41.58897
17.28627 | 41.55743
17.35599 | 41.54017
17.42557 | 41.50826
17.49379 | 41.47761
17.56437 | 41.46138
17.63461 | 41.43479
17.7031 | 41.4045
17.77194 | 41.36695
17.84258 | 41.36014
17.9119 | 41.3352
17.98003 | 41.29896
18.04976 | 41.28216
18.12079 | 41.26283
18.18929 | 41.23536
18.25861 | 41.2104
18.32836 | 41.18615
18.39774 | 41.16745
18.46672 | 41.12889
18.53632 | 41.10577
18.60561 | 41.07899
18.67513 | 41.05623
18.74523 | 41.04372
18.81493 | 41.01605
18.88305 | 40.98781
18.9533 | 40.97467
19.02321 | 40.95051
19.09147 | 40.92715
19.16044 | 40.89678
19.23155 | 40.89014
19.30108 | 40.86509
19.36942 | 40.8297
19.43892 | 40.81158
19.50955 | 40.78785
19.57771 | 40.75775
19.6471 | 40.73566
19.71694 | 40.71033
19.78674 | 40.69478
19.85595 | 40.65934
19.92583 | 40.63642
19.99484 | 40.6031
20.06401 | 40.56741
20.1336 | 40.5462
20.20335 | 40.50997
20.27151 | 40.47381
20.34209 | 40.45219
20.4124 | 40.42504
20.48108 | 40.39535
20.5497 | 40.35391
20.62038 | 40.33532
20.68972 | 40.29772
20.75792 | 40.24829
20.82742 | 40.21837
20.89855 | 40.18055
20.96701 | 40.13007
21.0365 | 40.08038
21.10617 | 40.02835
21.17578 | 39.98044
21.24459 | 39.91193
21.3143 | 39.85457
21.38361 | 39.78138
21.45314 | 39.69906
21.52322 | 39.62152
21.59281 | 39.51225
21.66107 | 39.38208
21.73137 | 39.22938
21.80158 | 38.98208
21.81108 | 38.08137

## 6
6 | 6
Dehnung | Standardkraft
% | N/mm²
0 | 0.5452136
8.672701e-05 | 0.5171014
0.0001653597 | 0.4900712
0.0002204001 | 0.4662591
0.0002922256 | 0.4451662
0.0008875417 | 0.4307464
0.002360548 | 0.4303311
0.004038708 | 0.4381886
0.005701785 | 0.4481209
0.00733906 | 0.4587345
0.009008032 | 0.4710277
0.01068851 | 0.4847524
0.01232726 | 0.4979308
0.01400321 | 0.5131824
0.01567317 | 0.5265216
0.01732599 | 0.5411445
0.01899934 | 0.555974
0.02066275 | 0.5703461
0.02233924 | 0.5854869
0.02399022 | 0.6006252
0.02565958 | 0.6139365
0.0273426 | 0.6295324
0.02897257 | 0.6596227
0.03066489 | 0.6797735
0.03269592 | 0.6946144
0.03400943 | 0.7033017
0.03565983 | 0.7336109
0.03772929 | 0.7501031
0.03901217 | 0.759058
0.0406924 | 0.7750249
0.04235998 | 0.8009204
0.04403526 | 0.8306746
0.04572402 | 0.8496037
0.0473973 | 0.8694677
0.04900879 | 0.8896664
0.05070569 | 0.9091589
0.0523465 | 0.929056
0.05401508 | 0.9487317
0.05568308 | 0.9691499
0.05735797 | 0.9893096
0.05902138 | 1.010385
0.06118772 | 1.024657
0.0622728 | 1.033675
0.06397724 | 1.063974
0.06563356 | 1.092789
0.0673172 | 1.113112
0.06902937 | 1.130489
0.07076145 | 1.142642
0.07231224 | 1.160204
0.07399667 | 1.181256
0.07567986 | 1.203224
0.07736307 | 1.225217
0.07902031 | 1.247828
0.08071242 | 1.270023
0.08238434 | 1.29314
0.08403343 | 1.316419
0.08570997 | 1.339076
0.0873785 | 1.36173
0.08902624 | 1.383903
0.09068612 | 1.407108
0.09237225 | 1.429861
0.09400183 | 1.452086
0.09566483 | 1.474484
0.09734922 | 1.496984
0.09900176 | 1.518194
0.1006428 | 1.54231
0.1023102 | 1.565464
0.1039953 | 1.587884
0.1056535 | 1.611807
0.1073314 | 1.6337
0.1089748 | 1.65771
0.1106637 | 1.680799
0.1123403 | 1.703449
0.1140071 | 1.724942
0.1156784 | 1.748343
0.1173502 | 1.770197
0.1190032 | 1.792973
0.1207028 | 1.816627
0.1223784 | 1.839815
0.1240506 | 1.863162
0.1257142 | 1.885264
0.1273974 | 1.907949
0.1290823 | 1.929509
0.1307503 | 1.952403
0.1323779 | 1.975363
0.1340549 | 1.99678
0.1357268 | 2.019332
0.1373895 | 2.042664
0.1390427 | 2.06485
0.1407235 | 2.088721
0.1423814 | 2.110795
0.1440073 | 2.132844
0.1457209 | 2.155523
0.1473754 | 2.178202
0.1490352 | 2.201664
0.1507004 | 2.223861
0.1523746 | 2.246197
0.1540499 | 2.267142
0.1556981 | 2.289173
0.157376 | 2.31066
0.1590589 | 2.33392
0.1607312 | 2.356902
0.1624025 | 2.378525
0.1640586 | 2.400717
0.165759 | 2.424702
0.1674211 | 2.447202
0.1690881 | 2.469652
0.1707592 | 2.492192
0.172443 | 2.515208
0.1741093 | 2.538702
0.175747 | 2.561223
0.1774443 | 2.584422
0.1791014 | 2.606954
0.18077 | 2.630017
0.1824292 | 2.652418
0.1840801 | 2.674836
0.1857648 | 2.696875
0.1874127 | 2.719784
0.1890705 | 2.742313
0.1907391 | 2.765167
0.1923812 | 2.787312
0.1940643 | 2.808846
0.1957001 | 2.831904
0.1974589 | 2.857141
0.1990394 | 2.890538
0.2008704 | 2.905775
0.2023107 | 2.923882
0.204031 | 2.947162
0.2057152 | 2.968848
0.2073525 | 2.99596
0.2090374 | 3.032477
0.2106918 | 3.055511
0.2123406 | 3.079051
0.2140382 | 3.102828
0.215709 | 3.126136
0.2173746 | 3.148363
0.2190333 | 3.172444
0.2206874 | 3.195981
0.2223581 | 3.220073
0.2240142 | 3.243479
0.2257324 | 3.264144
0.2272838 | 3.273455
0.229005 | 3.293554
0.2306448 | 3.317983
0.2323352 | 3.341038
0.2339475 | 3.380339
0.2356051 | 3.408027
0.2372872 | 3.417715
0.2388907 | 3.436672
0.240602 | 3.461219
0.2422899 | 3.484378
0.2439406 | 3.509538
0.2456309 | 3.532189
0.2472771 | 3.556465
0.2489999 | 3.581326
0.2506262 | 3.605214
0.2514639 | 3.616425
0.2531359 | 3.641952
0.2548289 | 3.666133
0.2564806 | 3.690258
0.2634897 | 3.840361
0.2810838 | 4.1402
0.3001915 | 4.477607
0.3169769 | 4.764233
0.3346549 | 5.069358
0.3530658 | 5.386414
0.3722546 | 5.712996
0.3918727 | 6.051637
0.4121437 | 6.398808
0.432327 | 6.752778
0.4529037 | 7.106824
0.4732947 | 7.459016
0.4937696 | 7.807019
0.5142021 | 8.153221
0.5350108 | 8.501589
0.5556411 | 8.853877
0.5765248 | 9.211961
0.597692 | 9.57245
0.6185169 | 9.931389
0.6392311 | 10.28411
0.6598522 | 10.63121
0.6803044 | 10.97452
0.7007266 | 11.32076
0.7218637 | 11.67197
0.7428036 | 12.03114
0.7638096 | 12.39111
0.7844999 | 12.74981
0.8055354 | 13.10214
0.8262093 | 13.45212
0.8474156 | 13.79881
0.8682377 | 14.14318
0.8887331 | 14.48404
0.9089174 | 14.82602
0.9294265 | 15.17066
0.9501424 | 15.5208
0.9713925 | 15.8736
0.9930185 | 16.2244
1.014215 | 16.57218
1.035335 | 16.91555
1.056308 | 17.25756
1.077313 | 17.59922
1.0979 | 17.94047
1.118618 | 18.27758
1.138824 | 18.61071
1.159293 | 18.94087
1.179752 | 19.27105
1.200786 | 19.6038
1.221657 | 19.94301
1.243023 | 20.28763
1.264433 | 20.63448
1.285613 | 20.97806
1.306429 | 21.31228
1.327008 | 21.63748
1.347267 | 21.95486
1.367506 | 22.27135
1.388313 | 22.5911
1.408903 | 22.91877
1.429826 | 23.24958
1.450554 | 23.58361
1.47188 | 23.9143
1.492957 | 24.24494
1.514711 | 24.57069
1.535837 | 24.89529
1.556655 | 25.21494
1.576925 | 25.53427
1.597503 | 25.85147
1.617961 | 26.16951
1.63893 | 26.48338
1.659971 | 26.79324
1.680715 | 27.09996
1.701629 | 27.40554
1.722661 | 27.71434
1.743663 | 28.02636
1.764477 | 28.33914
1.785457 | 28.64963
1.805996 | 28.9545
1.82664 | 29.254
1.847211 | 29.5509
1.868188 | 29.84724
1.888796 | 30.14869
1.909841 | 30.45407
1.930886 | 30.76127
1.951805 | 31.06601
1.97252 | 31.36521
1.993279 | 31.65968
2.013736 | 31.95212
2.034476 | 32.24623
2.055758 | 32.54579
2.076826 | 32.8509
2.097963 | 33.15439
2.11881 | 33.45638
2.139858 | 33.75181
2.160626 | 34.04458
2.181928 | 34.33131
2.202545 | 34.61499
2.223049 | 34.89505
2.243149 | 35.17776
2.263799 | 35.46289
2.284437 | 35.75238
2.305707 | 36.04112
2.32704 | 36.32814
2.348128 | 36.6104
2.369106 | 36.88952
2.39011 | 37.16865
2.410853 | 37.44849
2.431322 | 37.72651
2.451964 | 38.00067
2.472194 | 38.26965
2.492796 | 38.53439
2.513419 | 38.79871
2.53457 | 39.06443
2.555538 | 39.33583
2.577051 | 39.61329
2.598659 | 39.89302
2.619912 | 40.16942
2.640746 | 40.4368
2.661428 | 40.69383
2.681628 | 40.94548
2.701947 | 41.19722
2.722794 | 41.45218
2.743457 | 41.71335
2.764372 | 41.97467
2.785113 | 42.23779
2.806254 | 42.49815
2.827298 | 42.75801
2.848806 | 43.01382
2.86988 | 43.2661
2.890569 | 43.51406
2.910712 | 43.761
2.931146 | 44.00684
2.951629 | 44.25461
2.97244 | 44.50258
2.993559 | 44.74825
3.014341 | 44.99214
3.035301 | 45.23432
3.056251 | 45.47931
3.077388 | 45.72708
3.098307 | 45.97686
3.119467 | 46.2231
3.140191 | 46.46452
3.161016 | 46.69904
3.181626 | 46.92973
3.202624 | 47.15811
3.223334 | 47.38851
3.244285 | 47.62347
3.265521 | 47.85895
3.286384 | 48.09343
3.307219 | 48.32016
3.327803 | 48.54004
3.348294 | 48.75439
3.368735 | 48.96965
3.389917 | 49.18679
3.410885 | 49.4096
3.431955 | 49.63228
3.452633 | 49.85353
3.473595 | 50.06926
3.494337 | 50.28178
3.515502 | 50.49088
3.536464 | 50.69806
3.557017 | 50.90326
3.577309 | 51.10772
3.59764 | 51.31412
3.618386 | 51.52382
3.639344 | 51.73689
3.660995 | 51.94779
3.682194 | 52.15585
3.703448 | 52.35939
3.724438 | 52.56215
3.745527 | 52.76485
3.766136 | 52.96669
3.786918 | 53.16551
3.807355 | 53.36071
3.827619 | 53.55129
3.848112 | 53.73933
3.868953 | 53.92766
3.889884 | 54.11859
3.910882 | 54.31571
3.932469 | 54.51657
3.953777 | 54.71739
3.974875 | 54.91127
3.995429 | 55.09721
4.015952 | 55.27446
4.035993 | 55.44884
4.056599 | 55.62251
4.077363 | 55.80148
4.098171 | 55.98326
4.118971 | 56.16498
4.139849 | 56.34458
4.16103 | 56.52035
4.182283 | 56.69654
4.204017 | 56.87081
4.225146 | 57.04212
4.245864 | 57.20881
4.266097 | 57.37402
4.286565 | 57.53762
4.307043 | 57.70213
4.328115 | 57.86474
4.349172 | 58.02518
4.370061 | 58.18297
4.390922 | 58.33928
4.411818 | 58.49728
4.432745 | 58.65758
4.45357 | 58.81945
4.474626 | 58.97868
4.495319 | 59.13247
4.515989 | 59.28077
4.536478 | 59.42682
4.557237 | 59.57128
4.577892 | 59.71851
4.598838 | 59.86894
4.620049 | 60.02028
4.641072 | 60.17038
4.661876 | 60.31467
4.682488 | 60.45257
4.703053 | 60.5868
4.723621 | 60.72278
4.744862 | 60.86139
4.766074 | 61.00487
4.78732 | 61.14719
4.808112 | 61.287
4.829098 | 61.42101
4.84989 | 61.55206
4.870962 | 61.67852
4.892011 | 61.80197
4.912603 | 61.9222
4.932906 | 62.04062
4.953105 | 62.15973
4.973789 | 62.28103
4.994605 | 62.40424
5.016181 | 62.52439
5.037342 | 62.64289
5.058582 | 62.75753
5.079373 | 62.87049
5.100262 | 62.98297

## 26
26 | 26
Dehnung | Standardkraft
% | N/mm²
0 | 0.5994548
8.059367e-05 | 0.569298
0.0001686913 | 0.5427774
0.0002377478 | 0.5185645
0.000302403 | 0.4963876
0.0004228544 | 0.4778013
0.001427103 | 0.4707154
0.003045633 | 0.4779609
0.004719283 | 0.488793
0.006380347 | 0.5010005
0.008079199 | 0.5151746
0.009703583 | 0.5289092
0.01138863 | 0.5437623
0.01305243 | 0.5602036
0.01471295 | 0.5751903
0.01635149 | 0.5905174
0.01800436 | 0.6062378
0.01968856 | 0.6233012
0.0213398 | 0.6426286
0.02298474 | 0.6599286
0.02464761 | 0.6782771
0.02633537 | 0.6969099
0.02799722 | 0.714986
0.02964523 | 0.733856
0.03130769 | 0.7531056
0.0329946 | 0.7721265
0.03467342 | 0.7914432
0.03632864 | 0.8108156
0.03798608 | 0.8308402
0.03966741 | 0.8511483
0.04131534 | 0.8711175
0.04297009 | 0.8918694
0.04466377 | 0.9127814
0.04632527 | 0.933801
0.04796956 | 0.9544633
0.04964517 | 0.97588
0.05130612 | 0.9965591
0.05298124 | 1.016846
0.0546388 | 1.036268
0.05627065 | 1.058246
0.05797689 | 1.080742
0.059637 | 1.101648
0.06125281 | 1.12317
0.06291778 | 1.146088
0.06458592 | 1.166186
0.06625004 | 1.188635
0.06790989 | 1.211924
0.069607 | 1.231914
0.07126102 | 1.254379
0.07292182 | 1.2762
0.0745686 | 1.298591
0.07626312 | 1.319764
0.07796513 | 1.340213
0.07959636 | 1.35871
0.08126748 | 1.383496
0.08294176 | 1.417436
0.08460943 | 1.44085
0.08632382 | 1.454852
0.08799607 | 1.476218
0.08962764 | 1.507985
0.09136565 | 1.522185
0.09290766 | 1.53928
0.09464526 | 1.560477
0.09634953 | 1.595498
0.09795422 | 1.622627
0.099646 | 1.646535
0.1013021 | 1.670014
0.1029753 | 1.693752
0.1046084 | 1.716637
0.1063226 | 1.739116
0.1079762 | 1.762494
0.1096483 | 1.786987
0.1112866 | 1.809017
0.1129396 | 1.83237
0.1147287 | 1.844255
0.1162377 | 1.860256
0.1178796 | 1.901706
0.1195883 | 1.925523
0.1212759 | 1.948377
0.1230017 | 1.964185
0.1245779 | 1.980227
0.1262547 | 2.00413
0.1279584 | 2.027476
0.1296509 | 2.052187
0.1313132 | 2.076086
0.1329753 | 2.101217
0.1346588 | 2.125218
0.1363222 | 2.148929
0.1379621 | 2.17425
0.1396719 | 2.198512
0.1413177 | 2.223782
0.1429944 | 2.245865
0.1446456 | 2.269292
0.1463053 | 2.293786
0.1479316 | 2.316677
0.149626 | 2.340701
0.1512675 | 2.364541
0.1529668 | 2.389602
0.1546051 | 2.413804
0.1562804 | 2.438484
0.1579264 | 2.461173
0.1595883 | 2.485806
0.1612701 | 2.509596
0.162946 | 2.533896
0.1646055 | 2.558524
0.1662943 | 2.581433
0.1679413 | 2.605169
0.1696281 | 2.629143
0.1712843 | 2.653191
0.1729721 | 2.67747
0.1746536 | 2.701556
0.1763246 | 2.725643
0.1779801 | 2.75012
0.1796746 | 2.773717
0.1813511 | 2.796885
0.183013 | 2.820994
0.1846682 | 2.844527
0.1863272 | 2.868203
0.1880402 | 2.893868
0.1896656 | 2.917205
0.1913213 | 2.940878
0.192991 | 2.965146
0.1946394 | 2.988213
0.1963223 | 3.013169
0.1979935 | 3.035433
0.1996496 | 3.058799
0.2012928 | 3.083885
0.2029821 | 3.107553
0.2046586 | 3.131843
0.2063499 | 3.156163
0.2079514 | 3.178235
0.2096551 | 3.202629
0.2113291 | 3.226752
0.2130014 | 3.250383
0.2146569 | 3.274381
0.216304 | 3.296843
0.21805 | 3.321294
0.2197113 | 3.344242
0.2213675 | 3.368654
0.2230623 | 3.391847
0.2246983 | 3.415268
0.226368 | 3.439989
0.2280343 | 3.463434
0.2297447 | 3.486142
0.2313875 | 3.509583
0.2330489 | 3.533727
0.2347105 | 3.556303
0.236371 | 3.579111
0.2380339 | 3.604011
0.2396996 | 3.626657
0.2413546 | 3.650263
0.2430376 | 3.672725
0.2446781 | 3.695654
0.2463386 | 3.717518
0.2479882 | 3.742142
0.2496498 | 3.764781
0.2506849 | 3.780756
0.2522993 | 3.814465
0.2539968 | 3.834566
0.2556692 | 3.854405
0.2573146 | 3.873862
0.2589576 | 3.905725
0.2772968 | 4.23112
0.2950101 | 4.541838
0.3159811 | 4.914719
0.3333124 | 5.221494
0.3515128 | 5.544745
0.3710279 | 5.871238
0.3905707 | 6.203369
0.4105539 | 6.537919
0.430662 | 6.881448
0.4513069 | 7.235076
0.4719327 | 7.595232
0.4926401 | 7.958655
0.5134089 | 8.32036
0.5339579 | 8.677928
0.5546166 | 9.030082
0.5752982 | 9.383735
0.5965536 | 9.736135
0.6167375 | 10.0959
0.637997 | 10.45828
0.6589038 | 10.82515
0.6798385 | 11.18777
0.7003733 | 11.54338
0.7210421 | 11.89162
0.7413713 | 12.23805
0.7621955 | 12.58703
0.7833036 | 12.94247
0.8042516 | 13.30423
0.8251177 | 13.665
0.8459363 | 14.02438
0.8668412 | 14.37767
0.8876625 | 14.72891
0.9089163 | 15.07642
0.9294753 | 15.42151
0.9498438 | 15.76466
0.9700149 | 16.11025
0.9907705 | 16.4579
1.011567 | 16.81052
1.033177 | 17.16183
1.054538 | 17.51187
1.075825 | 17.85755
1.096746 | 18.20197
1.117886 | 18.54652
1.138532 | 18.89162
1.159277 | 19.23194
1.179793 | 19.56684
1.199988 | 19.89632
1.220439 | 20.22396
1.24119 | 20.55545
1.262232 | 20.89108
1.283146 | 21.23576
1.304738 | 21.58276
1.325978 | 21.93016
1.347106 | 22.26986
1.367672 | 22.60073
1.388231 | 22.92102
1.408264 | 23.23853
1.428904 | 23.55545
1.449618 | 23.87969
1.470352 | 24.20939
1.49113 | 24.54189
1.51218 | 24.87427
1.533294 | 25.20405
1.554709 | 25.53312
1.576323 | 25.85916
1.597264 | 26.183
1.617863 | 26.50212
1.638137 | 26.82129
1.65876 | 27.13865
1.679254 | 27.45694
1.7005 | 27.77028
1.721251 | 28.08182
1.742218 | 28.38939
1.76298 | 28.69843
1.784163 | 29.00925
1.805004 | 29.32285
1.825992 | 29.6339
1.84671 | 29.9409
1.867337 | 30.24118
1.887857 | 30.53737
1.908748 | 30.83181
1.929521 | 31.12745
1.950202 | 31.42744
1.971435 | 31.72995
1.992315 | 32.03368
2.01323 | 32.33172
2.03391 | 32.62581
2.054595 | 32.91434
2.074983 | 33.2047
2.096154 | 33.49845
2.117262 | 33.7992
2.138439 | 34.10171
2.159335 | 34.40192
2.180351 | 34.69723
2.201231 | 34.9876
2.222279 | 35.2737
2.243384 | 35.55561
2.263796 | 35.8342
2.284175 | 36.1112
2.304442 | 36.39071
2.325168 | 36.6701
2.34592 | 36.95114
2.367493 | 37.22816
2.388585 | 37.50322
2.409632 | 37.77243
2.430811 | 38.04032
2.451681 | 38.3078
2.472149 | 38.57278
2.492843 | 38.83636
2.513212 | 39.09458
2.533565 | 39.34651
2.554194 | 39.59669
2.575149 | 39.84906
2.596191 | 40.10449
2.617244 | 40.36663
2.639009 | 40.63136
2.660404 | 40.89507
2.681563 | 41.15082
2.702285 | 41.39606
2.722812 | 41.63102
2.742928 | 41.86358
2.763594 | 42.09681
2.784281 | 42.33602
2.805108 | 42.57856
2.82582 | 42.82288
2.846827 | 43.06589
2.867933 | 43.30641
2.889121 | 43.54427
2.910708 | 43.77773
2.931473 | 44.00759
2.951927 | 44.23428
2.972079 | 44.46137
2.992681 | 44.68753
3.013064 | 44.91523
3.034284 | 45.13854
3.05517 | 45.35962
3.076094 | 45.57784
3.096966 | 45.79716
3.118097 | 46.01791
3.139087 | 46.24057
3.160101 | 46.46186
3.181134 | 46.67941
3.201843 | 46.89152
3.222593 | 47.09905
3.24334 | 47.30477
3.264279 | 47.5104
3.284949 | 47.71935
3.306188 | 47.9307
3.327144 | 48.14329
3.348139 | 48.35249
3.368756 | 48.55403
3.389388 | 48.748
3.409763 | 48.93889
3.430444 | 49.13221
3.4516 | 49.33108
3.47254 | 49.53699
3.493556 | 49.74347
3.514253 | 49.9505
3.535176 | 50.15433
3.555857 | 50.35909
3.577186 | 50.56159
3.597877 | 50.76527
3.618378 | 50.96804
3.638491 | 51.17473
3.659009 | 51.38494
3.679731 | 51.60085
3.700956 | 51.81842
3.722544 | 52.03543
3.743733 | 52.25063
3.764841 | 52.46245
3.785842 | 52.67439
3.806814 | 52.88646
3.827373 | 53.09811
3.848169 | 53.30607
3.868405 | 53.51
3.888841 | 53.71014
3.909257 | 53.91003
3.930205 | 54.11188
3.951156 | 54.31776
3.972404 | 54.52842
3.993929 | 54.74024
4.01514 | 54.95019
4.036083 | 55.1512
4.056617 | 55.34497
4.076969 | 55.53239
4.097073 | 55.71912
4.117864 | 55.9077
4.138564 | 56.10106
4.159453 | 56.29639
4.180168 | 56.493
4.20126 | 56.6876
4.222352 | 56.88055
4.243853 | 57.07137
4.265422 | 57.25939
4.286373 | 57.44371
4.306884 | 57.62311
4.327126 | 57.80166
4.347707 | 57.9794
4.368237 | 58.15873
4.389555 | 58.33491
4.410402 | 58.50935
4.431404 | 58.68007
4.452154 | 58.85134
4.473116 | 59.02418
4.493941 | 59.20042
4.514945 | 59.37649
4.535833 | 59.54923
4.556456 | 59.71524
4.577074 | 59.87652
4.597689 | 60.0355
4.618427 | 60.19447
4.639036 | 60.35865
4.660308 | 60.52535
4.681344 | 60.69285
4.702369 | 60.85611
4.723014 | 61.0125
4.743634 | 61.1626
4.764127 | 61.31093
4.784991 | 61.46095
4.80628 | 61.61507
4.827509 | 61.77179
4.848583 | 61.92587
4.869395 | 62.07646
4.890376 | 62.22034
4.911172 | 62.36193
4.932444 | 62.49903
4.953153 | 62.6338
4.973721 | 62.76576
4.993808 | 62.89779
5.014298 | 63.03037
5.034912 | 63.1656
5.056132 | 63.29983
5.077602 | 63.43039
5.098782 | 63.55956
5.119859 | 63.68401
5.140603 | 63.80914
5.161493 | 63.93211
5.181908 | 64.05475
5.202704 | 64.1732
5.222912 | 64.28824
5.243456 | 64.39955
5.264025 | 64.50995
5.285004 | 64.62083
5.306013 | 64.73533
5.327249 | 64.85478
5.348991 | 64.97635
5.370421 | 65.0969
5.391545 | 65.20974
5.412153 | 65.31341
5.432563 | 65.40946
5.452672 | 65.50408
5.473407 | 65.59884
5.494206 | 65.69888
5.515091 | 65.80047
5.535873 | 65.90148
5.556711 | 66.00043
5.577836 | 66.09574
5.599017 | 66.18868
5.620573 | 66.27745
5.641424 | 66.36368
5.662029 | 66.44558
5.682135 | 66.52737
5.702605 | 66.60793
5.723046 | 66.69078
5.744144 | 66.77064
5.765141 | 66.84803
5.786018 | 66.92158
5.806931 | 66.99302
5.827916 | 67.06561
5.8491 | 67.13958
5.869988 | 67.21287
5.891151 | 67.28235
5.911848 | 67.34727
5.932725 | 67.4049
5.947964 | 64.53607

## 46
46 | 46
Dehnung | Standardkraft
% | N/mm²
0 | 0.4908328
0.0001229714 | 0.4466347
0.0002140438 | 0.4080455
0.0003124475 | 0.3718038
0.0005051268 | 0.3412095
0.001580041 | 0.3249954
0.003195556 | 0.3202896
0.004851357 | 0.3221582
0.006501457 | 0.3247474
0.008188252 | 0.3289895
0.009819429 | 0.3345324
0.01149774 | 0.3421898
0.01313875 | 0.3494797
0.01481461 | 0.3582705
0.01647348 | 0.367751
0.018144 | 0.3774924
0.01981584 | 0.3880275
0.02147964 | 0.3982256
0.02314059 | 0.4100595
0.02483946 | 0.4193795
0.02649087 | 0.429899
0.02814015 | 0.4428222
0.02981114 | 0.4581454
0.03151066 | 0.4698726
0.03320237 | 0.4978077
0.03484717 | 0.5171621
0.03653322 | 0.5304444
0.03818402 | 0.5372862
0.03984924 | 0.5494392
0.04151905 | 0.5640167
0.04322293 | 0.5937616
0.04484214 | 0.6114827
0.04651087 | 0.6283947
0.04818865 | 0.6449609
0.04983499 | 0.66249
0.05150795 | 0.6792472
0.05318731 | 0.6975176
0.054835 | 0.7149421
0.05649763 | 0.7339099
0.05861234 | 0.7454336
0.05974995 | 0.7517826
0.06146385 | 0.7680888
0.06315271 | 0.791075
0.06476987 | 0.8257436
0.06647625 | 0.8429455
0.06832851 | 0.8563723
0.0697605 | 0.8680409
0.07146806 | 0.886337
0.07316181 | 0.9070444
0.07483835 | 0.9285358
0.07648071 | 0.9488584
0.07817636 | 0.9696363
0.07982481 | 0.9900351
0.08152444 | 1.01134
0.08316274 | 1.031662
0.08485138 | 1.052581
0.08652814 | 1.074296
0.08817044 | 1.094544
0.08985701 | 1.116446
0.09150996 | 1.137429
0.09313809 | 1.158332
0.09481548 | 1.178752
0.0965121 | 1.198292
0.09814252 | 1.222045
0.09981289 | 1.240471
0.1014805 | 1.26164
0.1031149 | 1.283909
0.104783 | 1.301587
0.106469 | 1.326094
0.1081177 | 1.345566
0.1098179 | 1.367036
0.1114613 | 1.391105
0.1131371 | 1.409208
0.1148146 | 1.434206
0.1164846 | 1.453705
0.1181811 | 1.473598
0.1198462 | 1.49703
0.1215263 | 1.51725
0.1231836 | 1.537483
0.1248592 | 1.561986
0.1265414 | 1.578735
0.128197 | 1.601144
0.1298118 | 1.626505
0.1315368 | 1.642085
0.1331592 | 1.667667
0.1348562 | 1.688879
0.1365512 | 1.706451
0.1381493 | 1.731225
0.1398405 | 1.751416
0.1415086 | 1.771999
0.1431725 | 1.795798
0.1448249 | 1.814473
0.1465195 | 1.835728
0.1481505 | 1.860525
0.1498345 | 1.878473
0.1515136 | 1.901968
0.15317 | 1.923761
0.1548495 | 1.943349
0.1565197 | 1.964852
0.1581825 | 1.987536
0.1598522 | 2.006615
0.1615419 | 2.029978
0.1632136 | 2.04814
0.1648591 | 2.070409
0.1665578 | 2.093326
0.168266 | 2.112034
0.1699038 | 2.135378
0.1715821 | 2.156391
0.1732585 | 2.176418
0.1749245 | 2.198217
0.1765888 | 2.219738
0.1782399 | 2.240713
0.1798919 | 2.262969
0.1815577 | 2.281751
0.1832103 | 2.304103
0.1849175 | 2.323605
0.1865602 | 2.343067
0.1882111 | 2.364336
0.189869 | 2.384255
0.1915451 | 2.403619
0.1931801 | 2.425528
0.1948621 | 2.445738
0.1965232 | 2.466814
0.1981879 | 2.485334
0.1998355 | 2.520944
0.2015237 | 2.543335
0.2033532 | 2.558245
0.2048068 | 2.571045
0.2064698 | 2.592123
0.2081983 | 2.624001
0.2098291 | 2.651658
0.2115032 | 2.672958
0.2131807 | 2.694317
0.2148401 | 2.715512
0.2165082 | 2.737423
0.2181641 | 2.757545
0.2198383 | 2.779685
0.2214949 | 2.802688
0.2232501 | 2.82002
0.2247511 | 2.829364
0.2264335 | 2.848927
0.2281243 | 2.870593
0.2297818 | 2.893374
0.2314619 | 2.9148
0.2329606 | 2.943833
0.2347538 | 2.979061
0.2368467 | 2.992254
0.2380331 | 3.003942
0.2397552 | 3.025065
0.2414247 | 3.048451
0.2430725 | 3.070763
0.2447706 | 3.093018
0.246452 | 3.114703
0.2480966 | 3.139118
0.2497531 | 3.159719
0.2514555 | 3.182022
0.2524327 | 3.196926
0.2541486 | 3.217944
0.2558048 | 3.242704
0.2633503 | 3.396547
0.281252 | 3.698888
0.300619 | 4.029645
0.3175176 | 4.308593
0.3352216 | 4.606187
0.3537348 | 4.915084
0.3729234 | 5.233129
0.3926902 | 5.558544
0.4129381 | 5.894947
0.4331267 | 6.236119
0.4537572 | 6.577856
0.4740986 | 6.915489
0.4946472 | 7.249184
0.5150834 | 7.579163
0.5359021 | 7.909162
0.5565397 | 8.243968
0.5774751 | 8.583019
0.5986171 | 8.923766
0.619464 | 9.264035
0.6401907 | 9.598318
0.6608267 | 9.928195
0.6812567 | 10.25214
0.7017257 | 10.57718
0.7228679 | 10.90437
0.7437903 | 11.24041
0.7648444 | 11.57715
0.7854674 | 11.91509
0.8065083 | 12.24295
0.8271866 | 12.56973
0.8484554 | 12.89167
0.8692187 | 13.21364
0.8897668 | 13.53062
0.9099472 | 13.84646
0.9304225 | 14.16563
0.9511846 | 14.4915
0.9723813 | 14.82119
0.9939988 | 15.14726
1.01517 | 15.4673
1.036302 | 15.78366
1.057321 | 16.10169
1.078361 | 16.42302
1.098953 | 16.74267
1.119708 | 17.0542
1.139929 | 17.35921
1.160356 | 17.66191
1.180785 | 17.96857
1.201774 | 18.27958
1.222697 | 18.59437
1.243949 | 18.91336
1.265438 | 19.23569
1.286612 | 19.55769
1.307427 | 19.87147
1.328041 | 20.17443
1.348363 | 20.46751
1.3685 | 20.75989
1.389361 | 21.05777
1.40994 | 21.36393
1.430847 | 21.67321
1.451557 | 21.98192
1.472782 | 22.28853
1.493906 | 22.59481
1.5155 | 22.90058
1.536811 | 23.20409
1.557708 | 23.50167
1.578061 | 23.79694
1.598544 | 24.09056
1.619032 | 24.38549
1.639816 | 24.67959
1.660987 | 24.96991
1.681704 | 25.2564
1.702616 | 25.54035
1.723554 | 25.82702
1.74464 | 26.11742
1.765408 | 26.40825
1.786482 | 26.69375
1.807051 | 26.97448
1.827695 | 27.2497
1.848253 | 27.52425
1.869205 | 27.79674
1.889856 | 28.07017
1.910741 | 28.34718
1.931885 | 28.62846
1.952773 | 28.91202
1.973593 | 29.19006
1.994291 | 29.4607
2.014914 | 29.72419
2.035439 | 29.98954
2.056658 | 30.25979
2.077754 | 30.53719
2.098964 | 30.81338
2.119791 | 31.08753
2.140884 | 31.35577
2.161664 | 31.62215
2.182842 | 31.8837
2.203686 | 32.14178
2.224182 | 32.39632
2.244416 | 32.65169
2.2648 | 32.9106
2.285514 | 33.17306
2.306463 | 33.43602
2.327996 | 33.69413
2.349035 | 33.94916
2.370192 | 34.20131
2.391026 | 34.45477
2.412018 | 34.70803
2.432411 | 34.95962
2.453177 | 35.20507
2.473454 | 35.44561
2.493865 | 35.68169
2.514455 | 35.91578
2.535547 | 36.15032
2.556616 | 36.38842
2.577751 | 36.63231
2.599466 | 36.87958
2.62081 | 37.12554
2.641943 | 37.36187
2.662605 | 37.58777
2.683033 | 37.80546
2.703167 | 38.02308
2.723924 | 38.2435
2.74458 | 38.47063
2.765455 | 38.69911
2.786163 | 38.92883
2.807198 | 39.15809
2.82827 | 39.38585
2.849512 | 39.61291
2.870911 | 39.83519
2.89161 | 40.05274
2.912137 | 40.26877
2.932331 | 40.48284
2.95286 | 40.69764
2.973367 | 40.9137
2.994602 | 41.12613
3.01542 | 41.33807
3.036432 | 41.54706
3.057204 | 41.75777
3.078368 | 41.96967
3.099364 | 42.18352
3.120404 | 42.39389
3.141403 | 42.60006
3.162123 | 42.8001
3.182873 | 42.99515
3.203666 | 43.18874
3.224587 | 43.38222
3.24524 | 43.58009
3.266536 | 43.7805
3.287442 | 43.98084
3.308415 | 44.17513
3.329031 | 44.36149
3.349643 | 44.54119
3.370031 | 44.71836
3.390735 | 44.89725
3.411948 | 45.08066
3.43289 | 45.26731
3.453867 | 45.45296
3.474579 | 45.63711
3.495562 | 45.81629
3.51628 | 45.99496
3.537604 | 46.16945
3.558312 | 46.34216
3.578803 | 46.51274
3.598959 | 46.68425
3.619544 | 46.85768
3.640282 | 47.03325
3.661486 | 47.21043
3.683102 | 47.38674
3.704302 | 47.56075
3.725421 | 47.73127
3.746391 | 47.90058
3.767403 | 48.06942
3.788002 | 48.23779
3.808787 | 48.40175
3.82902 | 48.56096
3.849485 | 48.71648
3.869916 | 48.87103
3.890884 | 49.02627
3.911787 | 49.18537
3.93296 | 49.35033
3.954552 | 49.51676
3.975784 | 49.68124
3.996729 | 49.83797
4.017281 | 49.98656
4.037693 | 50.12817
4.057775 | 50.26941
4.078506 | 50.41165
4.099225 | 50.55899
4.120056 | 50.71026
4.140793 | 50.86167
4.161824 | 51.01165
4.182948 | 51.15904
4.204341 | 51.30518
4.225973 | 51.44904
4.247009 | 51.58976
4.267618 | 51.72722
4.287838 | 51.86321
4.308413 | 51.99954
4.328883 | 52.13709
4.350067 | 52.27219
4.371001 | 52.40606
4.391944 | 52.53755
4.412769 | 52.66853
4.433674 | 52.80147
4.45455 | 52.93626
4.475466 | 53.07057
4.496497 | 53.20208
4.517063 | 53.3298
4.537761 | 53.45244
4.558285 | 53.57328
4.579035 | 53.69381
4.599651 | 53.81756
4.6207 | 53.94531
4.641855 | 54.07482
4.662871 | 54.20181
4.683643 | 54.32259
4.704258 | 54.43768
4.7248 | 54.55048
4.745374 | 54.6656
4.766727 | 54.78392
4.787853 | 54.90662
4.809109 | 55.02735
4.82985 | 55.14725
4.850847 | 55.26161
4.871602 | 55.3738
4.892749 | 55.48232
4.913747 | 55.58785
4.934267 | 55.69097
4.954561 | 55.79317
4.974822 | 55.8961
4.995467 | 55.99928
5.01633 | 56.10482
5.037892 | 56.20846
5.059074 | 56.30976
5.080291 | 56.40676
5.101113 | 56.50279
5.121976 | 56.59818
5.142524 | 56.69423
5.163133 | 56.78932
5.183602 | 56.88086
5.203916 | 56.96927
5.224554 | 57.05584
5.245228 | 57.14412
5.266362 | 57.23433
5.287355 | 57.3297
5.309017 | 57.42757
5.330512 | 57.52607
5.351874 | 57.61954
5.372636 | 57.70509
5.393147 | 57.78186
5.413378 | 57.85424
5.433696 | 57.92672
5.45466 | 58.00189
5.475373 | 58.08258
5.496305 | 58.16367
5.516937 | 58.24572
5.538042 | 58.32454
5.559092 | 58.40258
5.580581 | 58.47755
5.601742 | 58.54958
5.6225 | 58.61742
5.642805 | 58.68229
5.663038 | 58.74721
5.683539 | 58.81266
5.704165 | 58.87961
5.725401 | 58.9437
5.746201 | 59.00618
5.767261 | 59.06541
5.78807 | 59.12502
5.809224 | 59.18695
5.830157 | 59.24982
5.851272 | 59.31021
5.872267 | 59.36623
5.892942 | 59.41633
5.913687 | 59.46251
5.934354 | 59.50639
5.955239 | 59.55168
5.975936 | 59.59958
5.997217 | 59.65042
6.018258 | 59.70127
6.039207 | 59.74997
6.059866 | 59.79226
6.080442 | 59.82898
6.100858 | 59.86316
6.121385 | 59.89972
6.142612 | 59.93983
6.163526 | 59.98376
6.184597 | 60.02545
6.205343 | 60.06417
6.226206 | 60.10015
6.247015 | 60.13279
6.268158 | 60.1639
6.289151 | 60.19019
6.309687 | 60.21456
6.330035 | 60.23693
6.350323 | 60.26179
6.371041 | 60.28824
6.391955 | 60.31644
6.415354 | 59.72261

## 7
7 | 7
Dehnung | Standardkraft
% | N/mm²
0 | 0.4855653
0.0001144899 | 0.4496488
0.0002021287 | 0.4184
0.000284414 | 0.3912942
0.0003583178 | 0.3652948
0.0008110628 | 0.3469723
0.00221868 | 0.3433612
0.00391368 | 0.3506136
0.005567221 | 0.3576781
0.00720756 | 0.3655887
0.008896371 | 0.3746579
0.01055201 | 0.386545
0.01219363 | 0.397993
0.01387255 | 0.4098899
0.01551862 | 0.4228361
0.01719347 | 0.4351232
0.01888203 | 0.4490319
0.02052246 | 0.4628815
0.0221877 | 0.4770528
0.02385362 | 0.4922713
0.02552173 | 0.5068669
0.02718842 | 0.5212626
0.02886809 | 0.5361799
0.03053545 | 0.5527066
0.0322075 | 0.5688928
0.03384358 | 0.5836247
0.03554926 | 0.5999742
0.03717852 | 0.6171678
0.03884428 | 0.6331503
0.04050738 | 0.6491634
0.04218131 | 0.6665611
0.04381486 | 0.6830282
0.04549537 | 0.7014703
0.04713951 | 0.7204858
0.04881199 | 0.7370915
0.05048186 | 0.7541756
0.05212975 | 0.7723252
0.05377201 | 0.7901108
0.05544993 | 0.8090162
0.05712572 | 0.8272258
0.05878398 | 0.8450226
0.0604719 | 0.864284
0.06213546 | 0.8825512
0.06378054 | 0.9017327
0.06546412 | 0.9191817
0.06725301 | 0.9355686
0.06878069 | 0.9511948
0.0704776 | 0.9689663
0.07216725 | 0.9880621
0.07382799 | 1.007536
0.07549626 | 1.038083
0.07716452 | 1.061754
0.07878367 | 1.070707
0.0804883 | 1.087343
0.08217823 | 1.108933
0.08382578 | 1.142244
0.08550392 | 1.161542
0.08718201 | 1.182172
0.08887069 | 1.201438
0.0905231 | 1.221526
0.09216716 | 1.241062
0.09383773 | 1.261199
0.09550143 | 1.282742
0.09716159 | 1.302134
0.09883363 | 1.322305
0.1004977 | 1.34264
0.1021504 | 1.362274
0.1040706 | 1.37348
0.1054011 | 1.386521
0.1070834 | 1.421753
0.1088101 | 1.441885
0.1104998 | 1.458268
0.1121247 | 1.46916
0.113803 | 1.489348
0.1154692 | 1.50943
0.1171543 | 1.531431
0.118847 | 1.553328
0.1205071 | 1.573739
0.1221873 | 1.595187
0.1238486 | 1.618204
0.1255327 | 1.638184
0.1271869 | 1.659743
0.1288493 | 1.681396
0.1305212 | 1.703077
0.1321695 | 1.7254
0.1338388 | 1.748169
0.1354788 | 1.769294
0.1371512 | 1.790234
0.1388126 | 1.812844
0.140502 | 1.833631
0.1421424 | 1.856133
0.1438205 | 1.877219
0.1454591 | 1.89784
0.1471228 | 1.918812
0.1488109 | 1.940457
0.1504754 | 1.962166
0.1521329 | 1.982817
0.1538027 | 2.00403
0.155485 | 2.025563
0.1571632 | 2.045086
0.1588278 | 2.066364
0.1605109 | 2.0884
0.1621744 | 2.107989
0.1638358 | 2.130178
0.1655158 | 2.150365
0.1672066 | 2.171584
0.1688752 | 2.191551
0.17057 | 2.210999
0.1722087 | 2.231086
0.1738842 | 2.25346
0.17552 | 2.274812
0.1771966 | 2.29465
0.1788839 | 2.315534
0.1805322 | 2.336132
0.1821793 | 2.35853
0.1838547 | 2.381203
0.1855317 | 2.401
0.1871607 | 2.421979
0.1888573 | 2.442877
0.1905358 | 2.464124
0.1921644 | 2.484997
0.1938538 | 2.506541
0.1955092 | 2.526405
0.1971731 | 2.546958
0.1988761 | 2.568196
0.2005166 | 2.589899
0.2022003 | 2.610853
0.2038778 | 2.631586
0.2055471 | 2.654014
0.2072179 | 2.675486
0.2088982 | 2.696206
0.2105797 | 2.7178
0.212269 | 2.739093
0.2139105 | 2.75908
0.2155772 | 2.781682
0.2172688 | 2.802666
0.2189182 | 2.824868
0.2205847 | 2.846912
0.2222568 | 2.867688
0.2239011 | 2.889801
0.2255715 | 2.910135
0.2272255 | 2.931729
0.228895 | 2.952257
0.2305645 | 2.972363
0.2322233 | 2.993741
0.2338759 | 3.014619
0.2355305 | 3.034379
0.2372014 | 3.053821
0.238844 | 3.087031
0.2408443 | 3.102761
0.2421496 | 3.11592
0.2438044 | 3.148977
0.2458199 | 3.167425
0.2471246 | 3.18109
0.2488191 | 3.199362
0.2504855 | 3.225927
0.2515035 | 3.247986
0.253191 | 3.269636
0.2548425 | 3.291535
0.256483 | 3.321857
0.275523 | 3.63609
0.2932816 | 3.919866
0.3147199 | 4.260327
0.3320413 | 4.55032
0.3506253 | 4.852177
0.3700205 | 5.159472
0.3895486 | 5.472228
0.4093136 | 5.785577
0.4298002 | 6.103911
0.4504809 | 6.428704
0.4710651 | 6.756953
0.4919111 | 7.086777
0.5125055 | 7.411493
0.5331163 | 7.728839
0.5536856 | 8.043961
0.5742212 | 8.357262
0.5951684 | 8.67477
0.6160863 | 8.997181
0.6373275 | 9.320386
0.658173 | 9.643521
0.6789641 | 9.960432
0.6995788 | 10.27149
0.7200976 | 10.57719
0.7405288 | 10.88391
0.7616166 | 11.1934
0.7825645 | 11.51063
0.8036387 | 11.82857
0.8243265 | 12.14629
0.8453338 | 12.45674
0.8660326 | 12.764
0.8871719 | 13.06822
0.9081092 | 13.36957
0.9286365 | 13.66891
0.9488965 | 13.96629
0.9692696 | 14.26541
0.9900323 | 14.568
1.01107 | 14.87455
1.03278 | 15.17951
1.053985 | 15.48355
1.075198 | 15.78242
1.096116 | 16.08016
1.117221 | 16.37896
1.137787 | 16.67721
1.158537 | 16.97314
1.178818 | 17.26562
1.199197 | 17.55375
1.219603 | 17.84166
1.240576 | 18.13122
1.261499 | 18.42592
1.282651 | 18.72572
1.304172 | 19.02923
1.325378 | 19.3312
1.346349 | 19.62543
1.366927 | 19.91144
1.387306 | 20.1897
1.407404 | 20.46805
1.428171 | 20.74871
1.448791 | 21.03599
1.469669 | 21.32635
1.490357 | 21.61867
1.511546 | 21.90897
1.532645 | 22.19806
1.554181 | 22.48413
1.575655 | 22.76779
1.596542 | 23.04731
1.617 | 23.32296
1.637395 | 23.59836
1.657934 | 23.87433
1.67861 | 24.15052
1.699832 | 24.42395
1.720512 | 24.69513
1.741462 | 24.96429
1.762274 | 25.23568
1.783449 | 25.50927
1.804211 | 25.78429
1.82526 | 26.05617
1.845899 | 26.32391
1.86654 | 26.58507
1.887068 | 26.84305
1.907949 | 27.10066
1.928752 | 27.35978
1.949463 | 27.62446
1.970689 | 27.88987
1.991569 | 28.15606
2.01242 | 28.41758
2.033142 | 28.67462
2.053745 | 28.9267
2.074215 | 29.17965
2.095404 | 29.43583
2.116541 | 29.6979
2.137725 | 29.96105
2.158599 | 30.221
2.179646 | 30.47597
2.200463 | 30.72721
2.221557 | 30.9755
2.242526 | 31.22126
2.26304 | 31.46401
2.283326 | 31.70575
2.30366 | 31.94973
2.324377 | 32.19481
2.345177 | 32.44245
2.366704 | 32.6884
2.387803 | 32.93268
2.408967 | 33.1722
2.429835 | 33.4106
2.450857 | 33.6465
2.471328 | 33.88231
2.492006 | 34.11528
2.512382 | 34.34397
2.532741 | 34.56747
2.553328 | 34.78901
2.574294 | 35.01232
2.595399 | 35.23873
2.616435 | 35.47112
2.638168 | 35.70634
2.659565 | 35.94114
2.680739 | 36.16911
2.70144 | 36.38798
2.721943 | 36.59842
2.742063 | 36.80659
2.762683 | 37.01538
2.783454 | 37.22756
2.80422 | 37.44386
2.824984 | 37.66152
2.845922 | 37.87936
2.867044 | 38.09456
2.888234 | 38.30735
2.909762 | 38.51486
2.930598 | 38.71805
2.951089 | 38.91652
2.971259 | 39.11434
2.991794 | 39.31108
3.012251 | 39.5101
3.03341 | 39.7063
3.054326 | 39.90013
3.07522 | 40.09235
3.096071 | 40.28551
3.117197 | 40.4814
3.138204 | 40.67973
3.159188 | 40.87664
3.180268 | 41.06874
3.20098 | 41.25523
3.221738 | 41.43611
3.242496 | 41.61753
3.263618 | 41.79376
3.284033 | 41.97462
3.305292 | 42.1555
3.326339 | 42.33939
3.347265 | 42.51958
3.367961 | 42.69025
3.388571 | 42.85455
3.409016 | 43.0142
3.429554 | 43.17636
3.45076 | 43.34127
3.471727 | 43.51126
3.492727 | 43.67946
3.513426 | 43.84621
3.534414 | 44.0078
3.5551 | 44.16776
3.576409 | 44.32342
3.597191 | 44.47761
3.61779 | 44.62948
3.637967 | 44.78387
3.658446 | 44.93976
3.67918 | 45.09864
3.700204 | 45.25861
3.72189 | 45.41665
3.743111 | 45.57202
3.764338 | 45.72316
3.785258 | 45.87331
3.806354 | 46.02316
3.82692 | 46.17217
3.847753 | 46.31814
3.868085 | 46.46038
3.888448 | 46.59807
3.908917 | 46.73504
3.929697 | 46.87366
3.950695 | 47.01533
3.971725 | 47.16265
3.993348 | 47.31155
4.014581 | 47.45936
4.035696 | 47.60097
4.056227 | 47.7348
4.076727 | 47.86184
4.09684 | 47.98655
4.117387 | 48.11247
4.138144 | 48.2436
4.158921 | 48.37848
4.17975 | 48.51335
4.200619 | 48.64805
4.221807 | 48.78032
4.243023 | 48.91173
4.264748 | 49.04067
4.285897 | 49.16774
4.306632 | 49.29123
4.326824 | 49.41567
4.347323 | 49.54054
4.367771 | 49.66809
4.388798 | 49.79479
4.409837 | 49.92001
4.430748 | 50.04356
4.451569 | 50.16863
4.472426 | 50.29657
4.493384 | 50.42872
4.514203 | 50.56142
4.535245 | 50.6923
4.555884 | 50.81982
4.576586 | 50.94244
4.597015 | 51.06392
4.617807 | 51.18554
4.638489 | 51.30943
4.659335 | 51.43751
4.680558 | 51.56738
4.701537 | 51.69766
4.722428 | 51.82438
4.742989 | 51.94601
4.763548 | 52.06471
4.784061 | 52.18587
4.805281 | 52.3102
4.826451 | 52.43958
4.847696 | 52.56868
4.868561 | 52.69583
4.889428 | 52.81878
4.910269 | 52.93885
4.931314 | 53.05658
4.952433 | 53.17112
4.972997 | 53.2833
4.993411 | 53.39356
5.013514 | 53.50684
5.034151 | 53.62104
5.05485 | 53.73956
5.076401 | 53.85571
5.097593 | 53.96981
5.118832 | 54.0822
5.139677 | 54.18922
5.160563 | 54.29786
5.181225 | 54.40452
5.201745 | 54.51077
5.222339 | 54.61508
5.242608 | 54.71613
5.263188 | 54.81417
5.28382 | 54.9133
5.304876 | 55.01433
5.325909 | 55.12034
5.347455 | 55.23098
5.369071 | 55.34261
5.390446 | 55.45061
5.4113 | 55.5501
5.431814 | 55.6415
5.452101 | 55.7269
5.472319 | 55.81288
5.493251 | 55.90083
5.513906 | 55.99469
5.534944 | 56.08905
5.555575 | 56.18388
5.576646 | 56.27584
5.597651 | 56.36576
5.619092 | 56.45352
5.640332 | 56.53867
5.661129 | 56.61917
5.681509 | 56.69858
5.701675 | 56.77795
5.722224 | 56.85585
5.74274 | 56.93475
5.764036 | 57.00912
5.784841 | 57.08279
5.805849 | 57.15418
5.82668 | 57.22658
5.847805 | 57.29893
5.868765 | 57.37252
5.889832 | 57.44396
5.910857 | 57.51164
5.931534 | 57.57431
5.952353 | 57.63286
5.973003 | 57.6902
5.993939 | 57.74616
6.01456 | 57.80489
6.035811 | 57.86518
6.056875 | 57.92627
6.077859 | 57.9861
6.098565 | 58.0397
6.11912 | 58.08912
6.139511 | 58.13472
6.160008 | 58.18207
6.181238 | 58.23146
6.202173 | 58.2857
6.223281 | 58.33985
6.24394 | 58.39212
6.264826 | 58.43953
6.285648 | 58.48361
6.30679 | 58.52395
6.32781 | 58.56213
6.348352 | 58.59914
6.368733 | 58.63587
6.388978 | 58.6743
6.40971 | 58.71381
6.43054 | 58.75456
6.452248 | 58.79453
6.473517 | 58.83223
6.494872 | 58.86718
6.515805 | 58.90033
6.53684 | 58.93284
6.557585 | 58.96458
6.578216 | 58.99323
6.598908 | 59.01858
6.619144 | 59.0408
6.639672 | 59.05937
6.660197 | 59.07804
6.681212 | 59.09691
6.702104 | 59.1195
6.7234 | 59.14545
6.744854 | 59.17282
6.766107 | 59.19675
6.786994 | 59.21396
6.807529 | 59.22402
6.827872 | 59.22889
6.847993 | 59.23362
6.86877 | 59.24058
6.889441 | 59.25369
6.910325 | 59.26876
6.93106 | 59.2846
6.952096 | 59.29897
6.973264 | 59.31099
6.994571 | 59.32334
7.016202 | 59.33317
7.037216 | 59.34044
7.0579 | 59.34482
7.078093 | 59.34972
7.098647 | 59.35428
7.119077 | 59.36047
7.140232 | 59.36408
7.161224 | 59.36583
7.182107 | 59.36535
7.202937 | 59.36445
7.223859 | 59.36501
7.244878 | 59.36773
7.265662 | 59.37155
7.286765 | 59.37273
7.307325 | 59.37035
7.328027 | 59.36311
7.348523 | 59.35407
7.369341 | 59.34479
7.390008 | 59.33728
7.410805 | 59.33318
7.432047 | 59.33082
7.452953 | 59.32838
7.473931 | 59.32195
7.49455 | 59.31137
7.515232 | 59.29654
7.535697 | 59.28249
7.556688 | 59.27088
7.577918 | 59.26304
7.59907 | 59.25753
7.620062 | 59.24905
7.640893 | 59.23887
7.661926 | 59.22415
7.682684 | 59.20819
7.703964 | 59.1898
7.724605 | 59.17144
7.74515 | 59.15138
7.765285 | 59.13383
7.78577 | 59.11845
7.806411 | 59.10566
7.82746 | 59.09352
7.848938 | 59.07965
7.869949 | 59.06314
7.89108 | 59.04389
7.911902 | 59.02476
7.932825 | 59.00511
7.953284 | 58.98644
7.974022 | 58.96687
7.994445 | 58.94518
8.014808 | 58.92049
8.035378 | 58.89513
8.056195 | 58.87189
8.0773 | 58.85078
8.098301 | 58.83507
8.119968 | 58.82196
8.14142 | 58.80831
8.162693 | 58.7905
8.18349 | 58.76566
8.204069 | 58.73463
8.224295 | 58.70077
8.244621 | 58.66836
8.265535 | 58.63925
8.286195 | 58.61631
8.307113 | 58.594
8.327749 | 58.57284
8.356318 | 56.02839

## 27
27 | 27
Dehnung | Standardkraft
% | N/mm²
0 | 0.4442042
0.0001610855 | 0.3945471
0.0002100043 | 0.357613
0.0003122597 | 0.325731
0.0002643297 | 0.3034411
0.001397574 | 0.2828106
0.002657813 | 0.2687295
0.004307225 | 0.2671247
0.005722705 | 0.2794747
0.007671471 | 0.294216
0.009343311 | 0.3005096
0.01099125 | 0.3079944
0.01265329 | 0.3168448
0.01435644 | 0.32507
0.01600483 | 0.3346091
0.01764349 | 0.3460826
0.01929284 | 0.3558735
0.02100031 | 0.3689832
0.02260766 | 0.3800581
0.02427782 | 0.392154
0.02593918 | 0.4065128
0.02764415 | 0.4057046
0.02929413 | 0.4155435
0.03092132 | 0.4479247
0.03258311 | 0.4630881
0.0343271 | 0.4782146
0.03615053 | 0.4842665
0.03757629 | 0.4934743
0.03925829 | 0.5092619
0.04097372 | 0.5248185
0.04260797 | 0.5415736
0.04428933 | 0.5593019
0.04598652 | 0.5764223
0.04762721 | 0.5924495
0.04931794 | 0.611547
0.0510007 | 0.6300284
0.0526683 | 0.648063
0.05430532 | 0.6654705
0.05596285 | 0.6841219
0.05761322 | 0.7024158
0.05930159 | 0.7211677
0.06096287 | 0.7402443
0.06261328 | 0.7584966
0.06428292 | 0.7770094
0.06593683 | 0.7954267
0.06759279 | 0.8150773
0.06925686 | 0.8351042
0.07093064 | 0.8539903
0.07260359 | 0.8728946
0.07426015 | 0.8927679
0.07591956 | 0.9121053
0.07759624 | 0.9314802
0.07925647 | 0.9506339
0.08096312 | 0.9706251
0.08260975 | 0.9906326
0.08426687 | 1.009176
0.08597133 | 1.029646
0.08763215 | 1.049414
0.08931112 | 1.068554
0.09098065 | 1.089009
0.09266268 | 1.108968
0.09430833 | 1.129794
0.0959875 | 1.149527
0.09767987 | 1.170125
0.09932207 | 1.189922
0.1010007 | 1.208849
0.1026463 | 1.229323
0.1042851 | 1.249019
0.1059711 | 1.269542
0.1076424 | 1.289556
0.1093199 | 1.310636
0.1109591 | 1.329994
0.1126154 | 1.35099
0.114316 | 1.371411
0.1159581 | 1.39146
0.1176127 | 1.412257
0.1192925 | 1.432277
0.1209653 | 1.449935
0.1226363 | 1.47066
0.1243262 | 1.490929
0.1259928 | 1.509976
0.1276233 | 1.530341
0.1293212 | 1.550254
0.1310154 | 1.570595
0.1326739 | 1.589817
0.1343387 | 1.611257
0.1360244 | 1.631752
0.1376971 | 1.653253
0.1393788 | 1.673507
0.1410186 | 1.692991
0.142681 | 1.713771
0.1443897 | 1.733928
0.1460373 | 1.753373
0.1477043 | 1.774245
0.1493718 | 1.794868
0.1510245 | 1.813363
0.1527029 | 1.834159
0.1543429 | 1.854801
0.1559835 | 1.873902
0.1576746 | 1.892775
0.1593087 | 1.912089
0.1609894 | 1.933404
0.1626601 | 1.953388
0.1642956 | 1.980214
0.1659961 | 2.003089
0.167601 | 2.014299
0.169261 | 2.042197
0.1709456 | 2.065811
0.17257 | 2.077312
0.1742594 | 2.095693
0.1759495 | 2.117428
0.1776278 | 2.153621
0.179297 | 2.174973
0.1809906 | 2.194942
0.1826166 | 2.215844
0.1843114 | 2.23689
0.1859512 | 2.256581
0.1876131 | 2.278121
0.1896213 | 2.295205
0.1908841 | 2.304712
0.1925503 | 2.323464
0.1942471 | 2.345255
0.195898 | 2.365689
0.1975897 | 2.387926
0.1992725 | 2.408439
0.2009217 | 2.440736
0.2029962 | 2.463067
0.2041532 | 2.474239
0.2058615 | 2.495024
0.207552 | 2.516933
0.2092198 | 2.53904
0.2108927 | 2.559911
0.2125311 | 2.582757
0.2142227 | 2.605359
0.2158681 | 2.626447
0.2175738 | 2.648924
0.2192428 | 2.670902
0.220897 | 2.694286
0.2226054 | 2.716849
0.2242849 | 2.73867
0.2259265 | 2.760258
0.2275919 | 2.783746
0.2292856 | 2.806311
0.2309339 | 2.82877
0.2325844 | 2.851043
0.2342643 | 2.873973
0.235921 | 2.89578
0.2375861 | 2.918141
0.2392637 | 2.939319
0.2408996 | 2.962476
0.2425637 | 2.984327
0.2442335 | 3.005915
0.2459052 | 3.027807
0.247578 | 3.0487
0.249243 | 3.070262
0.2509207 | 3.092307
0.251914 | 3.104662
0.2535522 | 3.1255
0.2552333 | 3.148824
0.2569139 | 3.170523
0.2609575 | 3.269238
0.2805137 | 3.586889
0.2994776 | 3.907047
0.3212798 | 4.274439
0.3391609 | 4.572994
0.3578139 | 4.884955
0.3773809 | 5.207961
0.3970134 | 5.539152
0.4172218 | 5.871757
0.4373895 | 6.191427
0.4577175 | 6.508683
0.4780387 | 6.825805
0.4986878 | 7.152161
0.5192675 | 7.483706
0.5399168 | 7.819243
0.5611428 | 8.157137
0.5818775 | 8.496915
0.6027338 | 8.830659
0.6233213 | 9.157067
0.6438181 | 9.477501
0.6641975 | 9.798834
0.6852496 | 10.12392
0.706189 | 10.45571
0.7272015 | 10.78942
0.7479222 | 11.12169
0.7688988 | 11.449
0.7896661 | 11.77223
0.8107513 | 12.0914
0.8317646 | 12.40606
0.8522731 | 12.71644
0.8725882 | 13.02555
0.8929055 | 13.33621
0.9137134 | 13.64985
0.9346709 | 13.9671
0.9563837 | 14.28248
0.9776109 | 14.59602
0.9988275 | 14.90465
1.019749 | 15.21298
1.040827 | 15.52081
1.061449 | 15.82935
1.082247 | 16.13411
1.102554 | 16.43416
1.122931 | 16.72955
1.143361 | 17.02451
1.16422 | 17.32314
1.185161 | 17.62696
1.206283 | 17.93814
1.227834 | 18.25281
1.249054 | 18.56744
1.270014 | 18.87489
1.290591 | 19.1738
1.311004 | 19.46553
1.331072 | 19.757
1.351822 | 20.04977
1.372403 | 20.34907
1.393305 | 20.65117
1.413983 | 20.95596
1.435147 | 21.25907
1.456238 | 21.56015
1.477768 | 21.8589
1.499314 | 22.15505
1.520187 | 22.44771
1.540645 | 22.7385
1.560974 | 23.02875
1.581593 | 23.3196
1.60221 | 23.60913
1.62341 | 23.89428
1.644135 | 24.17658
1.66511 | 24.45621
1.685932 | 24.73745
1.707065 | 25.02027
1.727845 | 25.304
1.748884 | 25.58672
1.769569 | 25.8653
1.790201 | 26.1384
1.810728 | 26.40894
1.831587 | 26.68031
1.852406 | 26.95354
1.873097 | 27.23069
1.89431 | 27.50824
1.915187 | 27.78605
1.936065 | 28.05894
1.956777 | 28.32753
1.977403 | 28.59081
1.997855 | 28.85594
2.019032 | 29.12326
2.040153 | 29.39703
2.061367 | 29.67192
2.082196 | 29.94614
2.103256 | 30.21474
2.124092 | 30.47901
2.14518 | 30.73951
2.166184 | 30.99738
2.186683 | 31.25283
2.207012 | 31.50882
2.22728 | 31.7672
2.247963 | 32.02728
2.268775 | 32.2902
2.290296 | 32.54972
2.3114 | 32.80725
2.332616 | 33.0607
2.353395 | 33.31343
2.374469 | 33.56539
2.394939 | 33.81795
2.41558 | 34.06725
2.435944 | 34.31181
2.456318 | 34.55159
2.476922 | 34.78833
2.497868 | 35.02685
2.518976 | 35.26721
2.540008 | 35.51455
2.56178 | 35.76446
2.583136 | 36.01457
2.604306 | 36.25788
2.624997 | 36.49117
2.645526 | 36.71673
2.665643 | 36.93998
2.686272 | 37.16606
2.706995 | 37.39814
2.72776 | 37.63544
2.748539 | 37.87292
2.769482 | 38.10831
2.790623 | 38.34015
2.811763 | 38.57113
2.833341 | 38.79918
2.854077 | 39.02543
2.874616 | 39.24706
2.894749 | 39.4689
2.915312 | 39.6903
2.935707 | 39.91536
2.956897 | 40.13823
2.977781 | 40.35913
2.99877 | 40.57994
3.019688 | 40.79771
3.040668 | 41.01891
3.061697 | 41.23881
3.082722 | 41.46112
3.103724 | 41.67805
3.124433 | 41.88903
3.145203 | 42.09483
3.165953 | 42.29862
3.186879 | 42.50307
3.207568 | 42.71095
3.228773 | 42.92153
3.249764 | 43.1326
3.27072 | 43.33929
3.291389 | 43.53749
3.311983 | 43.72762
3.332386 | 43.91475
3.353313 | 44.10302
3.37425 | 44.29493
3.395204 | 44.491
3.416227 | 44.68664
3.436895 | 44.88086
3.457875 | 45.06992
3.478581 | 45.2577
3.499884 | 45.44099
3.52061 | 45.62335
3.541183 | 45.80216
3.561347 | 45.9834
3.581862 | 46.16739
3.602596 | 46.35493
3.623751 | 46.54379
3.645397 | 46.73127
3.666606 | 46.91525
3.687786 | 47.09557
3.708685 | 47.27485
3.729735 | 47.45251
3.750349 | 47.62855
3.771148 | 47.79974
3.791434 | 47.96686
3.811858 | 48.13026
3.832274 | 48.29297
3.853224 | 48.45704
3.87416 | 48.62273
3.895281 | 48.79377
3.916917 | 48.96548
3.938142 | 49.13645
3.959148 | 49.29996
3.979696 | 49.45597
4.000102 | 49.60432
4.020179 | 49.75197
4.040859 | 49.90085
4.061584 | 50.05503
4.082459 | 50.21027
4.103223 | 50.36634
4.124163 | 50.52078
4.145336 | 50.67243
4.166702 | 50.82256
4.188371 | 50.96897
4.209431 | 51.11251
4.230057 | 51.2531
4.25025 | 51.39264
4.270791 | 51.53119
4.291278 | 51.67198
4.312484 | 51.81031
4.333432 | 51.9462
4.354404 | 52.07867
4.375169 | 52.2102
4.39613 | 52.34419
4.416967 | 52.48041
4.437914 | 52.61705
4.458911 | 52.7504
4.479526 | 52.87917
4.500153 | 53.0038
4.520694 | 53.12612
4.541502 | 53.24697
4.562133 | 53.3716
4.583183 | 53.49994
4.604312 | 53.62827
4.625356 | 53.75397
4.646116 | 53.87219
4.66677 | 53.98564
4.687248 | 54.09698
4.707834 | 54.20986
4.729189 | 54.32541
4.750352 | 54.44485
4.771572 | 54.56325
4.792351 | 54.67891
4.813315 | 54.7904
4.834111 | 54.89808
4.855236 | 55.0028
4.876211 | 55.10378
4.896779 | 55.20209
4.917071 | 55.29889
4.937326 | 55.39631
4.95798 | 55.49541
4.978849 | 55.5961
5.000431 | 55.69553
5.021588 | 55.79276
5.042813 | 55.8854
5.063562 | 55.97653
5.084513 | 56.06755
5.105021 | 56.15871
5.12565 | 56.24836
5.146138 | 56.33521
5.166469 | 56.41926
5.187087 | 56.50101
5.207795 | 56.58346
5.228872 | 56.6665
5.249878 | 56.75528
5.27154 | 56.84766
5.293082 | 56.94064
5.314419 | 57.02836
5.335166 | 57.10724
5.355679 | 57.17765
5.375926 | 57.24323
5.396218 | 57.30991
5.417184 | 57.38008
5.437892 | 57.45522
5.458868 | 57.53087
5.479465 | 57.60722
5.500594 | 57.68041
5.521605 | 57.75297
5.543132 | 57.82212
5.564231 | 57.88749
5.585063 | 57.94771
5.605366 | 58.00609
5.625597 | 58.06454
5.646122 | 58.12363
5.666709 | 58.18436
5.687972 | 58.24198
5.708772 | 58.29823
5.729825 | 58.35113
5.75063 | 58.40427
5.77178 | 58.45774
5.792715 | 58.51285
5.813808 | 58.5672
5.834771 | 58.61779
5.855465 | 58.6641
5.876241 | 58.70675
5.896936 | 58.74758
5.917819 | 58.78844
5.938486 | 58.83231
5.959735 | 58.87804
5.980792 | 58.92454
6.001731 | 58.96809
6.022433 | 59.00531
6.042996 | 59.03783
6.063396 | 59.0678
6.083907 | 59.0994
6.105124 | 59.13439
6.126053 | 59.17444
6.147167 | 59.21349
6.167841 | 59.25129
6.188767 | 59.28372
6.209544 | 59.31428
6.230691 | 59.34064
6.251668 | 59.36742
6.272277 | 59.39238
6.292574 | 59.41667
6.312829 | 59.44147
6.333574 | 59.46778
6.354443 | 59.49665
6.37613 | 59.52351
6.397391 | 59.54941
6.41868 | 59.57134
6.439613 | 59.59211
6.460681 | 59.61287
6.481454 | 59.6327
6.502089 | 59.65078
6.522742 | 59.66494
6.54298 | 59.67594
6.563513 | 59.68381
6.584056 | 59.69238
6.605026 | 59.70182
6.625913 | 59.71462
6.647253 | 59.73073
6.668714 | 59.74782
6.689903 | 59.76222
6.710776 | 59.76977
6.731364 | 59.77059
6.751708 | 59.76546
6.771788 | 59.76137
6.792578 | 59.75944
6.813262 | 59.76322
6.834173 | 59.76918
6.85491 | 59.77572
6.875889 | 59.78116
6.897036 | 59.78507
6.918349 | 59.78847
6.940025 | 59.78978
6.961016 | 59.78961
6.981713 | 59.78657
7.001868 | 59.78366
7.022389 | 59.78009
7.042889 | 59.77882
7.063968 | 59.77584
7.085018 | 59.77076
7.10586 | 59.76473
7.126755 | 59.75768
7.147656 | 59.75206
7.168686 | 59.74729
7.189439 | 59.74276
7.210535 | 59.73604
7.231121 | 59.72657
7.25183 | 59.71251
7.272363 | 59.69617
7.293123 | 59.67898
7.313803 | 59.66478
7.334564 | 59.65408
7.355807 | 59.64451
7.376707 | 59.63563
7.397705 | 59.62147
7.418373 | 59.60256
7.439006 | 59.58041
7.462071 | 58.66443

## 47
47 | 47
Dehnung | Standardkraft
% | N/mm²
0 | 0.4516237
0.0001087471 | 0.4180407
0.0001872625 | 0.3874024
0.0002654154 | 0.3604089
0.0003309038 | 0.3367818
0.0009152224 | 0.3196965
0.002385637 | 0.3181143
0.004035469 | 0.3231057
0.005729874 | 0.3310441
0.007412983 | 0.3398322
0.009099116 | 0.3486286
0.01073061 | 0.3580121
0.01240126 | 0.3679708
0.01407308 | 0.3794773
0.01574902 | 0.3902821
0.01741694 | 0.4030791
0.01908192 | 0.4162216
0.02075882 | 0.4298678
0.02243315 | 0.4427754
0.02410543 | 0.4559066
0.025736 | 0.4689747
0.02740037 | 0.4847428
0.02907173 | 0.5005863
0.03072688 | 0.5154329
0.03237533 | 0.5311426
0.03404558 | 0.5466202
0.03571608 | 0.5630148
0.03735953 | 0.5779053
0.03903573 | 0.5923799
0.04069222 | 0.6088108
0.04232866 | 0.6259626
0.04403091 | 0.6427181
0.04568663 | 0.6589429
0.04732922 | 0.6757532
0.04900247 | 0.692817
0.05067323 | 0.7099545
0.05233504 | 0.7274874
0.05400914 | 0.7461757
0.05568563 | 0.7641196
0.0573441 | 0.7808359
0.05901232 | 0.7978321
0.06070495 | 0.816253
0.06235009 | 0.83433
0.06402363 | 0.8511773
0.065665 | 0.8683675
0.06733104 | 0.8869472
0.06899644 | 0.9055766
0.07066472 | 0.9229351
0.07232769 | 0.941775
0.07397775 | 0.9609934
0.0756611 | 0.9791437
0.07730379 | 0.9982154
0.07895646 | 1.016942
0.08061078 | 1.036306
0.08230402 | 1.054087
0.08393732 | 1.074094
0.08562054 | 1.092332
0.08726998 | 1.111046
0.08894914 | 1.130375
0.09059471 | 1.150008
0.09227292 | 1.168219
0.09395023 | 1.186164
0.09561904 | 1.203343
0.09728446 | 1.221401
0.09897001 | 1.240856
0.1006169 | 1.274098
0.1025932 | 1.290607
0.1039322 | 1.303437
0.105614 | 1.331907
0.1073842 | 1.352227
0.1089425 | 1.36316
0.1106427 | 1.38223
0.1123359 | 1.406083
0.1140118 | 1.43754
0.1156857 | 1.458451
0.1173292 | 1.477357
0.1190032 | 1.49826
0.1206866 | 1.518971
0.122332 | 1.539818
0.1239939 | 1.560633
0.1256494 | 1.580823
0.1273319 | 1.60195
0.1289807 | 1.622891
0.1306577 | 1.642417
0.1323095 | 1.663026
0.1341135 | 1.674357
0.1355953 | 1.689032
0.1372654 | 1.709889
0.1389585 | 1.731803
0.1406485 | 1.752532
0.1422922 | 1.773934
0.1439761 | 1.795815
0.1456503 | 1.816987
0.1473203 | 1.839285
0.1489861 | 1.860452
0.1506807 | 1.882356
0.1523352 | 1.903791
0.1540054 | 1.925496
0.1556772 | 1.946955
0.1573516 | 1.967866
0.1590031 | 1.988965
0.1606922 | 2.012366
0.1623292 | 2.032195
0.1640001 | 2.05387
0.1656413 | 2.07468
0.1673372 | 2.095389
0.1689892 | 2.11689
0.1706402 | 2.139199
0.1723001 | 2.16158
0.1739641 | 2.182682
0.1756209 | 2.20307
0.1772951 | 2.224295
0.178961 | 2.245445
0.1806378 | 2.266192
0.182312 | 2.288324
0.1839825 | 2.307969
0.185668 | 2.329048
0.1872995 | 2.349526
0.1889887 | 2.369759
0.1906681 | 2.391472
0.1923244 | 2.412222
0.194028 | 2.432513
0.1956778 | 2.45255
0.1973633 | 2.474857
0.1990261 | 2.495137
0.200686 | 2.51576
0.2023795 | 2.536728
0.204034 | 2.557566
0.2056944 | 2.578612
0.2073561 | 2.599211
0.2090154 | 2.619001
0.2107146 | 2.640015
0.2123901 | 2.661414
0.2140168 | 2.682079
0.2156629 | 2.70259
0.2173255 | 2.723934
0.2190164 | 2.743744
0.2206924 | 2.765596
0.2223208 | 2.78535
0.2240075 | 2.805894
0.2256903 | 2.826411
0.2273454 | 2.844618
0.2290067 | 2.864673
0.2306789 | 2.885071
0.2323592 | 2.906038
0.2340332 | 2.925777
0.2357134 | 2.946062
0.2373853 | 2.967516
0.2390584 | 2.986693
0.2407273 | 3.006291
0.2423952 | 3.027137
0.2441011 | 3.046952
0.2457361 | 3.067192
0.2474234 | 3.087224
0.249068 | 3.105988
0.2507442 | 3.125995
0.2517468 | 3.137633
0.2533982 | 3.158217
0.2550695 | 3.177645
0.2567343 | 3.198305
0.2684515 | 3.399896
0.2889958 | 3.720495
0.3094845 | 4.046327
0.3320062 | 4.409844
0.3502866 | 4.699325
0.369117 | 4.999254
0.389101 | 5.30261
0.4090579 | 5.609066
0.4292667 | 5.91567
0.4495746 | 6.225747
0.4704088 | 6.540869
0.4911483 | 6.861075
0.5119712 | 7.181808
0.5328292 | 7.499827
0.5534095 | 7.812367
0.5741036 | 8.119068
0.5947905 | 8.42661
0.6160758 | 8.732397
0.636359 | 9.043461
0.6575243 | 9.355841
0.678544 | 9.671992
0.699443 | 9.984318
0.7200426 | 10.2906
0.7407177 | 10.59143
0.7610827 | 10.8905
0.7817586 | 11.19229
0.8029113 | 11.49803
0.8238714 | 11.80885
0.8447642 | 12.11866
0.8655577 | 12.42741
0.8865023 | 12.7311
0.9072476 | 13.03121
0.9285917 | 13.32598
0.9491866 | 13.61892
0.9696696 | 13.90871
0.9897838 | 14.20121
1.010467 | 14.49555
1.031223 | 14.79452
1.05273 | 15.09391
1.074145 | 15.39168
1.095358 | 15.68775
1.116381 | 15.98207
1.13746 | 16.27641
1.158294 | 16.57046
1.178915 | 16.86083
1.199585 | 17.14702
1.219779 | 17.42997
1.240239 | 17.71143
1.260753 | 17.99548
1.281826 | 18.28169
1.302687 | 18.57393
1.324157 | 18.87047
1.345529 | 19.1683
1.366674 | 19.46244
1.387391 | 19.74824
1.408009 | 20.02597
1.428224 | 20.29825
1.448494 | 20.57022
1.469292 | 20.84557
1.489921 | 21.1272
1.510817 | 21.41032
1.531597 | 21.69546
1.552829 | 21.97817
1.574024 | 22.26032
1.595689 | 22.53857
1.616856 | 22.81435
1.637696 | 23.08623
1.657954 | 23.35761
1.678533 | 23.62743
1.698973 | 23.89765
1.719925 | 24.16343
1.740993 | 24.4257
1.761767 | 24.68424
1.782622 | 24.94213
1.803603 | 25.2027
1.824645 | 25.46586
1.845482 | 25.72952
1.86648 | 25.99074
1.887033 | 26.2465
1.907704 | 26.49734
1.928261 | 26.74759
1.949218 | 26.99755
1.969805 | 27.25118
1.990817 | 27.50852
2.011882 | 27.76696
2.032825 | 28.02372
2.053554 | 28.27562
2.07429 | 28.522
2.094848 | 28.76658
2.115158 | 29.01309
2.136689 | 29.26296
2.157792 | 29.51863
2.178976 | 29.77327
2.199777 | 30.02675
2.220867 | 30.27476
2.24165 | 30.51995
2.262868 | 30.76027
2.283582 | 30.99863
2.304115 | 31.23408
2.324275 | 31.47128
2.344772 | 31.70941
2.365472 | 31.95024
2.38651 | 32.19253
2.408013 | 32.43173
2.429047 | 32.66752
2.450098 | 32.89913
2.471042 | 33.12954
2.491976 | 33.35941
2.512357 | 33.58933
2.533116 | 33.81578
2.553304 | 34.03869
2.573842 | 34.25671
2.594407 | 34.47354
2.615539 | 34.6907
2.636568 | 34.91168
2.657767 | 35.13816
2.679507 | 35.36644
2.700804 | 35.59387
2.721831 | 35.81392
2.742522 | 36.02496
2.762925 | 36.22958
2.783051 | 36.43364
2.803849 | 36.64048
2.824511 | 36.85316
2.845349 | 37.06718
2.866062 | 37.28144
2.88714 | 37.49359
2.908212 | 37.7039
2.929533 | 37.91252
2.950939 | 38.11789
2.971644 | 38.32034
2.992056 | 38.51992
3.012233 | 38.7195
3.032785 | 38.91813
3.053311 | 39.11747
3.074536 | 39.31299
3.095337 | 39.50776
3.116369 | 39.70037
3.137162 | 39.89471
3.158291 | 40.09173
3.17927 | 40.2908
3.200349 | 40.48832
3.221301 | 40.68164
3.24204 | 40.86907
3.262758 | 41.05305
3.283583 | 41.23759
3.304639 | 41.42035
3.325144 | 41.6069
3.346421 | 41.79127
3.367313 | 41.97925
3.388334 | 42.16178
3.408908 | 42.33719
3.429524 | 42.50584
3.449933 | 42.67111
3.47063 | 42.83708
3.491823 | 43.00703
3.512771 | 43.18044
3.533738 | 43.35276
3.554487 | 43.52382
3.575449 | 43.69066
3.596132 | 43.85607
3.617481 | 44.01832
3.638171 | 44.17893
3.658708 | 44.33611
3.678847 | 44.49543
3.699403 | 44.65658
3.720142 | 44.82082
3.741407 | 44.98657
3.763005 | 45.15021
3.784178 | 45.31152
3.805307 | 45.46881
3.826282 | 45.62545
3.847295 | 45.78219
3.867861 | 45.93834
3.888689 | 46.08946
3.908931 | 46.23597
3.929406 | 46.37708
3.949847 | 46.51777
3.970804 | 46.65937
3.991732 | 46.80406
4.012856 | 46.95404
4.034449 | 47.10467
4.055663 | 47.25322
4.076674 | 47.3953
4.097231 | 47.53008
4.117677 | 47.65804
4.137732 | 47.78502
4.158431 | 47.91357
4.179118 | 48.04715
4.199984 | 48.18285
4.220748 | 48.3187
4.241731 | 48.45127
4.262874 | 48.58141
4.284211 | 48.70985
4.305908 | 48.83679
4.326918 | 48.9609
4.347593 | 49.08035
4.367787 | 49.1985
4.388372 | 49.31504
4.408818 | 49.43376
4.429977 | 49.55004
4.450966 | 49.66311
4.471941 | 49.77456
4.492841 | 49.88487
4.513616 | 49.99813
4.534547 | 50.11357
4.555426 | 50.22887
4.576431 | 50.34041
4.597088 | 50.44783
4.61776 | 50.55191
4.638227 | 50.65426
4.659046 | 50.75558
4.679667 | 50.85921
4.700625 | 50.9654
4.721834 | 51.0726
4.742851 | 51.17809
4.763688 | 51.27744
4.784309 | 51.37171
4.804824 | 51.4621
4.825395 | 51.55399
4.846613 | 51.64866
4.867814 | 51.74757
4.889047 | 51.84489
4.909904 | 51.94098
4.930806 | 52.03248
4.951596 | 52.12026
4.972699 | 52.20525
4.993813 | 52.28722
5.014344 | 52.36616
5.034703 | 52.44258
5.054856 | 52.52004
5.075505 | 52.59888
5.096246 | 52.68046
5.117827 | 52.76017
5.139032 | 52.83867
5.160275 | 52.91204
5.181108 | 52.98445
5.201987 | 53.05568
5.222609 | 53.12728
5.243128 | 53.19698
5.263746 | 53.26474
5.284041 | 53.32939
5.304681 | 53.39228
5.325254 | 53.45561
5.346326 | 53.51973
5.367299 | 53.58775
5.388833 | 53.66004
5.410489 | 53.73274
5.431834 | 53.80255
5.452732 | 53.86423
5.473299 | 53.91793
5.493553 | 53.96598
5.513777 | 54.01474
5.534686 | 54.06608
5.555359 | 54.12205
5.576364 | 54.17808
5.597007 | 54.23383
5.617999 | 54.28706
5.639073 | 54.33883
5.660408 | 54.38937
5.681797 | 54.43649
5.702549 | 54.48087
5.723024 | 54.52108
5.743188 | 54.56148
5.763708 | 54.60096
5.784182 | 54.64219
5.805386 | 54.68165
5.826276 | 54.72025
5.847215 | 54.75608
5.868042 | 54.79267
5.889126 | 54.83011
5.910177 | 54.87014
5.93117 | 54.90863
5.95227 | 54.94385
5.97296 | 54.97499
5.993732 | 55.00165
6.014348 | 55.0259
6.03527 | 55.04933
6.055988 | 55.07594
6.077061 | 55.10573
6.098251 | 55.13702
6.119139 | 55.1664
6.139994 | 55.18947
6.160483 | 55.20882
6.180985 | 55.22472
6.201365 | 55.24249
6.22249 | 55.26279
6.243469 | 55.28695
6.264528 | 55.31157
6.285306 | 55.33638
6.306135 | 55.35747
6.326934 | 55.37478
6.347912 | 55.39015
6.369168 | 55.40306
6.389745 | 55.41542
6.410207 | 55.42506
6.430341 | 55.43647
6.450969 | 55.44948
6.471736 | 55.46532
6.493232 | 55.48037
6.514728 | 55.49379
6.53593 | 55.5042
6.55703 | 55.51219
6.577967 | 55.52033
6.598955 | 55.52816
6.619495 | 55.53527
6.640324 | 55.53905
6.660544 | 55.53952
6.681017 | 55.53769
6.701482 | 55.53563
6.722362 | 55.53484
6.743268 | 55.53644
6.764309 | 55.54227
6.785915 | 55.54959
6.807118 | 55.5556
6.828248 | 55.55653
6.8488 | 55.55129
6.869324 | 55.53994
6.889393 | 55.52804
6.909907 | 55.51793
6.930671 | 55.513
6.951435 | 55.51129
6.972332 | 55.51085
6.993116 | 55.51078
7.01433 | 55.50833
7.035403 | 55.50525
7.057108 | 55.50044
7.078488 | 55.49347
7.099137 | 55.484
7.119468 | 55.47354
7.139858 | 55.46321
7.160377 | 55.45367
7.181139 | 55.44441
7.20239 | 55.43263
7.223115 | 55.42046
7.244106 | 55.40598
7.264912 | 55.39315
7.285971 | 55.38157
7.306742 | 55.37167
7.327789 | 55.36024
7.348615 | 55.3458
7.369184 | 55.32707
7.389842 | 55.30546
7.41043 | 55.28352
7.431247 | 55.26264
7.451844 | 55.24543
7.473004 | 55.22972
7.494039 | 55.21522
7.515012 | 55.19765
7.535717 | 55.17611
7.556439 | 55.14971
7.576949 | 55.12148
7.597577 | 55.09578
7.6189 | 55.07296
7.639979 | 55.05532
7.661172 | 55.03636
7.681954 | 55.01733
7.702933 | 54.99465
7.723728 | 54.96966
7.744817 | 54.94116
7.765855 | 54.91119
7.772677 | 54.90103
7.793213 | 54.86964
7.8134 | 54.84084
7.833789 | 54.81381
7.854467 | 54.7901
7.875395 | 54.76761
7.946012 | 54.68124
8.015064 | 54.59257
8.0834 | 54.48789
8.153313 | 54.39453
8.224623 | 54.31524
8.292609 | 54.18294
8.362017 | 54.06955
8.431951 | 53.9572

## 8
8 | 8
Dehnung | Standardkraft
% | N/mm²
0 | 0.514802
0.0001000809 | 0.4759791
0.0002033268 | 0.4436881
0.0002865165 | 0.4147027
0.000362186 | 0.3862471
0.0005506675 | 0.3637098
0.001631236 | 0.3533646
0.003247629 | 0.3561766
0.004951218 | 0.3620506
0.006571771 | 0.3699527
0.008282987 | 0.3790497
0.009945946 | 0.3880706
0.01157784 | 0.3981148
0.01325193 | 0.4103002
0.01491322 | 0.4220405
0.01657022 | 0.4320037
0.01822951 | 0.4448903
0.01992023 | 0.4578023
0.02162658 | 0.4707797
0.0232434 | 0.484693
0.02493405 | 0.4985551
0.02657802 | 0.5125727
0.0282382 | 0.5270749
0.0299114 | 0.5428365
0.03157694 | 0.5582712
0.03320858 | 0.5724474
0.03487652 | 0.5879027
0.0365102 | 0.6055492
0.03822262 | 0.6209671
0.03988013 | 0.6374822
0.04151092 | 0.6537128
0.04316512 | 0.6701074
0.04483962 | 0.6884241
0.04650887 | 0.7052584
0.04817039 | 0.7223816
0.04984505 | 0.7391152
0.05151301 | 0.7568617
0.05317349 | 0.7752419
0.05485831 | 0.7917407
0.0564988 | 0.8095057
0.05820638 | 0.8232725
0.05986828 | 0.839665
0.0615127 | 0.8577923
0.06318709 | 0.8764086
0.06486826 | 0.8958719
0.06647437 | 0.9237682
0.06820776 | 0.9500922
0.06991456 | 0.9677741
0.07148284 | 0.9759605
0.07322071 | 0.9934342
0.07487907 | 1.014571
0.07656529 | 1.046852
0.07824271 | 1.066995
0.07991258 | 1.086171
0.08155137 | 1.104953
0.0832174 | 1.124083
0.08488228 | 1.143772
0.08655215 | 1.163531
0.08821777 | 1.18433
0.08988382 | 1.20367
0.09153644 | 1.223761
0.09326638 | 1.239302
0.09480672 | 1.246755
0.09650499 | 1.268621
0.09816838 | 1.3048
0.09985546 | 1.325525
0.1015596 | 1.342951
0.1033864 | 1.35513
0.1048365 | 1.369396
0.106522 | 1.388919
0.1082007 | 1.410216
0.1098828 | 1.431248
0.1115607 | 1.452411
0.1132148 | 1.473311
0.1148889 | 1.495102
0.1165796 | 1.517191
0.1182424 | 1.538073
0.1199006 | 1.55902
0.1215934 | 1.580082
0.1232348 | 1.602401
0.1248845 | 1.623071
0.1265384 | 1.645651
0.1282024 | 1.667094
0.1298743 | 1.688295
0.131548 | 1.708523
0.1332077 | 1.730718
0.1348404 | 1.751311
0.1365345 | 1.773352
0.1381827 | 1.794331
0.1398701 | 1.815155
0.1415356 | 1.837284
0.1431938 | 1.85857
0.144858 | 1.880119
0.1465213 | 1.901247
0.1482056 | 1.922256
0.1498629 | 1.943643
0.1515369 | 1.966249
0.1532571 | 1.986477
0.1548999 | 2.007966
0.1565819 | 2.028751
0.158259 | 2.050489
0.1599158 | 2.070705
0.1615856 | 2.092332
0.163281 | 2.112313
0.1649472 | 2.132985
0.1665932 | 2.153613
0.1682469 | 2.175679
0.1699245 | 2.198279
0.1715922 | 2.219024
0.1732537 | 2.239221
0.1748757 | 2.25956
0.1765909 | 2.280144
0.1782291 | 2.301958
0.179922 | 2.32299
0.1815228 | 2.344407
0.1832331 | 2.365648
0.1849196 | 2.385802
0.1865248 | 2.40637
0.1882339 | 2.42824
0.1899073 | 2.449713
0.191568 | 2.471004
0.193252 | 2.492443
0.1949233 | 2.513222
0.1965861 | 2.534615
0.1982624 | 2.555319
0.1999587 | 2.577316
0.2016429 | 2.598335
0.2033218 | 2.619648
0.2049695 | 2.640346
0.2066272 | 2.662345
0.2083118 | 2.683886
0.209991 | 2.705101
0.2116458 | 2.724905
0.2133048 | 2.747313
0.2149762 | 2.767897
0.2166189 | 2.787325
0.2183043 | 2.807993
0.2199568 | 2.829815
0.2215986 | 2.849412
0.2232878 | 2.871621
0.2249348 | 2.891374
0.2265947 | 2.91109
0.2282526 | 2.932634
0.2299124 | 2.954337
0.2315729 | 2.986049
0.2335283 | 3.002091
0.2348684 | 3.014936
0.2365518 | 3.036075
0.2382892 | 3.055647
0.2398902 | 3.07533
0.2415517 | 3.112638
0.2432302 | 3.134506
0.2449059 | 3.15565
0.2465764 | 3.178043
0.2482341 | 3.198785
0.2498898 | 3.220021
0.2509264 | 3.233042
0.2525677 | 3.253537
0.2542296 | 3.274901
0.2558966 | 3.297128
0.2575452 | 3.320269
0.2593789 | 3.332306
0.2737549 | 3.589298
0.2952585 | 3.954379
0.3164611 | 4.316005
0.3338625 | 4.611412
0.3527024 | 4.916735
0.3717653 | 5.230072
0.3914091 | 5.550262
0.411462 | 5.873733
0.4316834 | 6.204587
0.4522366 | 6.537762
0.4728915 | 6.875956
0.4936187 | 7.211259
0.5141089 | 7.541142
0.5347059 | 7.864835
0.5553295 | 8.189245
0.5765381 | 8.512911
0.5968132 | 8.843388
0.6180029 | 9.175509
0.6390031 | 9.511248
0.6599203 | 9.843303
0.6805506 | 10.16791
0.7012075 | 10.4855
0.7215263 | 10.79959
0.7422259 | 11.11699
0.763408 | 11.43992
0.784344 | 11.76852
0.805233 | 12.09616
0.826005 | 12.42055
0.846978 | 12.73789
0.8677166 | 13.05276
0.889023 | 13.36331
0.9096223 | 13.6728
0.9301281 | 13.98054
0.9501747 | 14.29082
0.9708996 | 14.60322
0.9916451 | 14.92078
1.013201 | 15.23716
1.034594 | 15.55149
1.055819 | 15.86168
1.076837 | 16.17087
1.097953 | 16.47956
1.118737 | 16.78997
1.139376 | 17.09863
1.160038 | 17.40328
1.180186 | 17.70524
1.200635 | 18.00446
1.221217 | 18.30586
1.24228 | 18.60972
1.263132 | 18.92055
1.284641 | 19.23606
1.305983 | 19.55368
1.327157 | 19.86727
1.347788 | 20.17247
1.368403 | 20.46815
1.388534 | 20.75951
1.408924 | 21.05154
1.429716 | 21.34811
1.450339 | 21.65127
1.471179 | 21.95531
1.492075 | 22.26069
1.513319 | 22.56336
1.534493 | 22.86632
1.556204 | 23.16568
1.577329 | 23.46196
1.598051 | 23.75245
1.618282 | 24.04235
1.638894 | 24.33136
1.65931 | 24.62267
1.680409 | 24.91002
1.701365 | 25.1948
1.722199 | 25.47563
1.743003 | 25.75563
1.764114 | 26.03776
1.785059 | 26.32295
1.805924 | 26.6089
1.826837 | 26.89215
1.847391 | 27.17027
1.868004 | 27.44427
1.888648 | 27.71656
1.909585 | 27.98859
1.930188 | 28.26437
1.951343 | 28.54318
1.972259 | 28.82367
1.993229 | 29.10156
2.013914 | 29.37355
2.034702 | 29.63811
2.055186 | 29.90346
2.076092 | 30.16898
2.09721 | 30.44042
2.118314 | 30.71445
2.139378 | 30.98751
2.160274 | 31.25791
2.18132 | 31.5212
2.20212 | 31.78372
2.223402 | 32.04254
2.243959 | 32.30039
2.264442 | 32.55569
2.284537 | 32.81268
2.305189 | 33.07082
2.325839 | 33.33203
2.347173 | 33.59176
2.368519 | 33.84842
2.389615 | 34.10302
2.410937 | 34.35431
2.43155 | 34.60683
2.452262 | 34.85841
2.472751 | 35.11005
2.49341 | 35.35769
2.51362 | 35.60011
2.534183 | 35.83885
2.554847 | 36.07791
2.576005 | 36.31829
2.59697 | 36.56364
2.618494 | 36.81347
2.640095 | 37.06498
2.661412 | 37.31261
2.682214 | 37.5502
2.702851 | 37.77796
2.723102 | 37.99927
2.743405 | 38.22115
2.764255 | 38.44689
2.784886 | 38.67913
2.805839 | 38.9129
2.826528 | 39.14786
2.847728 | 39.37914
2.868725 | 39.61097
2.890246 | 39.84024
2.911298 | 40.06694
2.932004 | 40.2886
2.952186 | 40.50916
2.972602 | 40.72899
2.993094 | 40.95037
3.013849 | 41.172
3.03502 | 41.3901
3.055751 | 41.60587
3.076754 | 41.82015
3.097662 | 42.03705
3.118833 | 42.25561
3.139742 | 42.47629
3.160917 | 42.69341
3.181671 | 42.90553
3.202453 | 43.11174
3.22309 | 43.31484
3.244082 | 43.51628
3.264778 | 43.72034
3.285665 | 43.92841
3.30698 | 44.13715
3.327807 | 44.34604
3.348691 | 44.54678
3.369263 | 44.74172
3.38977 | 44.9303
3.410194 | 45.11929
3.431251 | 45.31032
3.452264 | 45.50585
3.473326 | 45.70183
3.494088 | 45.89678
3.51499 | 46.08761
3.535768 | 46.27488
3.556831 | 46.45817
3.577956 | 46.63937
3.598482 | 46.81913
3.618856 | 46.99795
3.639064 | 47.17884
3.659816 | 47.36177
3.680662 | 47.54904
3.702308 | 47.73436
3.723602 | 47.91815
3.744871 | 48.09784
3.765798 | 48.2744
3.78695 | 48.45011
3.807611 | 48.6249
3.828313 | 48.7968
3.848897 | 48.96456
3.869105 | 49.12848
3.889599 | 49.29005
3.910309 | 49.4536
3.931359 | 49.6181
3.952239 | 49.788
3.973755 | 49.96
3.995087 | 50.13201
4.016313 | 50.2977
4.036957 | 50.45552
4.057523 | 50.60537
4.077704 | 50.75021
4.097986 | 50.89492
4.118858 | 51.04372
4.139496 | 51.19795
4.160467 | 51.35168
4.181221 | 51.50654
4.202423 | 51.65668
4.223512 | 51.80709
4.245222 | 51.95581
4.266533 | 52.10252
4.287386 | 52.24482
4.307677 | 52.38409
4.328079 | 52.52199
4.348591 | 52.65982
4.369401 | 52.7971
4.390618 | 52.93241
4.411447 | 53.06495
4.432417 | 53.19638
4.453162 | 53.32921
4.47419 | 53.46377
4.494957 | 53.60002
4.516077 | 53.73445
4.53676 | 53.86487
4.557491 | 53.98959
4.577952 | 54.11088
4.598717 | 54.2308
4.619415 | 54.35145
4.640108 | 54.47634
4.661406 | 54.60256
4.682394 | 54.7294
4.703423 | 54.85051
4.723989 | 54.96645
4.74462 | 55.07669
4.765047 | 55.18819
4.786103 | 55.30159
4.807371 | 55.41905
4.828595 | 55.53818
4.849593 | 55.65428
4.870393 | 55.7672
4.891331 | 55.87576
4.912165 | 55.98249
4.933447 | 56.08406
4.954088 | 56.18281
4.974593 | 56.27884
4.994675 | 56.37632
5.015229 | 56.47624
5.035837 | 56.58025
5.057201 | 56.68314
5.078573 | 56.78516
5.099739 | 56.88297
5.120774 | 56.97693
5.141596 | 57.06939
5.162344 | 57.16116
5.182837 | 57.25208
5.203515 | 57.34047
5.223786 | 57.42662
5.244347 | 57.50942
5.264883 | 57.592
5.285949 | 57.67586
5.306897 | 57.76313
5.328215 | 57.85471
5.34998 | 57.94772
5.371381 | 58.03879
5.392471 | 58.12213
5.412984 | 58.19848
5.433376 | 58.26793
5.453499 | 58.33706
5.474303 | 58.40773
5.495076 | 58.48461
5.515961 | 58.56364
5.536723 | 58.64257
5.557529 | 58.72013
5.578667 | 58.79477
5.599895 | 58.86832
5.621393 | 58.93983
5.642528 | 59.00761
5.662783 | 59.07207
5.682879 | 59.13516
5.703391 | 59.19861
5.723801 | 59.26409
5.744913 | 59.32809
5.765906 | 59.39092
5.786797 | 59.45054
5.807665 | 59.50947
5.828675 | 59.56984
5.849804 | 59.63211
5.8707 | 59.69379
5.891878 | 59.75199
5.912577 | 59.80536
5.933395 | 59.85447
5.954003 | 59.90187
5.974906 | 59.94873
5.995635 | 59.99765
6.016627 | 60.04986
6.037847 | 60.1038
6.058761 | 60.15769
6.079628 | 60.20622
6.100167 | 60.24898
6.120696 | 60.28686
6.141059 | 60.32526
6.162049 | 60.36597
6.183114 | 60.41167
6.204167 | 60.45885
6.224997 | 60.50385
6.245766 | 60.54643
6.266605 | 60.58562
6.287481 | 60.62303
6.308826 | 60.65801
6.329394 | 60.69149
6.349917 | 60.7227
6.370025 | 60.75492
6.390662 | 60.78827
6.411391 | 60.82467
6.432782 | 60.86132
6.454358 | 60.89584
6.475539 | 60.92694
6.496593 | 60.95594
6.517653 | 60.98465
6.53857 | 61.01242
6.559169 | 61.0376
6.579982 | 61.05864
6.600279 | 61.07693
6.620713 | 61.09125
6.641174 | 61.10479
6.662051 | 61.11906
6.683029 | 61.13509
6.704044 | 61.1552
6.725638 | 61.17662
6.746875 | 61.19751
6.767976 | 61.21293
6.788515 | 61.22262
6.809042 | 61.22644
6.829094 | 61.22877
6.849646 | 61.23269
6.870417 | 61.24061
6.891179 | 61.25183
6.912086 | 61.26334
6.932829 | 61.27513
6.95404 | 61.28421
6.975157 | 61.29331
6.996855 | 61.29976
7.018031 | 61.30405
7.038947 | 61.30508
7.059255 | 61.30497
7.079625 | 61.30432
7.100148 | 61.30443
7.120945 | 61.30396
7.14215 | 61.30118
7.162928 | 61.2963
7.18393 | 61.29093
7.204699 | 61.28592
7.225781 | 61.28293
7.246549 | 61.28077
7.267606 | 61.27618
7.288412 | 61.26842
7.308995 | 61.25588
7.329646 | 61.2374
7.350288 | 61.21812
7.371165 | 61.19805
7.391708 | 61.18136
7.412873 | 61.16726
7.43387 | 61.15405
7.454915 | 61.13717
7.475599 | 61.11522
7.496323 | 61.08844
7.516835 | 61.05943
7.53749 | 61.03124
7.558813 | 61.00451
7.579945 | 60.9784
7.597599 | 59.74698

## 28
28 | 28
Dehnung | Standardkraft
% | N/mm²
0 | 0.4322213
0.0001071052 | 0.3970004
0.0001895644 | 0.3640089
0.0002671455 | 0.3348218
0.0003606088 | 0.3089691
0.0008940802 | 0.2903167
0.002357033 | 0.2856544
0.004029658 | 0.2885256
0.005676767 | 0.2940513
0.007344718 | 0.3005717
0.009040391 | 0.309713
0.01068005 | 0.3182733
0.01236275 | 0.3282101
0.01402513 | 0.3376562
0.01568638 | 0.3485621
0.0173588 | 0.3590858
0.01903721 | 0.3705499
0.02069147 | 0.3827385
0.02232659 | 0.3947779
0.02400727 | 0.409282
0.02566802 | 0.4225607
0.02730961 | 0.436141
0.02900988 | 0.4499915
0.03065142 | 0.4636526
0.03232702 | 0.478749
0.03399015 | 0.494347
0.0356288 | 0.510044
0.03731683 | 0.5264353
0.03901095 | 0.5414809
0.04065152 | 0.5573952
0.0423342 | 0.5744038
0.04401803 | 0.5901504
0.045697 | 0.6063275
0.04732984 | 0.6233047
0.04905359 | 0.6386542
0.05068524 | 0.6556778
0.05235624 | 0.6733921
0.0540624 | 0.6917084
0.05570448 | 0.7087356
0.05741651 | 0.7257
0.05906879 | 0.7442836
0.06071251 | 0.7625826
0.06237713 | 0.7801304
0.06403198 | 0.7974332
0.06570973 | 0.8164603
0.06737704 | 0.8344919
0.06903583 | 0.8523081
0.07072629 | 0.8706681
0.07236845 | 0.8894574
0.07403122 | 0.9080056
0.07568887 | 0.9269368
0.0773594 | 0.9443209
0.07900447 | 0.9618495
0.08064414 | 0.9804074
0.0823153 | 1.010462
0.08417465 | 1.026116
0.08560282 | 1.037554
0.08729262 | 1.056435
0.08904085 | 1.080511
0.09062118 | 1.109086
0.09230966 | 1.128962
0.0939751 | 1.148311
0.09563559 | 1.168647
0.09733465 | 1.18716
0.09901122 | 1.203998
0.100611 | 1.216196
0.1022976 | 1.233757
0.1039619 | 1.257086
0.1056105 | 1.291001
0.1072812 | 1.310506
0.1089378 | 1.330635
0.1106085 | 1.351163
0.1123001 | 1.371969
0.1139285 | 1.391856
0.1156355 | 1.399325
0.1172691 | 1.41631
0.118891 | 1.454004
0.1208174 | 1.463683
0.122184 | 1.47862
0.1238972 | 1.499806
0.1255575 | 1.520931
0.1272283 | 1.54123
0.1288981 | 1.562234
0.1305658 | 1.584801
0.1322619 | 1.605717
0.1339188 | 1.627008
0.1355981 | 1.647964
0.1372565 | 1.670028
0.1389209 | 1.692515
0.1406114 | 1.71315
0.1422789 | 1.735217
0.1439158 | 1.757078
0.1456263 | 1.777745
0.1472853 | 1.800145
0.1489259 | 1.821772
0.1506036 | 1.842855
0.1522672 | 1.864976
0.1539312 | 1.886695
0.1556133 | 1.907291
0.1572771 | 1.930304
0.1589347 | 1.950283
0.1605807 | 1.97131
0.1622562 | 1.994423
0.1639197 | 2.016223
0.1655947 | 2.03804
0.1672547 | 2.060127
0.1688948 | 2.081234
0.1705575 | 2.102883
0.1722672 | 2.124582
0.1739177 | 2.145961
0.1755851 | 2.168322
0.1772537 | 2.190098
0.1789378 | 2.211191
0.1806095 | 2.233572
0.1822866 | 2.255776
0.1839736 | 2.276544
0.1856108 | 2.296049
0.1873272 | 2.317389
0.1890095 | 2.339654
0.1906704 | 2.36156
0.1923403 | 2.38242
0.1940044 | 2.405065
0.1956666 | 2.426485
0.1973342 | 2.44837
0.1989685 | 2.468619
0.2006413 | 2.491294
0.2022872 | 2.512087
0.2039512 | 2.533592
0.2056472 | 2.55661
0.2072966 | 2.577791
0.2089426 | 2.598952
0.2106042 | 2.621254
0.2122881 | 2.642337
0.2139424 | 2.663412
0.2156061 | 2.685608
0.2172532 | 2.705563
0.2189476 | 2.727927
0.220601 | 2.74973
0.2222687 | 2.77081
0.2239271 | 2.793036
0.2256123 | 2.813954
0.2272822 | 2.834588
0.2289521 | 2.856972
0.2306208 | 2.879398
0.2322998 | 2.901358
0.2339772 | 2.924432
0.2356643 | 2.946175
0.2373303 | 2.967116
0.2389679 | 2.989345
0.2406562 | 3.008809
0.2423331 | 3.030126
0.2440088 | 3.050932
0.2456571 | 3.071128
0.2473113 | 3.093024
0.2490242 | 3.116411
0.2506074 | 3.147421
0.2517047 | 3.15807
0.2532373 | 3.175958
0.2549635 | 3.193274
0.2565666 | 3.222532
0.2765595 | 3.556526
0.2952934 | 3.85992
0.3169004 | 4.218794
0.3347354 | 4.511877
0.35323 | 4.815901
0.3722534 | 5.117197
0.3917736 | 5.409924
0.4116521 | 5.707239
0.431938 | 6.010554
0.452119 | 6.339609
0.4729669 | 6.67422
0.4936399 | 7.0132
0.5143475 | 7.348742
0.5347783 | 7.677241
0.5553459 | 7.998278
0.5756298 | 8.318744
0.5963238 | 8.64304
0.6174322 | 8.973155
0.6383624 | 9.307067
0.6592171 | 9.639666
0.6799945 | 9.96955
0.7009287 | 10.29384
0.7216953 | 10.61663
0.7429864 | 10.93517
0.763513 | 11.25159
0.7839706 | 11.56609
0.80411 | 11.88279
0.8248586 | 12.2006
0.8455895 | 12.52272
0.867163 | 12.84381
0.8885284 | 13.16437
0.9098091 | 13.48159
0.9307577 | 13.79827
0.9518669 | 14.11611
0.9726248 | 14.43427
0.993285 | 14.75027
1.013892 | 15.06068
1.034077 | 15.3668
1.054539 | 15.67089
1.075184 | 15.97876
1.096247 | 16.29098
1.11711 | 16.61125
1.138617 | 16.93542
1.159905 | 17.26052
1.181103 | 17.57996
1.20169 | 17.89066
1.222349 | 18.19214
1.242428 | 18.49052
1.26289 | 18.78999
1.283587 | 19.09414
1.304274 | 19.40504
1.325095 | 19.71656
1.346067 | 20.02866
1.367264 | 20.33744
1.388501 | 20.64676
1.410224 | 20.95271
1.431225 | 21.25761
1.45193 | 21.55804
1.472152 | 21.8586
1.492779 | 22.15732
1.5132 | 22.45815
1.534342 | 22.75386
1.555238 | 23.04642
1.576161 | 23.33589
1.596904 | 23.62569
1.618041 | 23.91735
1.638929 | 24.21169
1.659843 | 24.50517
1.680745 | 24.79444
1.701299 | 25.07923
1.721922 | 25.35853
1.742595 | 25.63676
1.763514 | 25.91541
1.7841 | 26.1982
1.805294 | 26.48309
1.826214 | 26.76996
1.847154 | 27.054
1.867805 | 27.33296
1.888584 | 27.60673
1.909038 | 27.87933
1.929927 | 28.15386
1.951177 | 28.43456
1.972261 | 28.71806
1.993282 | 29.00047
2.014204 | 29.28092
2.035183 | 29.55639
2.056023 | 29.82927
2.077283 | 30.09696
2.097821 | 30.36239
2.11828 | 30.62532
2.138411 | 30.89
2.15912 | 31.15536
2.17974 | 31.42394
2.201157 | 31.6912
2.222411 | 31.95848
2.243541 | 32.22179
2.264472 | 32.4834
2.285491 | 32.74358
2.306114 | 33.00355
2.326659 | 33.26133
2.34725 | 33.51486
2.367489 | 33.7632
2.388076 | 34.00823
2.408795 | 34.25379
2.429956 | 34.50128
2.450878 | 34.75493
2.472504 | 35.01278
2.494013 | 35.27289
2.515319 | 35.52809
2.5361 | 35.77439
2.556723 | 36.01095
2.576898 | 36.24315
2.597235 | 36.47529
2.618172 | 36.71081
2.638798 | 36.95245
2.659673 | 37.19505
2.68041 | 37.43986
2.701614 | 37.68099
2.722665 | 37.91974
2.744227 | 38.15862
2.765344 | 38.39151
2.785773 | 38.6211
2.806002 | 38.84714
2.826447 | 39.07419
2.846928 | 39.30264
2.867764 | 39.5312
2.888901 | 39.75721
2.909687 | 39.98117
2.930636 | 40.20416
2.951621 | 40.43016
2.972754 | 40.65897
2.993629 | 40.88833
3.014824 | 41.11496
3.035514 | 41.33705
3.056328 | 41.55393
3.076964 | 41.7682
3.097912 | 41.98115
3.118648 | 42.19536
3.139627 | 42.41247
3.160833 | 42.62958
3.181734 | 42.84419
3.202547 | 43.05207
3.223131 | 43.25372
3.243598 | 43.44925
3.264055 | 43.64621
3.285215 | 43.84419
3.306201 | 44.04657
3.32727 | 44.24835
3.347964 | 44.45002
3.368926 | 44.6469
3.389671 | 44.84127
3.41079 | 45.03322
3.43182 | 45.22323
3.45232 | 45.41259
3.472608 | 45.60116
3.492955 | 45.79115
3.513679 | 45.983
3.534621 | 46.17828
3.556303 | 46.37175
3.577509 | 46.56421
3.598774 | 46.75324
3.619664 | 46.94044
3.640796 | 47.1268
3.661436 | 47.31228
3.682218 | 47.49336
3.702703 | 47.67044
3.722926 | 47.84318
3.74343 | 48.01431
3.764207 | 48.18606
3.785204 | 48.35939
3.806173 | 48.53712
3.827761 | 48.71629
3.849104 | 48.8949
3.870198 | 49.06761
3.890788 | 49.23185
3.911352 | 49.38799
3.931418 | 49.54177
3.951906 | 49.69604
3.972752 | 49.85509
3.993437 | 50.0188
4.014341 | 50.18207
4.035144 | 50.34422
4.056348 | 50.50188
4.077502 | 50.65779
4.099252 | 50.80979
4.120421 | 50.96043
4.14125 | 51.1082
4.161496 | 51.25479
4.181936 | 51.39993
4.202423 | 51.54553
4.223387 | 51.68836
4.244551 | 51.82844
4.265392 | 51.96545
4.286234 | 52.10161
4.307128 | 52.24094
4.328093 | 52.38292
4.348892 | 52.52457
4.36998 | 52.66337
4.39061 | 52.79727
4.411378 | 52.92621
4.431829 | 53.05188
4.452602 | 53.17624
4.473241 | 53.30078
4.494109 | 53.42926
4.51537 | 53.55933
4.53638 | 53.68885
4.557283 | 53.81231
4.57789 | 53.92945
4.598516 | 54.04192
4.618986 | 54.1555
4.640181 | 54.27232
4.661399 | 54.3938
4.682633 | 54.51487
4.703486 | 54.63357
4.724374 | 54.74686
4.745274 | 54.85641
4.766243 | 54.96409
4.787384 | 55.06751
4.807963 | 55.16902
4.828424 | 55.2679
4.848533 | 55.36831
4.869129 | 55.4693
4.88982 | 55.5728
4.911305 | 55.67485
4.932602 | 55.77494
4.953807 | 55.87104
4.974703 | 55.96567
4.995586 | 56.05824
5.016257 | 56.15106
5.036752 | 56.24182
5.057416 | 56.32928
5.077643 | 56.41386
5.098296 | 56.49482
5.118893 | 56.57746
5.139699 | 56.65855
5.160886 | 56.74515
5.182422 | 56.83446
5.204057 | 56.92486
5.225431 | 57.01444
5.246387 | 57.09501
5.266914 | 57.16766
5.287239 | 57.23294
5.307422 | 57.29933
5.32832 | 57.36811
5.349021 | 57.44287
5.369987 | 57.51803
5.390651 | 57.59298
5.411661 | 57.66438
5.432707 | 57.73392
5.454016 | 57.80102
5.475443 | 57.86504
5.49623 | 57.92624
5.516719 | 57.98472
5.5368 | 58.04432
5.557362 | 58.10279
5.57782 | 58.16172
5.599017 | 58.21785
5.619931 | 58.27208
5.640865 | 58.32355
5.661691 | 58.37451
5.682789 | 58.42613
5.703848 | 58.4789
5.724871 | 58.5312
5.745951 | 58.58055
5.766606 | 58.62621
5.787436 | 58.66659
5.808057 | 58.70453
5.828984 | 58.74133
5.849665 | 58.78086
5.870741 | 58.82356
5.891959 | 58.8679
5.912864 | 58.90914
5.933666 | 58.94502
5.954214 | 58.97587
5.974715 | 59.00195
5.99509 | 59.02913
6.016199 | 59.05799
6.037179 | 59.09086
6.058279 | 59.12443
6.079053 | 59.15745
6.099851 | 59.18797
6.120702 | 59.21463
6.141668 | 59.23982
6.162933 | 59.26063
6.183476 | 59.2797
6.203976 | 59.2964
6.224088 | 59.31515
6.24475 | 59.33497
6.265508 | 59.35828
6.287012 | 59.38024
6.308468 | 59.39898
6.329737 | 59.41481
6.350777 | 59.42789
6.37177 | 59.44151
6.39271 | 59.45423
6.413273 | 59.46682
6.434112 | 59.47493
6.45432 | 59.48004
6.474796 | 59.48108
6.495238 | 59.48192
6.516195 | 59.48415
6.537094 | 59.48912
6.558174 | 59.4977
6.579783 | 59.50676
6.601004 | 59.51446
6.622078 | 59.51513
6.642597 | 59.50999
6.663086 | 59.50025
6.683196 | 59.48911
6.703771 | 59.478
6.724527 | 59.4707
6.745308 | 59.46786
6.76615 | 59.46615
6.786948 | 59.46481
6.808177 | 59.46078
6.829308 | 59.45491
6.851031 | 59.4485
6.872445 | 59.4396
6.893038 | 59.42773
6.913333 | 59.41397
6.933757 | 59.40045
6.954225 | 59.3879
6.975024 | 59.37456
6.996239 | 59.35975
7.017035 | 59.34211
7.038055 | 59.32465
7.058805 | 59.30905
7.079868 | 59.29468
7.100637 | 59.28176
7.121694 | 59.26673
7.142459 | 59.24908
7.163097 | 59.22677
7.183642 | 59.2023
7.204302 | 59.17636
7.22513 | 59.14963
7.245741 | 59.12591
7.266963 | 59.10314
7.28792 | 59.08195
7.308932 | 59.05867
7.329614 | 59.03046
7.350351 | 58.99829
7.37084 | 58.96362
7.391464 | 58.93208
7.412861 | 58.90386
7.433923 | 58.87975
7.440987 | 58.87179
7.462027 | 58.84536
7.482797 | 58.8174
7.503832 | 58.78527
7.524612 | 58.75184
7.545858 | 58.71623
7.614018 | 58.59301
7.683751 | 58.48544
7.75384 | 58.36895
7.82289 | 58.24819
7.891091 | 58.1084
7.961786 | 57.99015
8.032306 | 57.87282
8.100532 | 57.71018
8.169752 | 57.57058
8.240337 | 57.42404
8.309169 | 57.25698
8.377944 | 57.09528
8.447608 | 56.93078
8.517698 | 56.77954
8.586931 | 56.60319
8.656502 | 56.42496
8.726289 | 56.2369

## 48
48 | 48
Dehnung | Standardkraft
% | N/mm²
0 | 0.4376039
0.0001064993 | 0.3957093
0.0002090458 | 0.3583635
0.0003056323 | 0.3265919
0.0003771674 | 0.2974614
0.0005567776 | 0.2711115
0.001594917 | 0.2562395
0.003211395 | 0.2553263
0.004876152 | 0.2591551
0.006547475 | 0.2636799
0.008205872 | 0.2701163
0.009888084 | 0.2765904
0.01154224 | 0.2844436
0.01322743 | 0.293694
0.01485839 | 0.3011161
0.01650554 | 0.3100413
0.01818688 | 0.320888
0.01984916 | 0.3308307
0.02154466 | 0.3421128
0.02319725 | 0.3531363
0.02485233 | 0.3651958
0.02653353 | 0.3780832
0.02818272 | 0.3890427
0.02986867 | 0.4022999
0.03153982 | 0.4156381
0.03319643 | 0.4293336
0.03485669 | 0.4431026
0.03651464 | 0.4560045
0.03817761 | 0.4700729
0.03981712 | 0.4852034
0.04150547 | 0.4996167
0.04312076 | 0.5147024
0.04481085 | 0.5305523
0.0464672 | 0.5451303
0.04812637 | 0.5611915
0.04979759 | 0.5766566
0.0514554 | 0.5923195
0.05312452 | 0.6077192
0.05478648 | 0.6233599
0.0564779 | 0.641403
0.05811008 | 0.6573883
0.0597717 | 0.6733661
0.06143252 | 0.6890759
0.06314011 | 0.7060122
0.06481145 | 0.7185118
0.06646874 | 0.734582
0.06812051 | 0.7513322
0.06981647 | 0.7696959
0.07148438 | 0.7864332
0.07316399 | 0.8184127
0.07482164 | 0.8379195
0.07652891 | 0.8526348
0.07811257 | 0.8622679
0.07983513 | 0.8773524
0.08149118 | 0.8987193
0.08318588 | 0.9288849
0.08483361 | 0.9475982
0.08652222 | 0.9671939
0.08817452 | 0.9842262
0.08983795 | 1.003076
0.09148503 | 1.021846
0.09314154 | 1.041323
0.09485873 | 1.059354
0.09647657 | 1.078052
0.09821161 | 1.084582
0.09975573 | 1.098701
0.1014454 | 1.116108
0.1031076 | 1.140026
0.1047944 | 1.172605
0.1064414 | 1.191358
0.1083219 | 1.203315
0.1097416 | 1.213003
0.1114434 | 1.233332
0.1131519 | 1.253108
0.1148213 | 1.272822
0.116474 | 1.292613
0.1181785 | 1.313131
0.1198226 | 1.33177
0.1215185 | 1.352797
0.1231809 | 1.372727
0.1248481 | 1.393308
0.1265162 | 1.413225
0.1282132 | 1.433435
0.1298127 | 1.453836
0.1315017 | 1.473384
0.1331755 | 1.494137
0.1348418 | 1.514489
0.1364452 | 1.534046
0.1381114 | 1.554312
0.1398078 | 1.575386
0.1414743 | 1.595218
0.1431372 | 1.61591
0.1447975 | 1.636488
0.1464741 | 1.65738
0.1481351 | 1.676649
0.1498121 | 1.697995
0.1514657 | 1.719167
0.1531333 | 1.739555
0.1548102 | 1.759318
0.1565181 | 1.779745
0.1581847 | 1.799425
0.1598391 | 1.819616
0.1615 | 1.839824
0.1631764 | 1.861497
0.1648393 | 1.880883
0.1665328 | 1.901602
0.1681979 | 1.921592
0.1698666 | 1.94231
0.1715121 | 1.96157
0.1731959 | 1.98249
0.1748613 | 2.002004
0.1765263 | 2.022492
0.1781827 | 2.042659
0.1798298 | 2.062137
0.1814826 | 2.081442
0.1831766 | 2.101213
0.1848151 | 2.122457
0.1865021 | 2.141903
0.1881533 | 2.161975
0.1898365 | 2.182738
0.1915119 | 2.202687
0.1932001 | 2.221656
0.1948289 | 2.241477
0.1965235 | 2.262179
0.1981965 | 2.281684
0.1998677 | 2.30229
0.2015312 | 2.321364
0.2032099 | 2.3407
0.204878 | 2.359496
0.2065765 | 2.378298
0.208233 | 2.398162
0.2099053 | 2.418931
0.2115815 | 2.438953
0.2132339 | 2.458594
0.2149126 | 2.478808
0.2165638 | 2.498157
0.2182364 | 2.518564
0.2198973 | 2.538733
0.2215801 | 2.559259
0.2232401 | 2.577895
0.224882 | 2.59686
0.2265556 | 2.617479
0.2282064 | 2.636731
0.2298874 | 2.656427
0.231529 | 2.67657
0.233201 | 2.695732
0.2348625 | 2.714327
0.2365465 | 2.73326
0.2381583 | 2.76492
0.2401161 | 2.780386
0.2414311 | 2.792175
0.2431664 | 2.813549
0.2448931 | 2.832502
0.2464711 | 2.85272
0.2481724 | 2.88777
0.2498277 | 2.906748
0.2508312 | 2.918306
0.2525159 | 2.939017
0.2541801 | 2.958866
0.2558335 | 2.980429
0.2575221 | 3.000973
0.2597703 | 3.062408
0.2792704 | 3.367857
0.2975207 | 3.664991
0.3192914 | 4.016169
0.3367924 | 4.306362
0.3557421 | 4.605604
0.3750506 | 4.910331
0.3947061 | 5.221586
0.4148301 | 5.533673
0.4349733 | 5.85283
0.4557366 | 6.175115
0.4763463 | 6.500829
0.4971718 | 6.823775
0.5176872 | 7.142011
0.5383253 | 7.454874
0.5589131 | 7.765638
0.579788 | 8.076794
0.6004416 | 8.39219
0.6215423 | 8.711336
0.6426257 | 9.032352
0.6634973 | 9.350519
0.6842145 | 9.660706
0.7048294 | 9.964949
0.7252277 | 10.26664
0.7457782 | 10.57149
0.7669626 | 10.87978
0.7879147 | 11.19421
0.8088777 | 11.50715
0.8295881 | 11.81894
0.8506345 | 12.12373
0.8713231 | 12.42658
0.8925934 | 12.72402
0.9132794 | 13.02013
0.9338283 | 13.31252
0.9539963 | 13.60609
0.9745795 | 13.90093
0.9952938 | 14.20147
1.016587 | 14.50418
1.038179 | 14.80597
1.05935 | 15.10451
1.080475 | 15.39822
1.101449 | 15.69036
1.12241 | 15.98223
1.143017 | 16.27281
1.163783 | 16.55958
1.183959 | 16.84265
1.204443 | 17.12172
1.224855 | 17.40303
1.245909 | 17.6871
1.266806 | 17.97809
1.288088 | 18.2737
1.309572 | 18.57106
1.330774 | 18.86575
1.351606 | 19.15144
1.372152 | 19.42774
1.392475 | 19.69747
1.412606 | 19.96711
1.433441 | 20.24015
1.454078 | 20.52009
1.474935 | 20.80167
1.495688 | 21.08493
1.516926 | 21.36651
1.538035 | 21.64778
1.559658 | 21.92664
1.580955 | 22.20443
1.601826 | 22.47802
1.622167 | 22.74907
1.642642 | 23.01903
1.663131 | 23.28973
1.683907 | 23.5594
1.705047 | 23.82602
1.725774 | 24.08997
1.746735 | 24.35174
1.767635 | 24.615
1.788737 | 24.87985
1.809456 | 25.14569
1.830568 | 25.40865
1.851143 | 25.66872
1.871811 | 25.92288
1.892346 | 26.17526
1.91328 | 26.42766
1.933945 | 26.68288
1.954781 | 26.94141
1.975973 | 27.20225
1.996872 | 27.46253
2.01767 | 27.7178
2.038373 | 27.96917
2.058992 | 28.21601
2.079466 | 28.46463
2.10073 | 28.71608
2.121806 | 28.97336
2.142986 | 29.23048
2.163852 | 29.48629
2.184895 | 29.7369
2.205714 | 29.9838
2.22681 | 30.22679
2.24778 | 30.46688
2.268262 | 30.70404
2.288513 | 30.94125
2.308905 | 31.18039
2.329587 | 31.42149
2.350428 | 31.66481
2.372002 | 31.90509
2.393061 | 32.14227
2.414215 | 32.37662
2.435076 | 32.61053
2.456056 | 32.8451
2.476525 | 33.07956
2.497198 | 33.31001
2.517552 | 33.53625
2.537969 | 33.75707
2.558533 | 33.97602
2.579543 | 34.19609
2.600581 | 34.41932
2.621646 | 34.6479
2.643412 | 34.87981
2.66475 | 35.11194
2.685955 | 35.33739
2.706622 | 35.55476
2.727122 | 35.7622
2.747246 | 35.96762
2.767878 | 36.17441
2.788614 | 36.38774
2.809406 | 36.60593
2.830161 | 36.8255
2.8511 | 37.0444
2.872214 | 37.26029
2.89337 | 37.47548
2.914935 | 37.6881
2.935932 | 37.89608
2.956262 | 38.10042
2.976421 | 38.30271
2.99691 | 38.506
3.017326 | 38.71216
3.038482 | 38.91625
3.059392 | 39.1188
3.080297 | 39.31836
3.101146 | 39.51795
3.122257 | 39.71953
3.14329 | 39.92357
3.164278 | 40.12747
3.185364 | 40.32804
3.206044 | 40.52378
3.226834 | 40.71441
3.247531 | 40.90302
3.26851 | 41.09071
3.289129 | 41.28161
3.310329 | 41.47509
3.331382 | 41.66829
3.35233 | 41.85873
3.372967 | 42.04221
3.393648 | 42.21783
3.414021 | 42.39013
3.434588 | 42.56307
3.45576 | 42.73974
3.476743 | 42.92085
3.497773 | 43.10072
3.518517 | 43.27867
3.539481 | 43.45049
3.560174 | 43.62036
3.581441 | 43.78746
3.602265 | 43.95381
3.622778 | 44.11828
3.642977 | 44.28305
3.663424 | 44.44979
3.684189 | 44.6199
3.705224 | 44.79178
3.726916 | 44.9613
3.74812 | 45.12837
3.769339 | 45.29065
3.790277 | 45.4531
3.811329 | 45.61609
3.83192 | 45.77841
3.852724 | 45.93718
3.873098 | 46.09124
3.893434 | 46.24038
3.913883 | 46.38782
3.934744 | 46.53744
3.95572 | 46.69056
3.9767 | 46.84928
3.998345 | 47.00833
4.019612 | 47.16596
4.040746 | 47.31517
4.061285 | 47.45715
4.081759 | 47.59306
4.101853 | 47.7275
4.122431 | 47.86303
4.143161 | 48.00239
4.16394 | 48.14509
4.184811 | 48.28841
4.20568 | 48.43137
4.226821 | 48.57021
4.248012 | 48.70856
4.269794 | 48.84405
4.290925 | 48.97714
4.311722 | 49.10495
4.331912 | 49.23145
4.352388 | 49.35692
4.372832 | 49.48391
4.393872 | 49.60975
4.414987 | 49.73384
4.435824 | 49.85605
4.456706 | 49.97644
4.477568 | 50.09857
4.498507 | 50.22242
4.519325 | 50.34847
4.540405 | 50.47217
4.561056 | 50.59034
4.58178 | 50.70251
4.602266 | 50.81078
4.623027 | 50.91806
4.643705 | 51.02793
4.664589 | 51.14164
4.685817 | 51.25617
4.706786 | 51.36954
4.727727 | 51.47732
4.748315 | 51.58099
4.768892 | 51.6796
4.78937 | 51.77988
4.81057 | 51.88256
4.831739 | 51.98929
4.853013 | 52.09633
4.873887 | 52.20064
4.894806 | 52.30011
4.915664 | 52.39567
4.936601 | 52.48869
4.957706 | 52.5782
4.978705 | 52.66483
4.998828 | 52.74854
5.018917 | 52.83143
5.039544 | 52.91697
5.060207 | 53.00688
5.081692 | 53.09626
5.102941 | 53.18483
5.124193 | 53.27004
5.145043 | 53.35227
5.165955 | 53.43271
5.186647 | 53.51279
5.207137 | 53.59193
5.227806 | 53.66751
5.248061 | 53.74061
5.268656 | 53.81029
5.289227 | 53.88072
5.310305 | 53.95255
5.331244 | 54.0292
5.352709 | 54.10976
5.374387 | 54.19152
5.395744 | 54.27006
5.416757 | 54.34028
5.437312 | 54.40256
5.457626 | 54.45915
5.47779 | 54.51544
5.498643 | 54.57305
5.519379 | 54.63539
5.540347 | 54.69876
5.561033 | 54.76174
5.58196 | 54.82357
5.60304 | 54.88295
5.624321 | 54.94166
5.645754 | 54.99721
5.66658 | 55.0505
5.687087 | 55.09921
5.707186 | 55.14777
5.727707 | 55.19498
5.748157 | 55.24414
5.769308 | 55.29164
5.790262 | 55.3381
5.811155 | 55.38147
5.832084 | 55.42387
5.853042 | 55.46808
5.874168 | 55.51379
5.895127 | 55.55945
5.916266 | 55.60106
5.936943 | 55.63834
5.957762 | 55.67097
5.978383 | 55.70243
5.999277 | 55.73318
6.019982 | 55.76601
6.040979 | 55.80262
6.06224 | 55.84058
6.083124 | 55.87711
6.103993 | 55.9081
6.124493 | 55.93413
6.145011 | 55.95607
6.165414 | 55.97978
6.186434 | 56.0052
6.207454 | 56.03424
6.228551 | 56.06489
6.249312 | 56.09433
6.270119 | 56.12039
6.290993 | 56.14343
6.311867 | 56.16457
6.333188 | 56.18101
6.353742 | 56.19713
6.374254 | 56.21105
6.394373 | 56.22681
6.41502 | 56.24402
6.435761 | 56.26492
6.457123 | 56.28524
6.478695 | 56.30432
6.499887 | 56.32006
6.521003 | 56.33243
6.541958 | 56.34393
6.562968 | 56.35563
6.583542 | 56.36662
6.604315 | 56.37468
6.624604 | 56.38029
6.64504 | 56.38218
6.665478 | 56.38421
6.68637 | 56.3862
6.707198 | 56.39033
6.728337 | 56.39917
6.749899 | 56.40922
6.771154 | 56.41875
6.792315 | 56.4216
6.812859 | 56.41784
6.833391 | 56.40722
6.853453 | 56.39591
6.873953 | 56.38672
6.894725 | 56.38129
6.915424 | 56.38003
6.93636 | 56.37956
6.95712 | 56.37965
6.978376 | 56.377
6.999442 | 56.37524
7.021088 | 56.37117
7.042344 | 56.36525
7.063237 | 56.35614
7.08356 | 56.3459
7.103965 | 56.33497
7.124454 | 56.32484
7.145166 | 56.31423
7.16643 | 56.30175
7.187214 | 56.28761
7.208202 | 56.27221
7.228968 | 56.25814
7.250021 | 56.24626
7.270844 | 56.2379
7.291857 | 56.22861
7.312687 | 56.2165
7.333226 | 56.20004
7.353861 | 56.17974
7.37446 | 56.15839
7.395276 | 56.13728
7.415882 | 56.11994
7.437077 | 56.1053
7.458055 | 56.09167
7.479073 | 56.07544
7.49977 | 56.05417
7.520497 | 56.02776
7.54104 | 56.00069
7.561681 | 55.97469
7.58295 | 55.95245
7.604021 | 55.93409
7.625218 | 55.91482
7.64599 | 55.89502
7.667 | 55.87125
7.687791 | 55.84571
7.708839 | 55.81906
7.72993 | 55.79086
7.750402 | 55.76164
7.770789 | 55.73211
7.790982 | 55.7056

## 9
9 | 9
Dehnung | Standardkraft
% | N/mm²
0 | 0.3784285
8.030431e-05 | 0.3456228
0.00015761 | 0.3167207
0.0002330568 | 0.2900107
0.0003093806 | 0.2642116
0.0004038371 | 0.243419
0.001114736 | 0.2290203
0.002643039 | 0.2276899
0.004344491 | 0.230711
0.005997429 | 0.2355498
0.00767058 | 0.2413096
0.009383261 | 0.2477164
0.01098607 | 0.2517412
0.01270351 | 0.2588744
0.01433759 | 0.2666818
0.01600746 | 0.2758176
0.01768757 | 0.2870807
0.01935971 | 0.3115604
0.02104386 | 0.3212559
0.02281716 | 0.3256376
0.02432158 | 0.3312529
0.02603591 | 0.3417355
0.02773613 | 0.3631227
0.02937744 | 0.379582
0.03104559 | 0.3926913
0.0327262 | 0.4054138
0.03438005 | 0.418775
0.03604795 | 0.4309114
0.03769681 | 0.4452544
0.03936984 | 0.4574329
0.04104596 | 0.4715134
0.04265785 | 0.4848466
0.04434646 | 0.4997016
0.046165 | 0.5045198
0.04762703 | 0.5122313
0.04932457 | 0.5274138
0.05098191 | 0.5568747
0.05266179 | 0.5712063
0.05433093 | 0.5819249
0.05602021 | 0.5894835
0.0576491 | 0.6031088
0.05934493 | 0.6176301
0.06100483 | 0.6351739
0.06265512 | 0.6498461
0.06436394 | 0.6668352
0.06602375 | 0.6833192
0.06769692 | 0.6995364
0.06938557 | 0.7159576
0.07105863 | 0.7320915
0.0727064 | 0.749775
0.07437716 | 0.766528
0.07603089 | 0.7835204
0.07769298 | 0.7993854
0.07936769 | 0.8165026
0.08100159 | 0.8337398
0.08265956 | 0.8498999
0.08434937 | 0.8662758
0.08600124 | 0.8837511
0.08765858 | 0.9009696
0.08932752 | 0.9196107
0.09100728 | 0.9364969
0.09268982 | 0.9542138
0.09433612 | 0.9711568
0.09598977 | 0.988442
0.09770084 | 1.005558
0.09933754 | 1.023058
0.1009943 | 1.03793
0.1026901 | 1.055369
0.1043432 | 1.073353
0.1060258 | 1.090771
0.1077115 | 1.107628
0.109369 | 1.124656
0.111064 | 1.142719
0.1127194 | 1.160372
0.1143654 | 1.177645
0.116065 | 1.194636
0.1177332 | 1.212078
0.119416 | 1.230653
0.1210644 | 1.247066
0.1227099 | 1.263863
0.1243841 | 1.282243
0.1260643 | 1.298095
0.1277107 | 1.316316
0.129366 | 1.33373
0.1310333 | 1.351279
0.1327159 | 1.368976
0.1343707 | 1.386647
0.1360354 | 1.404316
0.1376746 | 1.422368
0.1393556 | 1.440423
0.1410514 | 1.458364
0.1427056 | 1.475855
0.1443873 | 1.49309
0.146055 | 1.511439
0.1477135 | 1.528208
0.1493969 | 1.546538
0.151084 | 1.56489
0.1527326 | 1.583689
0.1544338 | 1.601396
0.1561347 | 1.619037
0.1577856 | 1.636393
0.1594342 | 1.655869
0.1610928 | 1.672175
0.162761 | 1.691923
0.1644371 | 1.710892
0.1660968 | 1.727493
0.167763 | 1.744601
0.1694342 | 1.762478
0.1710743 | 1.781082
0.1727698 | 1.798582
0.1743885 | 1.815356
0.176076 | 1.832786
0.177741 | 1.850354
0.1794041 | 1.866619
0.1810463 | 1.88563
0.1827018 | 1.903652
0.1843767 | 1.919706
0.1860493 | 1.946645
0.1878217 | 1.963082
0.1893793 | 1.976154
0.191034 | 1.992085
0.1926771 | 2.010425
0.1943625 | 2.028066
0.1960408 | 2.04426
0.1977571 | 2.065595
0.1993537 | 2.092979
0.2010423 | 2.111512
0.2027234 | 2.129442
0.2043424 | 2.145692
0.2060207 | 2.165447
0.207705 | 2.183631
0.2093631 | 2.202021
0.2113163 | 2.21486
0.2126374 | 2.224209
0.2143133 | 2.241945
0.2159977 | 2.259827
0.2176534 | 2.278081
0.2193317 | 2.296488
0.2210436 | 2.322482
0.2226144 | 2.347331
0.2244334 | 2.35467
0.2258935 | 2.367311
0.2276251 | 2.3882
0.2292887 | 2.407144
0.2309755 | 2.425045
0.2326098 | 2.443572
0.2342906 | 2.464183
0.2359932 | 2.48241
0.2376284 | 2.501259
0.2393202 | 2.521265
0.2410015 | 2.540913
0.2426545 | 2.558863
0.2443288 | 2.578403
0.2460261 | 2.598292
0.2476762 | 2.616308
0.2493396 | 2.635536
0.2503303 | 2.646455
0.2519992 | 2.664801
0.2536823 | 2.683973
0.2553211 | 2.70317
0.2569896 | 2.722265
0.2586416 | 2.752156
0.2790716 | 3.059097
0.297989 | 3.330626
0.3199366 | 3.645184
0.3375549 | 3.89851
0.3562602 | 4.162972
0.3754181 | 4.438845
0.3954669 | 4.722677
0.4153916 | 5.013092
0.4358465 | 5.30529
0.4562024 | 5.596816
0.4765737 | 5.884848
0.4970058 | 6.170664
0.5176816 | 6.45622
0.5383896 | 6.744194
0.5590379 | 7.036828
0.5802709 | 7.334029
0.6010791 | 7.632417
0.6219619 | 7.925416
0.6424952 | 8.212494
0.6631289 | 8.494042
0.6834471 | 8.776429
0.7043519 | 9.062356
0.7254059 | 9.352948
0.7464159 | 9.645478
0.7671778 | 9.937668
0.7880625 | 10.22735
0.8088867 | 10.51444
0.8297913 | 10.79921
0.8509954 | 11.08013
0.8715291 | 11.35762
0.8919214 | 11.63318
0.9121003 | 11.91164
0.9328793 | 12.19218
0.9536435 | 12.47821
0.9752851 | 12.7631
0.9966343 | 13.04717
1.017888 | 13.32806
1.038769 | 13.60871
1.059929 | 13.88914
1.080596 | 14.171
1.101324 | 14.4494
1.12188 | 14.72434
1.142065 | 14.99498
1.162523 | 15.26431
1.183227 | 15.535
1.204265 | 15.80927
1.225158 | 16.09053
1.24672 | 16.37661
1.267968 | 16.66305
1.289121 | 16.94368
1.309735 | 17.21597
1.330302 | 17.48049
1.350413 | 17.74352
1.370894 | 18.00687
1.391634 | 18.2745
1.412289 | 18.54735
1.433167 | 18.82104
1.454055 | 19.09598
1.475264 | 19.36823
1.496521 | 19.64026
1.518198 | 19.90873
1.539242 | 20.17429
1.559965 | 20.43546
1.580218 | 20.69528
1.600846 | 20.9547
1.621238 | 21.2158
1.642386 | 21.47509
1.663293 | 21.73236
1.684122 | 21.98723
1.70498 | 22.24017
1.726034 | 22.49456
1.74697 | 22.7507
1.767838 | 23.00597
1.788768 | 23.25895
1.809265 | 23.50691
1.829941 | 23.75013
1.850597 | 23.99248
1.871543 | 24.23301
1.892128 | 24.47733
1.913254 | 24.72402
1.934263 | 24.97303
1.955214 | 25.22028
1.975892 | 25.4625
1.99663 | 25.70073
2.017122 | 25.93667
2.037833 | 26.17479
2.059133 | 26.41629
2.080215 | 26.66283
2.101338 | 26.90762
2.122173 | 27.15106
2.143256 | 27.3893
2.163998 | 27.62466
2.185261 | 27.85584
2.205906 | 28.08445
2.226406 | 28.3111
2.246519 | 28.54008
2.267135 | 28.77071
2.287766 | 29.00328
2.308982 | 29.23436
2.330404 | 29.4624
2.351454 | 29.69109
2.372528 | 29.91396
2.39323 | 30.13727
2.414271 | 30.35848
2.434669 | 30.57997
2.455366 | 30.7981
2.475627 | 31.01236
2.496174 | 31.22194
2.516738 | 31.43157
2.537916 | 31.64211
2.558859 | 31.85711
2.580206 | 32.07686
2.601879 | 32.29816
2.623191 | 32.51765
2.644154 | 32.72959
2.664857 | 32.93381
2.685176 | 33.13155
2.705315 | 33.32817
2.726184 | 33.52779
2.746818 | 33.73298
2.76773 | 33.94079
2.788404 | 34.1494
2.809487 | 34.35624
2.830549 | 34.56186
2.851903 | 34.76502
2.873228 | 34.96529
2.89395 | 35.16195
2.914252 | 35.35621
2.934533 | 35.54847
2.955105 | 35.74058
2.975642 | 35.93451
2.996884 | 36.12674
3.017646 | 36.31843
3.038633 | 36.5086
3.059434 | 36.70032
3.080649 | 36.89456
3.101566 | 37.09039
3.12269 | 37.28342
3.143573 | 37.4727
3.164327 | 37.65665
3.185015 | 37.83703
3.205869 | 38.015
3.226739 | 38.19305
3.24745 | 38.374
3.268768 | 38.55661
3.289627 | 38.73861
3.310606 | 38.91524
3.331202 | 39.08453
3.351816 | 39.24802
3.372154 | 39.40969
3.393 | 39.57301
3.414105 | 39.7401
3.435139 | 39.90974
3.456017 | 40.07765
3.476825 | 40.2432
3.497727 | 40.40452
3.5185 | 40.56445
3.539804 | 40.72207
3.560432 | 40.87917
3.580964 | 41.03342
3.601074 | 41.18957
3.621669 | 41.34812
3.642442 | 41.50998
3.663752 | 41.67157
3.685355 | 41.83008
3.706521 | 41.98565
3.727648 | 42.13721
3.748633 | 42.28862
3.769621 | 42.43815
3.79017 | 42.58656
3.810965 | 42.73103
3.831149 | 42.87279
3.851633 | 43.01176
3.872118 | 43.15127
3.893075 | 43.29145
3.91401 | 43.43443
3.93519 | 43.58117
3.956758 | 43.72919
3.977971 | 43.87473
3.998913 | 44.0127
4.019488 | 44.14319
4.039881 | 44.26741
4.059948 | 44.3916
4.08072 | 44.51768
4.101397 | 44.64842
4.122289 | 44.77956
4.143031 | 44.9102
4.164057 | 45.03766
4.1852 | 45.16287
4.20659 | 45.28767
4.228251 | 45.40956
4.249244 | 45.52886
4.269853 | 45.64527
4.290045 | 45.76165
4.310636 | 45.87692
4.331073 | 45.99378
4.352321 | 46.10801
4.373243 | 46.2205
4.394204 | 46.33097
4.414976 | 46.44052
4.435913 | 46.55195
4.456809 | 46.66455
4.477704 | 46.77714
4.498717 | 46.88594
4.519342 | 46.98954
4.54002 | 47.08917
4.560545 | 47.18679
4.581315 | 47.28455
4.601924 | 47.38562
4.622982 | 47.48986
4.644111 | 47.59518
4.665164 | 47.69887
4.685937 | 47.79642
4.706587 | 47.88759
4.727096 | 47.97486
4.747373 | 48.06336
4.768963 | 48.15538
4.790112 | 48.25243
4.811404 | 48.34776
4.832177 | 48.44146
4.853121 | 48.53013
4.873903 | 48.61647
4.894995 | 48.69866
4.916049 | 48.77935
4.936635 | 48.85754
4.956912 | 48.9341
4.977109 | 49.01087
4.997784 | 49.08851
5.018564 | 49.16809
5.040107 | 49.24621
5.061315 | 49.32348
5.082529 | 49.3965
5.103389 | 49.46821
5.124315 | 49.53858
5.144861 | 49.60899
5.165408 | 49.6773
5.185975 | 49.74347
5.20628 | 49.80633
5.226864 | 49.86685
5.247544 | 49.92784
5.268565 | 49.99076
5.289569 | 50.05803
5.31116 | 50.12918
5.332762 | 50.2011
5.354121 | 50.26874
5.374994 | 50.32889
5.39552 | 50.38196
5.41577 | 50.43038
5.436011 | 50.47943
5.456971 | 50.53127
5.477631 | 50.58702
5.498619 | 50.64299
5.519264 | 50.69948
5.540263 | 50.75355
5.561356 | 50.80519
5.58269 | 50.85655
5.603896 | 50.90501
5.624661 | 50.95104
5.645242 | 50.99523
5.665364 | 51.03802
5.685902 | 51.08221
5.706414 | 51.1282
5.727598 | 51.17075
5.748469 | 51.212
5.769446 | 51.25085
5.790299 | 51.28967
5.811344 | 51.32947
5.832429 | 51.3711
5.853418 | 51.41274
5.874489 | 51.45013
5.895144 | 51.48379
5.915959 | 51.5132
5.936586 | 51.5415
5.95751 | 51.56973
5.97817 | 51.60068
5.999305 | 51.63403
6.020443 | 51.66894
6.041347 | 51.70276
6.062129 | 51.7315
6.082727 | 51.75601
6.103179 | 51.77687
6.123584 | 51.79861
6.144665 | 51.8233
6.165659 | 51.85362
6.18677 | 51.88295
6.207465 | 51.91153
6.228358 | 51.93615
6.249147 | 51.95822
6.270161 | 51.97841
6.291358 | 51.99649
6.311917 | 52.01333
6.332355 | 52.02859
6.352527 | 52.04567
6.373174 | 52.0644
6.393926 | 52.08606
6.415491 | 52.10755
6.43693 | 52.12742
6.458141 | 52.14436
6.479164 | 52.15988
6.500216 | 52.17536
6.521108 | 52.19106
6.541675 | 52.20503
6.562466 | 52.21625
6.582689 | 52.22386
6.603151 | 52.22877
6.623607 | 52.23309
6.644552 | 52.23833
6.665457 | 52.24639
6.68658 | 52.25879
6.708168 | 52.27219
6.729327 | 52.2855
6.750423 | 52.29301
6.770958 | 52.29466
6.791423 | 52.29163
6.811439 | 52.28911
6.83212 | 52.28877
6.852832 | 52.29357
6.87364 | 52.30165
6.894467 | 52.3107
6.915288 | 52.31941
6.936484 | 52.32587
6.957636 | 52.33248
6.979324 | 52.33613
7.000479 | 52.33879
7.021285 | 52.33951
7.041533 | 52.34052
7.061955 | 52.34196
7.082475 | 52.34515
7.103343 | 52.34634
7.124484 | 52.34585
7.14526 | 52.34437
7.166255 | 52.34134
7.187057 | 52.34115
7.208083 | 52.34243
7.228857 | 52.34571
7.24994 | 52.34652
7.270684 | 52.34446
7.291316 | 52.33858
7.31182 | 52.3302
7.332555 | 52.32198
7.353328 | 52.3146
7.373966 | 52.31124
7.39518 | 52.30967
7.416134 | 52.3088
7.437167 | 52.30471
7.457779 | 52.29677
7.478522 | 52.28462
7.49896 | 52.27227
7.519726 | 52.26194
7.541051 | 52.25577
7.562116 | 52.25264
7.583244 | 52.2494
7.604002 | 52.24581
7.625061 | 52.23861
7.64577 | 52.23059
7.666971 | 52.22024
7.687893 | 52.20937
7.708373 | 52.19698
7.728608 | 52.18513
7.748894 | 52.17574
7.76961 | 52.16803
7.790426 | 52.16299
7.811952 | 52.15691
7.83298 | 52.14989
7.854118 | 52.14089
7.874988 | 52.13253
7.895963 | 52.12438
7.916518 | 52.11746
7.937112 | 52.10926
7.957648 | 52.09856
7.97793 | 52.08563
7.998578 | 52.07142
8.01919 | 52.05882
8.040287 | 52.04754
8.061293 | 52.04144
8.082795 | 52.03858
8.104378 | 52.03757
8.125714 | 52.03495
8.146642 | 52.02595
8.167228 | 52.01126
8.187537 | 51.9929
8.207693 | 51.97547
8.228588 | 51.95978
8.249274 | 51.94942
8.270175 | 51.93956
8.290871 | 51.93014
8.311901 | 51.91932
8.332929 | 51.90732
8.354157 | 51.89458
8.375686 | 51.88022
8.396444 | 51.86417
8.41693 | 51.84539
8.437032 | 51.82764
8.457518 | 51.80962
8.477959 | 51.7948
8.48484 | 51.7899
8.50611 | 51.77432
8.526875 | 51.75956
8.54786 | 51.7438
8.568648 | 51.73067
8.589735 | 51.71931
8.659639 | 51.68697
8.728869 | 51.63482
8.798643 | 51.5983
8.867863 | 51.55471
8.937012 | 51.50073
9.006628 | 51.46153
9.076419 | 51.40755
9.144542 | 51.3488
9.214992 | 51.30799
9.285261 | 51.25762
9.354085 | 51.20547
9.422529 | 51.14439
9.493248 | 51.11555
9.562732 | 51.06872
9.630819 | 50.99898
9.700308 | 50.95865
9.77143 | 50.91128
9.840103 | 50.85344
9.909445 | 50.79566
9.979035 | 50.73546
10.04863 | 50.68612
10.11746 | 50.61547
10.18708 | 50.56133
10.25645 | 50.50228
10.32587 | 50.43726
10.39589 | 50.39258
10.4658 | 50.32799
10.53373 | 50.25899
10.60396 | 50.20423
10.67393 | 50.13365
10.74254 | 50.05498
10.81128 | 49.95859
10.88228 | 49.88102

## 29
29 | 29
Dehnung | Standardkraft
% | N/mm²
0 | 0.4369336
8.556697e-05 | 0.3998472
0.000164322 | 0.367064
0.0002576981 | 0.3372567
0.0003258131 | 0.3115447
0.0006459317 | 0.2907995
0.001929274 | 0.282633
0.003566785 | 0.2821543
0.005239267 | 0.2867132
0.006885944 | 0.2920468
0.0085614 | 0.2976351
0.01020418 | 0.3048494
0.01188888 | 0.3114221
0.01354793 | 0.3202936
0.01526132 | 0.3290698
0.01690274 | 0.3386528
0.01856198 | 0.3477731
0.02021795 | 0.3580734
0.02188637 | 0.3693134
0.02353056 | 0.3804589
0.02521332 | 0.3915954
0.02688775 | 0.4035825
0.02854423 | 0.4164603
0.03022217 | 0.4275142
0.03185907 | 0.4408515
0.03352884 | 0.4543593
0.03517203 | 0.468146
0.03686575 | 0.480704
0.03850783 | 0.4946277
0.04018045 | 0.5096593
0.04182101 | 0.5237226
0.04349233 | 0.5386531
0.045156 | 0.5537289
0.04679923 | 0.5670024
0.04848033 | 0.5820977
0.05016439 | 0.5972665
0.05181936 | 0.612975
0.05349643 | 0.6270841
0.05516547 | 0.6390484
0.05684907 | 0.6531418
0.05849659 | 0.6674964
0.06014492 | 0.6924764
0.06217109 | 0.7088686
0.06345787 | 0.7190645
0.06515657 | 0.7421874
0.0669166 | 0.7601406
0.06861 | 0.7702391
0.07018649 | 0.7835554
0.0718634 | 0.7986401
0.07353832 | 0.8148922
0.07522435 | 0.8418918
0.07685805 | 0.8622602
0.07853923 | 0.8800139
0.08021359 | 0.8960927
0.08185331 | 0.9127692
0.08354253 | 0.930642
0.08517444 | 0.9471809
0.08687124 | 0.9653343
0.08851916 | 0.9827268
0.09019675 | 0.9994371
0.09185278 | 1.017473
0.09359731 | 1.023278
0.09511318 | 1.037851
0.09680152 | 1.070066
0.0984882 | 1.087807
0.100141 | 1.105542
0.101854 | 1.119169
0.1034615 | 1.127882
0.1051415 | 1.145091
0.1068229 | 1.161682
0.1085276 | 1.181157
0.1101872 | 1.200636
0.1118732 | 1.219651
0.1135154 | 1.238854
0.1152339 | 1.257415
0.1168815 | 1.275287
0.1185507 | 1.293459
0.1202018 | 1.314264
0.1218755 | 1.332113
0.1235017 | 1.352191
0.1251794 | 1.371658
0.1268612 | 1.389839
0.1285119 | 1.408362
0.1301653 | 1.427388
0.1318284 | 1.445825
0.1334868 | 1.464886
0.1351543 | 1.483667
0.1368218 | 1.50382
0.1384846 | 1.521852
0.1401687 | 1.541226
0.1418328 | 1.559801
0.1435144 | 1.579381
0.145177 | 1.597597
0.1468268 | 1.617237
0.1485068 | 1.635915
0.150196 | 1.65517
0.1518581 | 1.674338
0.1535184 | 1.691998
0.1552059 | 1.711467
0.156886 | 1.729794
0.1585699 | 1.748171
0.1602152 | 1.76699
0.1619162 | 1.78656
0.1635671 | 1.804206
0.1652228 | 1.823514
0.1669031 | 1.842552
0.1685387 | 1.861085
0.1701953 | 1.879179
0.1718782 | 1.897455
0.1735673 | 1.916367
0.1752097 | 1.934757
0.1768948 | 1.953933
0.178525 | 1.973007
0.1801546 | 1.991509
0.1818559 | 2.01079
0.1835452 | 2.029478
0.1851982 | 2.048633
0.1868616 | 2.067325
0.1885559 | 2.085595
0.1902307 | 2.104737
0.1918809 | 2.123443
0.1935543 | 2.141196
0.1952186 | 2.159341
0.1968955 | 2.17878
0.1985969 | 2.197618
0.200258 | 2.215551
0.2019322 | 2.235047
0.2036323 | 2.252719
0.2052645 | 2.269651
0.2069257 | 2.289375
0.2086012 | 2.307648
0.2102607 | 2.326372
0.2119319 | 2.345527
0.213602 | 2.36316
0.2152802 | 2.381309
0.2169329 | 2.399976
0.2185724 | 2.41848
0.2202334 | 2.43736
0.2219149 | 2.455617
0.2235735 | 2.47347
0.2252389 | 2.491622
0.226877 | 2.509203
0.2285614 | 2.528265
0.2302513 | 2.551817
0.2318628 | 2.574152
0.2334887 | 2.584353
0.235171 | 2.602306
0.2368584 | 2.620407
0.2385245 | 2.63587
0.2402753 | 2.665125
0.2418785 | 2.690462
0.2435287 | 2.708924
0.2452149 | 2.7292
0.2468484 | 2.748401
0.2485496 | 2.767036
0.2502092 | 2.785941
0.250518 | 2.789498
0.2522045 | 2.808292
0.2538635 | 2.827203
0.2555217 | 2.846845
0.2571553 | 2.871651
0.2770028 | 3.17147
0.2952165 | 3.450037
0.3166898 | 3.776931
0.3342816 | 4.043191
0.3532358 | 4.318487
0.3723844 | 4.600624
0.3921262 | 4.888514
0.4122099 | 5.179745
0.4324456 | 5.476551
0.4531344 | 5.774314
0.4737359 | 6.075999
0.4945114 | 6.375025
0.5149924 | 6.670493
0.5356093 | 6.962477
0.5561915 | 7.253713
0.5770907 | 7.545618
0.5977448 | 7.84254
0.6188738 | 8.143833
0.6398717 | 8.44789
0.6607766 | 8.74855
0.6814068 | 9.041478
0.7020699 | 9.326209
0.7224685 | 9.610645
0.7429895 | 9.895847
0.7641936 | 10.1871
0.7852109 | 10.48081
0.8060942 | 10.77468
0.8268625 | 11.06738
0.847879 | 11.35599
0.8685545 | 11.64295
0.889867 | 11.92513
0.9105191 | 12.20567
0.9309893 | 12.48329
0.9511106 | 12.76306
0.9718216 | 13.04519
0.9925147 | 13.33215
1.013962 | 13.61934
1.035444 | 13.90482
1.056653 | 14.18691
1.077697 | 14.46642
1.098757 | 14.74549
1.11964 | 15.02635
1.140245 | 15.30571
1.160913 | 15.5812
1.181096 | 15.85363
1.201591 | 16.12283
1.222057 | 16.3935
1.243121 | 16.66585
1.26401 | 16.94399
1.285412 | 17.22753
1.306785 | 17.51349
1.328022 | 17.79607
1.348712 | 18.07021
1.369356 | 18.33637
1.389554 | 18.59725
1.409791 | 18.85931
1.43059 | 19.1243
1.451235 | 19.39593
1.472108 | 19.66884
1.492915 | 19.94376
1.514174 | 20.21476
1.535258 | 20.48539
1.556942 | 20.75231
1.578117 | 21.01874
1.598987 | 21.28136
1.619237 | 21.54312
1.639777 | 21.80285
1.660286 | 22.06342
1.681156 | 22.32216
1.702275 | 22.5775
1.722978 | 22.83114
1.743912 | 23.08233
1.764878 | 23.33658
1.785912 | 23.59279
1.806718 | 23.84946
1.827759 | 24.10356
1.8483 | 24.35288
1.868972 | 24.59735
1.889486 | 24.83989
1.91046 | 25.08093
1.931115 | 25.3237
1.952053 | 25.57017
1.973175 | 25.81889
1.994098 | 26.06769
2.014855 | 26.31101
2.03556 | 26.54994
2.056116 | 26.78571
2.076677 | 27.02403
2.098008 | 27.26575
2.119036 | 27.51201
2.140251 | 27.75672
2.161024 | 28.00125
2.182162 | 28.24033
2.20288 | 28.47744
2.224085 | 28.71055
2.244879 | 28.94224
2.265428 | 29.17055
2.285649 | 29.39877
2.306084 | 29.6281
2.326787 | 29.85953
2.347698 | 30.09272
2.369221 | 30.3237
2.390283 | 30.55144
2.411388 | 30.77626
2.432283 | 31.00059
2.453244 | 31.22466
2.473683 | 31.44766
2.494373 | 31.66755
2.514685 | 31.88322
2.535077 | 32.09546
2.555705 | 32.30649
2.576643 | 32.51879
2.597737 | 32.73387
2.61893 | 32.95549
2.640664 | 33.17887
2.661991 | 33.40285
2.683109 | 33.61909
2.703767 | 33.82651
2.72425 | 34.02577
2.744359 | 34.22401
2.765083 | 34.42362
2.785769 | 34.62876
2.806591 | 34.83648
2.827343 | 35.04567
2.848362 | 35.25318
2.869457 | 35.45859
2.890657 | 35.66241
2.912136 | 35.86187
2.932927 | 36.05894
2.953382 | 36.2522
2.973543 | 36.44568
2.99409 | 36.63889
3.014541 | 36.83364
3.035772 | 37.02698
3.056621 | 37.21861
3.077538 | 37.40809
3.098396 | 37.59821
3.119512 | 37.79125
3.140559 | 37.98616
3.161519 | 38.17933
3.182535 | 38.36678
3.203298 | 38.54876
3.224044 | 38.72597
3.244764 | 38.90199
3.265738 | 39.07781
3.286362 | 39.25794
3.307575 | 39.43972
3.328581 | 39.62268
3.349536 | 39.80157
3.370198 | 39.97256
3.390828 | 40.13799
3.411217 | 40.30031
3.431836 | 40.46469
3.453055 | 40.63204
3.47399 | 40.803
3.495034 | 40.9718
3.515737 | 41.13863
3.536678 | 41.30067
3.557364 | 41.46199
3.578698 | 41.61881
3.599448 | 41.77455
3.61998 | 41.92635
3.640166 | 42.07944
3.660691 | 42.23519
3.681419 | 42.39398
3.70256 | 42.55409
3.724186 | 42.71114
3.745383 | 42.86654
3.766608 | 43.01783
3.787542 | 43.16807
3.808579 | 43.31755
3.829157 | 43.46644
3.849976 | 43.61164
3.870274 | 43.75317
3.890691 | 43.89173
3.911113 | 44.03005
3.931958 | 44.17024
3.952957 | 44.31319
3.973994 | 44.45891
3.995625 | 44.60605
4.016855 | 44.75183
4.037938 | 44.89108
4.058502 | 45.02335
4.078968 | 45.14898
4.099039 | 45.27203
4.119639 | 45.39583
4.140407 | 45.52291
4.161215 | 45.65282
4.182023 | 45.78207
4.202934 | 45.91078
4.224131 | 46.0369
4.245364 | 46.16163
4.267103 | 46.28403
4.288197 | 46.40397
4.308907 | 46.52092
4.329114 | 46.63703
4.349627 | 46.75214
4.370056 | 46.86801
4.391152 | 46.98164
4.412224 | 47.09382
4.433107 | 47.2027
4.453954 | 47.31056
4.474849 | 47.42025
4.495779 | 47.53203
4.516627 | 47.6446
4.537695 | 47.75499
4.558328 | 47.86041
4.579019 | 47.96028
4.599512 | 48.05792
4.620281 | 48.15474
4.640954 | 48.25457
4.661794 | 48.35801
4.683071 | 48.46214
4.704093 | 48.56518
4.72494 | 48.66277
4.745552 | 48.75627
4.766125 | 48.84506
4.786596 | 48.9343
4.807825 | 49.02552
4.829005 | 49.12037
4.850293 | 49.21564
4.87116 | 49.30861
4.892048 | 49.39732
4.912905 | 49.4829
4.933864 | 49.56549
4.955042 | 49.64461
4.97562 | 49.7211
4.996038 | 49.79537
5.016193 | 49.87
5.036786 | 49.9451
5.057507 | 50.02297
5.078994 | 50.09951
5.100257 | 50.17515
5.121476 | 50.24816
5.14234 | 50.31909
5.16321 | 50.3881
5.183886 | 50.45689
5.204416 | 50.52464
5.225084 | 50.5898
5.245281 | 50.65284
5.265921 | 50.7137
5.286474 | 50.77466
5.307574 | 50.83652
5.328513 | 50.90184
5.349955 | 50.97069
5.371661 | 51.04052
5.393037 | 51.10808
5.41404 | 51.16727
5.43455 | 51.2193
5.454891 | 51.26608
5.475067 | 51.31242
5.495905 | 51.36091
5.516646 | 51.41493
5.537589 | 51.47014
5.558273 | 51.52583
5.579205 | 51.58005
5.600306 | 51.63168
5.621567 | 51.68063
5.642993 | 51.72776
5.663853 | 51.77151
5.684372 | 51.81192
5.704467 | 51.85207
5.724957 | 51.89217
5.745404 | 51.93458
5.766551 | 51.97647
5.787523 | 52.01625
5.808391 | 52.05399
5.829307 | 52.09053
5.850258 | 52.12834
5.871415 | 52.16735
5.892342 | 52.20628
5.913502 | 52.24278
5.934158 | 52.27493
5.954979 | 52.3036
5.975589 | 52.3306
5.996497 | 52.35626
6.017225 | 52.38422
6.038203 | 52.41601
6.059431 | 52.44962
6.080288 | 52.48277
6.1012 | 52.51088
6.121712 | 52.53455
6.142255 | 52.55377
6.162597 | 52.574
6.183635 | 52.5959
6.204674 | 52.62081
6.225731 | 52.64736
6.246554 | 52.67307
6.267296 | 52.69682
6.288209 | 52.71675
6.309046 | 52.73577
6.330348 | 52.75141
6.350959 | 52.76768
6.371483 | 52.7827
6.391598 | 52.79906
6.412189 | 52.81603
6.432923 | 52.8359
6.454291 | 52.85527
6.475889 | 52.87314
6.497037 | 52.88856
6.518203 | 52.90176
6.539142 | 52.91464
6.560157 | 52.92759
6.580707 | 52.93934
6.601489 | 52.94795
6.621848 | 52.95356
6.642234 | 52.95619
6.662692 | 52.95824
6.683588 | 52.96125
6.704508 | 52.96618
6.725485 | 52.975
6.747061 | 52.9856
6.768271 | 52.9968
6.789458 | 53.00253
6.809989 | 53.00266
6.830536 | 52.99654
6.85065 | 52.9894
6.871042 | 52.98449
6.891892 | 52.98525
6.912553 | 52.99145
6.933505 | 52.99785
6.954211 | 53.00474
6.975454 | 53.00789
6.996533 | 53.01102
7.018153 | 53.01234
7.039443 | 53.01266
7.060366 | 53.01099
7.080691 | 53.00821
7.101033 | 53.00578
7.121591 | 53.00332
7.142259 | 53.00173
7.163551 | 52.99744
7.184294 | 52.99214
7.205277 | 52.98486
7.226026 | 52.98008
7.247095 | 52.9776
7.267893 | 52.97735
7.288893 | 52.97634
7.309712 | 52.97277
7.330333 | 52.96484
7.350953 | 52.95433
7.371565 | 52.94261
7.392381 | 52.93153
7.412967 | 52.92419
7.434102 | 52.91953
7.455103 | 52.91648
7.476091 | 52.91212
7.496841 | 52.90345
7.517558 | 52.89126
7.538095 | 52.87684
7.558672 | 52.86375
7.579949 | 52.85316
7.601082 | 52.84694
7.62226 | 52.8405
7.643049 | 52.83335
7.664036 | 52.82239
7.684809 | 52.81057
7.705895 | 52.79659
7.726912 | 52.78217
7.747451 | 52.76705
7.767787 | 52.75192
7.788011 | 52.73956
7.808659 | 52.72841
7.829378 | 52.71943
7.850843 | 52.70818
7.872021 | 52.69642
7.893168 | 52.68227
7.914009 | 52.66857
7.934966 | 52.6551
7.955675 | 52.64313
7.976161 | 52.63027
7.996843 | 52.61582
8.017065 | 52.59861
8.037632 | 52.57929
8.058215 | 52.5626
8.079296 | 52.54838
8.100291 | 52.53787
8.121584 | 52.53192
8.143333 | 52.52685
8.164651 | 52.52062
8.185684 | 52.50883
8.206299 | 52.4908
8.226708 | 52.46771
8.24684 | 52.44477
8.267591 | 52.42449
8.288351 | 52.40892
8.309214 | 52.39475
8.329958 | 52.38132
8.336836 | 52.37651
8.357882 | 52.36106
8.378892 | 52.34497
8.40026 | 52.32784
8.421591 | 52.30964
8.442396 | 52.29013
8.510263 | 52.22187
8.579808 | 52.16405
8.649716 | 52.11089
8.719415 | 52.06305
8.78871 | 51.99435
8.858523 | 51.94917
8.927388 | 51.88338
8.996915 | 51.82879
9.066471 | 51.78157
9.136026 | 51.7162
9.204352 | 51.65121
9.27508 | 51.5993
9.345125 | 51.53788
9.413445 | 51.47109
9.482528 | 51.39994
9.553373 | 51.36268
9.622124 | 51.29309
9.690513 | 51.22422
9.760433 | 51.1773
9.831387 | 51.12578

## 49
49 | 49
Dehnung | Standardkraft
% | N/mm²
0 | 0.3690965
9.250953e-05 | 0.3370799
0.0001658002 | 0.3102155
0.0002462658 | 0.2847043
0.0002906812 | 0.2625894
0.0003912391 | 0.241518
0.001051612 | 0.2293409
0.002573076 | 0.2283749
0.004282809 | 0.233835
0.00598187 | 0.2411269
0.007640889 | 0.2494052
0.009308713 | 0.2559764
0.01097259 | 0.2653419
0.01267045 | 0.2754355
0.014341 | 0.2854395
0.01595177 | 0.2961469
0.01764573 | 0.3064818
0.01928543 | 0.3176428
0.02096522 | 0.3298728
0.02261986 | 0.3415153
0.02429185 | 0.3545908
0.02593414 | 0.3669575
0.02761412 | 0.3785309
0.02927595 | 0.3921667
0.03093361 | 0.4057165
0.03259402 | 0.4183406
0.0342568 | 0.4333153
0.03595541 | 0.4470044
0.03760874 | 0.4607233
0.03928362 | 0.4753195
0.04094006 | 0.4903297
0.04260077 | 0.5056182
0.04428721 | 0.5201656
0.04595514 | 0.5338912
0.04762062 | 0.5494752
0.04926 | 0.5635144
0.05094515 | 0.5792428
0.05262103 | 0.5945817
0.05428117 | 0.6100493
0.05594286 | 0.6252171
0.05760273 | 0.6413474
0.05929325 | 0.6552881
0.06093318 | 0.6711638
0.06255878 | 0.6871142
0.06425827 | 0.7015512
0.06592416 | 0.7166238
0.0675561 | 0.7319194
0.06920799 | 0.7472078
0.07089123 | 0.7626586
0.07255232 | 0.7794537
0.07423152 | 0.7950554
0.07586973 | 0.8112818
0.07755469 | 0.8268165
0.07921768 | 0.8417907
0.08090573 | 0.8587077
0.08254653 | 0.8744103
0.08421782 | 0.8903063
0.08586384 | 0.9059929
0.08754514 | 0.9222186
0.08923084 | 0.9392996
0.09090524 | 0.954608
0.09255737 | 0.9703031
0.09421258 | 0.9861519
0.09587284 | 1.003252
0.09755109 | 1.019681
0.09921628 | 1.035459
0.1008772 | 1.051064
0.1025281 | 1.068073
0.1041838 | 1.085805
0.1058561 | 1.101439
0.1075168 | 1.119519
0.1091516 | 1.13578
0.1108348 | 1.152735
0.1125188 | 1.168293
0.1141563 | 1.185173
0.1158242 | 1.202447
0.1174932 | 1.21868
0.1191666 | 1.235068
0.1208039 | 1.25116
0.122511 | 1.268373
0.1241715 | 1.284646
0.1258423 | 1.298794
0.127506 | 1.313194
0.12917 | 1.330313
0.1308244 | 1.348361
0.1325162 | 1.365386
0.1341767 | 1.386599
0.1358683 | 1.41292
0.1375663 | 1.430673
0.1391953 | 1.437072
0.140911 | 1.45131
0.1425337 | 1.467223
0.1442173 | 1.497878
0.1458721 | 1.516196
0.1475486 | 1.531884
0.1492301 | 1.549384
0.1508776 | 1.566314
0.152547 | 1.582581
0.1542142 | 1.599982
0.1558784 | 1.616933
0.1575368 | 1.635294
0.1591844 | 1.651715
0.160866 | 1.668719
0.1625174 | 1.67451
0.1641824 | 1.687799
0.1658437 | 1.717113
0.1674853 | 1.740311
0.1692501 | 1.755104
0.1709032 | 1.767007
0.1724777 | 1.777926
0.1741945 | 1.796287
0.1758405 | 1.813171
0.1775249 | 1.831662
0.1792098 | 1.850144
0.1808963 | 1.868065
0.1825452 | 1.886994
0.1842163 | 1.905015
0.1858896 | 1.923
0.1875805 | 1.940942
0.1892319 | 1.958751
0.190874 | 1.976144
0.1925522 | 1.994015
0.1942143 | 2.012238
0.1958657 | 2.030859
0.1975224 | 2.049114
0.1991751 | 2.068226
0.2008639 | 2.085401
0.2025196 | 2.103556
0.2041837 | 2.121374
0.2058468 | 2.140615
0.2074838 | 2.158212
0.2091757 | 2.175159
0.2108501 | 2.194494
0.2125104 | 2.211577
0.2142075 | 2.229572
0.2158564 | 2.247797
0.2175409 | 2.264361
0.2192127 | 2.282388
0.2208859 | 2.298863
0.2225592 | 2.315465
0.2242265 | 2.333542
0.225927 | 2.35138
0.2275706 | 2.369844
0.229214 | 2.387118
0.2309098 | 2.405098
0.2325725 | 2.423169
0.2342402 | 2.440013
0.2359362 | 2.457524
0.2375546 | 2.475532
0.2392381 | 2.492446
0.240914 | 2.510392
0.242558 | 2.528387
0.2442265 | 2.547243
0.2458951 | 2.563395
0.2475715 | 2.581242
0.2492141 | 2.598249
0.2502244 | 2.608717
0.2518962 | 2.627728
0.2535582 | 2.644296
0.2552252 | 2.661055
0.2568802 | 2.680291
0.2586545 | 2.718554
0.2755318 | 2.957966
0.2937015 | 3.212717
0.3148771 | 3.512547
0.3320412 | 3.755959
0.3497619 | 4.01315
0.3684421 | 4.280118
0.3876593 | 4.553664
0.4074436 | 4.831736
0.4279277 | 5.110283
0.4481738 | 5.389659
0.4688237 | 5.667799
0.489358 | 5.949293
0.5104175 | 6.233603
0.5311415 | 6.521152
0.552198 | 6.807204
0.5729311 | 7.088442
0.5936113 | 7.363723
0.6142583 | 7.635026
0.6351256 | 7.906112
0.6559155 | 8.179004
0.6766936 | 8.456557
0.6980286 | 8.735621
0.7188606 | 9.015054
0.7397733 | 9.288515
0.7603264 | 9.557543
0.7808816 | 9.822207
0.8012083 | 10.08737
0.822263 | 10.35513
0.8432887 | 10.62646
0.8643143 | 10.90049
0.8850545 | 11.17386
0.9060501 | 11.44408
0.9267808 | 11.7105
0.9477761 | 11.97426
0.9689001 | 12.23441
0.9894025 | 12.49218
1.009778 | 12.74808
1.029991 | 13.00606
1.050798 | 13.26671
1.071663 | 13.531
1.093318 | 13.79485
1.114595 | 14.05704
1.135854 | 14.31565
1.156729 | 14.5741
1.177861 | 14.83225
1.198518 | 15.09107
1.219234 | 15.3466
1.239735 | 15.59791
1.259939 | 15.84584
1.280416 | 16.09281
1.30119 | 16.34238
1.32222 | 16.59433
1.343129 | 16.85281
1.364691 | 17.11355
1.385971 | 17.37558
1.407096 | 17.63144
1.427687 | 17.87988
1.448252 | 18.12021
1.468295 | 18.35876
1.48886 | 18.59916
1.509561 | 18.84453
1.530268 | 19.09448
1.551106 | 19.34526
1.572042 | 19.59576
1.593251 | 19.84385
1.6145 | 20.09156
1.636174 | 20.33634
1.657196 | 20.57893
1.67791 | 20.81803
1.698164 | 21.05761
1.718761 | 21.29613
1.739188 | 21.53582
1.760328 | 21.77218
1.781211 | 22.00483
1.802087 | 22.23423
1.822928 | 22.4614
1.843988 | 22.69079
1.864939 | 22.92193
1.885813 | 23.15406
1.906707 | 23.38363
1.927228 | 23.6089
1.947916 | 23.82885
1.968571 | 24.0469
1.98951 | 24.26532
2.010057 | 24.48863
2.031201 | 24.71602
2.052165 | 24.9448
2.073082 | 25.17106
2.093806 | 25.39199
2.11457 | 25.60833
2.135045 | 25.82261
2.155741 | 26.03899
2.177048 | 26.25983
2.198148 | 26.48459
2.219269 | 26.70751
2.240097 | 26.92826
2.261194 | 27.14316
2.28192 | 27.35595
2.303193 | 27.56477
2.323861 | 27.7729
2.344374 | 27.97843
2.364498 | 28.18593
2.385053 | 28.39419
2.405716 | 28.60485
2.426862 | 28.81499
2.448307 | 29.02214
2.469381 | 29.22945
2.490458 | 29.43107
2.511246 | 29.63391
2.532222 | 29.83543
2.552632 | 30.03632
2.57335 | 30.2347
2.59356 | 30.42939
2.614082 | 30.62027
2.634648 | 30.81072
2.655825 | 31.00193
2.676818 | 31.19587
2.698025 | 31.39428
2.719751 | 31.59456
2.74113 | 31.79424
2.762084 | 31.98741
2.782779 | 32.17224
2.803143 | 32.35105
2.823254 | 32.52887
2.844079 | 32.70887
2.864747 | 32.89455
2.8856 | 33.083
2.906311 | 33.27235
2.927389 | 33.45895
2.948458 | 33.64366
2.969765 | 33.82605
2.991157 | 34.00596
3.011885 | 34.18286
3.032242 | 34.35755
3.052493 | 34.53148
3.073035 | 34.70492
3.093537 | 34.88025
3.114789 | 35.05258
3.135618 | 35.2245
3.15656 | 35.39378
3.177422 | 35.56439
3.198594 | 35.73697
3.219501 | 35.91143
3.240578 | 36.08487
3.261523 | 36.25521
3.282218 | 36.42016
3.302991 | 36.5806
3.323801 | 36.7379
3.344695 | 36.89488
3.365382 | 37.05438
3.386602 | 37.21606
3.407603 | 37.37832
3.428546 | 37.53767
3.449169 | 37.69015
3.469763 | 37.8372
3.49016 | 37.98111
3.510831 | 38.12586
3.532028 | 38.27318
3.552987 | 38.42396
3.573985 | 38.57279
3.594685 | 38.72068
3.615645 | 38.8645
3.63637 | 39.00769
3.657652 | 39.1482
3.678374 | 39.28857
3.698975 | 39.42593
3.719117 | 39.56531
3.739604 | 39.70527
3.760332 | 39.84846
3.781497 | 39.99261
3.803146 | 40.13507
3.824338 | 40.27443
3.845514 | 40.41083
3.86644 | 40.54713
3.887485 | 40.68325
3.908088 | 40.81832
3.92887 | 40.94961
3.949237 | 41.07768
3.969595 | 41.20059
3.990034 | 41.32346
4.010909 | 41.44745
4.031905 | 41.57372
4.052938 | 41.70412
4.074556 | 41.8361
4.095786 | 41.96633
4.116871 | 42.09038
4.137438 | 42.20618
4.157913 | 42.31503
4.178008 | 42.42222
4.198589 | 42.5303
4.219353 | 42.64347
4.240128 | 42.75956
4.260947 | 42.87697
4.281828 | 42.99294
4.303031 | 43.10538
4.324221 | 43.21724
4.345968 | 43.32597
4.367122 | 43.43258
4.387885 | 43.53528
4.408042 | 43.63672
4.428547 | 43.73724
4.449038 | 43.83971
4.47005 | 43.94107
4.491117 | 44.03957
4.511982 | 44.13547
4.532893 | 44.23016
4.553727 | 44.32669
4.574736 | 44.42529
4.595501 | 44.52449
4.616619 | 44.62106
4.637261 | 44.71354
4.65796 | 44.8016
4.678451 | 44.88818
4.699233 | 44.97434
4.719834 | 45.06221
4.740648 | 45.1531
4.761952 | 45.24494
4.782924 | 45.33644
4.803897 | 45.42282
4.824487 | 45.50422
4.845048 | 45.58146
4.865483 | 45.65918
4.88665 | 45.73953
4.907912 | 45.82366
4.929117 | 45.90763
4.950068 | 45.98959
4.970943 | 46.06759
4.991807 | 46.14189
5.012696 | 46.21357
5.033943 | 46.28294
5.054525 | 46.35101
5.075011 | 46.41727
5.095072 | 46.48465
5.115674 | 46.55193
5.136346 | 46.62164
5.157753 | 46.69032
5.179082 | 46.75808
5.200264 | 46.8231
5.221236 | 46.885
5.242052 | 46.94549
5.262806 | 47.00488
5.283266 | 47.0643
5.303994 | 47.12125
5.324251 | 47.17559
5.34483 | 47.22737
5.365357 | 47.2789
5.386422 | 47.33227
5.407384 | 47.38849
5.428657 | 47.45011
5.450439 | 47.51383
5.471807 | 47.57587
5.492891 | 47.63054
5.513473 | 47.67767
5.533825 | 47.71874
5.553936 | 47.76041
5.574729 | 47.8041
5.595427 | 47.85244
5.616352 | 47.90282
5.637145 | 47.95366
5.657985 | 48.0032
5.679069 | 48.04945
5.700268 | 48.09483
5.721792 | 48.13799
5.74267 | 48.17961
5.763262 | 48.21814
5.783352 | 48.25496
5.803797 | 48.29086
5.824242 | 48.32902
5.845309 | 48.36648
5.866322 | 48.40193
5.887157 | 48.4366
5.908086 | 48.47066
5.92902 | 48.50715
5.950144 | 48.54481
5.971058 | 48.5828
5.992301 | 48.61694
6.012979 | 48.64757
6.033767 | 48.67407
6.054377 | 48.69809
6.075296 | 48.72121
6.096093 | 48.7454
6.116864 | 48.77348
6.138201 | 48.80323
6.159058 | 48.83425
6.180048 | 48.86068
6.200581 | 48.88328
6.221105 | 48.90153
6.241445 | 48.9193
6.262314 | 48.94028
6.283459 | 48.96467
6.304461 | 48.99157
6.325346 | 49.01666
6.346036 | 49.04026
6.366992 | 49.05931
6.387736 | 49.07712
6.409127 | 49.09137
6.429783 | 49.10546
6.450317 | 49.11731
6.470493 | 49.13124
6.49097 | 49.14664
6.511744 | 49.16414
6.532947 | 49.18331
6.554547 | 49.20039
6.57573 | 49.21529
6.596968 | 49.22789
6.617826 | 49.2401
6.638894 | 49.25238
6.659507 | 49.26455
6.680265 | 49.27422
6.700712 | 49.28069
6.720987 | 49.28402
6.7415 | 49.28743
6.762255 | 49.29195
6.783246 | 49.29738
6.804148 | 49.30776
6.825683 | 49.31952
6.846968 | 49.33184
6.868185 | 49.33948
6.888827 | 49.34048
6.909355 | 49.33647
6.929546 | 49.3304
6.949851 | 49.32673
6.970686 | 49.32594
6.991331 | 49.33037
7.012284 | 49.33518
7.032946 | 49.34172
7.05415 | 49.34639
7.075218 | 49.35103
7.096821 | 49.35404
7.118214 | 49.35454
7.139109 | 49.35299
7.159578 | 49.34945
7.179817 | 49.34786
7.20035 | 49.34742
7.220933 | 49.34843
7.24221 | 49.34687
7.263032 | 49.34404
7.284021 | 49.33949
7.304792 | 49.33646
7.32582 | 49.33542
7.346673 | 49.33595
7.367614 | 49.33559
7.388542 | 49.33353
7.409078 | 49.32795
7.429757 | 49.31969
7.450252 | 49.3112
7.471128 | 49.30228
7.491743 | 49.29599
7.512761 | 49.29247
7.533851 | 49.28944
7.554827 | 49.28521
7.575633 | 49.27722
7.59631 | 49.26611
7.616886 | 49.25198
7.637388 | 49.24016
7.658665 | 49.23028
7.679723 | 49.22539
7.70096 | 49.22114
7.721797 | 49.21688
7.74272 | 49.21005
7.763561 | 49.20107
7.784576 | 49.19093
7.805711 | 49.17882
7.82625 | 49.16675
7.846694 | 49.15404
7.866812 | 49.14318
7.887418 | 49.13299
7.908099 | 49.1259
7.929463 | 49.11807
7.950721 | 49.10867
7.971825 | 49.09866
7.993051 | 49.08677
8.013654 | 49.07631
8.034446 | 49.06637
8.054882 | 49.05746
8.075638 | 49.04553
8.095881 | 49.03164
8.116384 | 49.01631
8.136948 | 49.00154
8.157996 | 48.98867
8.179008 | 48.97841
8.200189 | 48.97174
8.221925 | 48.96704
8.243312 | 48.96282
8.264449 | 48.95282
8.285076 | 48.9373
8.305545 | 48.91738
8.325693 | 48.89649
8.346297 | 48.87776
8.36715 | 48.86234
8.387864 | 48.85051
8.40872 | 48.83844
8.429481 | 48.82807
8.450635 | 48.81619
8.471647 | 48.80363
8.493259 | 48.78893
8.514218 | 48.77271
8.534885 | 48.75434
8.555028 | 48.73661
8.575339 | 48.71924
8.595832 | 48.70326
8.665491 | 48.65169
8.735403 | 48.606
8.805087 | 48.56243
8.874336 | 48.50234
8.944283 | 48.46428
9.012959 | 48.40685
9.082645 | 48.35835
9.152164 | 48.31278
9.221657 | 48.25053
9.289951 | 48.19369
9.36087 | 48.14669
9.43076 | 48.09537
9.499055 | 48.03522
9.568194 | 47.97495
9.639141 | 47.94681
9.707657 | 47.88143
9.776212 | 47.82665
9.846129 | 47.78586
9.917055 | 47.73958
9.985305 | 47.6827
10.05487 | 47.62741
10.12463 | 47.57479
10.19389 | 47.52169
10.26295 | 47.45385
10.33265 | 47.41126
10.40163 | 47.35738
10.47162 | 47.30819
10.54147 | 47.26371
10.61103 | 47.20538
10.6791 | 47.15217
10.74962 | 47.11508
10.81925 | 47.06582
10.88746 | 47.00858
10.95693 | 46.94653
11.02816 | 46.91639
11.09699 | 46.85749
11.16555 | 46.79894
11.23527 | 46.76089
11.30579 | 46.71698
11.37373 | 46.66365
11.44321 | 46.61623
11.5132 | 46.5724
11.58286 | 46.53394
11.65219 | 46.47591
11.72201 | 46.43738
11.79091 | 46.37534
11.86035 | 46.31998
11.92983 | 46.27367
11.99937 | 46.21982
12.06768 | 46.16951
12.13848 | 46.13347
12.20863 | 46.08875
12.27696 | 46.03816
12.34598 | 45.98329
12.41674 | 45.95675
12.48572 | 45.90019
12.554 | 45.84481
12.62385 | 45.80497
12.69479 | 45.75913
12.76322 | 45.70647
12.83264 | 45.65796
12.90238 | 45.6091
12.97167 | 45.56831
13.04075 | 45.50738
13.11039 | 45.46594
13.17953 | 45.40664
13.24927 | 45.3542
13.31936 | 45.3086
13.38894 | 45.24049
13.45702 | 45.16403
13.52744 | 45.08991
13.59723 | 44.99604
13.66549 | 44.88141
13.7348 | 44.74104
13.78344 | 42.51024

## 10
10 | 10
Dehnung | Standardkraft
% | N/mm²
0 | 0.4632249
8.037451e-05 | 0.4293521
0.0001404855 | 0.4001593
0.0002282565 | 0.3738873
0.0003002729 | 0.3503113
0.0004447509 | 0.3298495
0.001473319 | 0.3185416
0.003091568 | 0.3195389
0.004775412 | 0.3259879
0.006453887 | 0.3321451
0.008133635 | 0.3395865
0.009773584 | 0.349227
0.01142988 | 0.3579908
0.01309228 | 0.3669963
0.01476476 | 0.3767928
0.0164116 | 0.3864324
0.01807024 | 0.3969531
0.01972893 | 0.4104233
0.02138166 | 0.4218543
0.02303883 | 0.4337927
0.02471315 | 0.4461281
0.02637411 | 0.4588952
0.02804622 | 0.4713262
0.02972247 | 0.4852366
0.0313791 | 0.4988634
0.03303541 | 0.5122199
0.0347132 | 0.5256336
0.03640198 | 0.5394862
0.03806566 | 0.5540143
0.03971206 | 0.5680407
0.04138998 | 0.5823059
0.04304468 | 0.5960328
0.04470521 | 0.6115641
0.0463852 | 0.6271076
0.0480325 | 0.6422276
0.04969973 | 0.6576027
0.05135315 | 0.6729429
0.05300238 | 0.689194
0.05466583 | 0.7045018
0.05633365 | 0.7205451
0.05797652 | 0.7367881
0.05966735 | 0.7525285
0.06133852 | 0.7688453
0.06299458 | 0.784186
0.06466388 | 0.7993752
0.06631952 | 0.8162139
0.06796076 | 0.8338878
0.06963976 | 0.8499203
0.0713251 | 0.8659326
0.0729873 | 0.8815571
0.07464443 | 0.8956486
0.07634179 | 0.9108799
0.07798128 | 0.9284782
0.07966328 | 0.9461769
0.08133553 | 0.9620204
0.08303177 | 0.9781309
0.08470982 | 1.009144
0.08664727 | 1.024903
0.08797254 | 1.03362
0.08968479 | 1.047492
0.09140343 | 1.070819
0.0930332 | 1.096299
0.09471135 | 1.11319
0.09640039 | 1.13257
0.09802901 | 1.149093
0.0997221 | 1.167202
0.1013581 | 1.183555
0.1030422 | 1.201827
0.1046942 | 1.218652
0.1063487 | 1.236869
0.1080226 | 1.254096
0.1101718 | 1.267974
0.111279 | 1.275044
0.112978 | 1.292013
0.114697 | 1.320529
0.1163305 | 1.345748
0.1180142 | 1.36102
0.1198223 | 1.371326
0.1213138 | 1.38607
0.122981 | 1.403717
0.1246839 | 1.42258
0.1263522 | 1.441797
0.1280512 | 1.46019
0.1297065 | 1.480081
0.1313939 | 1.499143
0.1330515 | 1.517291
0.1346915 | 1.536318
0.1364075 | 1.556118
0.1380409 | 1.574483
0.139709 | 1.593646
0.1413652 | 1.613184
0.1430188 | 1.632616
0.1446957 | 1.651669
0.1463502 | 1.669651
0.1479922 | 1.690257
0.1496655 | 1.708554
0.1513292 | 1.72734
0.1530014 | 1.746188
0.1546807 | 1.765427
0.1563401 | 1.784031
0.1580116 | 1.803975
0.1596611 | 1.82269
0.1613391 | 1.841952
0.163016 | 1.861511
0.1646715 | 1.881292
0.1663559 | 1.899489
0.168035 | 1.919281
0.1697186 | 1.937591
0.1713395 | 1.957064
0.1730688 | 1.976856
0.1747403 | 1.995553
0.1764149 | 2.013553
0.1780466 | 2.031949
0.1797442 | 2.050673
0.1813893 | 2.069937
0.1830652 | 2.088835
0.1847148 | 2.108648
0.1864148 | 2.127514
0.1880769 | 2.145843
0.1897098 | 2.164109
0.191394 | 2.182385
0.1930424 | 2.201974
0.1947313 | 2.219834
0.1963725 | 2.23883
0.1980341 | 2.257567
0.1997008 | 2.274963
0.2013678 | 2.293028
0.2030459 | 2.311008
0.2046855 | 2.330084
0.2063703 | 2.348485
0.2080555 | 2.366643
0.2097238 | 2.384918
0.2113716 | 2.403561
0.2130778 | 2.422238
0.2147626 | 2.440849
0.2164234 | 2.459425
0.2181248 | 2.478384
0.2197723 | 2.496728
0.2214173 | 2.514881
0.223117 | 2.533914
0.2247817 | 2.551792
0.2264482 | 2.569478
0.2281018 | 2.588624
0.2297894 | 2.606858
0.2314538 | 2.625247
0.2330923 | 2.643059
0.2347651 | 2.661176
0.2364305 | 2.678664
0.2381019 | 2.697404
0.2397572 | 2.715431
0.2413978 | 2.733904
0.2430599 | 2.752641
0.2447487 | 2.771309
0.2464465 | 2.790947
0.2480395 | 2.81719
0.2498242 | 2.829194
0.2506842 | 2.836656
0.2523628 | 2.862966
0.2540359 | 2.883123
0.2556494 | 2.892982
0.2573668 | 2.90978
0.2590378 | 2.93168
0.2638925 | 3.039624
0.2841732 | 3.324301
0.303083 | 3.603321
0.3253267 | 3.926986
0.3430474 | 4.195046
0.3621269 | 4.471656
0.3816414 | 4.753143
0.4013563 | 5.039637
0.4212763 | 5.326173
0.4416915 | 5.618535
0.4626263 | 5.914621
0.483181 | 6.214264
0.5041202 | 6.51258
0.5246442 | 6.807852
0.5453141 | 7.098193
0.5658609 | 7.387192
0.5864368 | 7.673673
0.6074258 | 7.963959
0.6283403 | 8.258953
0.6495711 | 8.555351
0.670398 | 8.851804
0.6912294 | 9.141195
0.711846 | 9.424822
0.7323517 | 9.702892
0.75272 | 9.98364
0.773869 | 10.26777
0.7948292 | 10.55852
0.8158851 | 10.8491
0.836567 | 11.13903
0.8575535 | 11.42449
0.8782804 | 11.7075
0.8994142 | 11.98739
0.9203459 | 12.26637
0.940862 | 12.54285
0.9611177 | 12.81934
0.9814835 | 13.0966
1.002255 | 13.37646
1.023269 | 13.65889
1.044932 | 13.94053
1.066177 | 14.2217
1.087382 | 14.49958
1.108311 | 14.77643
1.1294 | 15.05246
1.149991 | 15.32848
1.170765 | 15.60043
1.19111 | 15.86927
1.211428 | 16.13502
1.231777 | 16.40167
1.252753 | 16.66907
1.273711 | 16.94054
1.294761 | 17.21808
1.316323 | 17.50021
1.337535 | 17.78264
1.358555 | 18.05801
1.379087 | 18.32474
1.399572 | 18.58403
1.419636 | 18.84217
1.440333 | 19.10347
1.460957 | 19.37117
1.481804 | 19.64278
1.502519 | 19.91627
1.523632 | 20.18668
1.544773 | 20.45474
1.566225 | 20.71912
1.587771 | 20.98159
1.608717 | 21.24125
1.629239 | 21.49796
1.649527 | 21.75389
1.67016 | 22.01017
1.690715 | 22.26759
1.711936 | 22.52175
1.73264 | 22.77251
1.753666 | 23.02015
1.774388 | 23.27054
1.795583 | 23.52257
1.816342 | 23.77795
1.837392 | 24.02997
1.858139 | 24.27742
1.878739 | 24.51898
1.899297 | 24.75666
1.920111 | 24.99364
1.940941 | 25.2318
1.961584 | 25.47399
1.982818 | 25.71993
2.003686 | 25.96723
2.02464 | 26.21073
2.045283 | 26.44849
2.065994 | 26.68022
2.08647 | 26.91231
2.107453 | 27.14698
2.128636 | 27.38697
2.14976 | 27.62858
2.170756 | 27.86858
2.191682 | 28.10569
2.212652 | 28.33936
2.233539 | 28.5709
2.25473 | 28.7985
2.275279 | 29.02387
2.295652 | 29.24855
2.315807 | 29.4749
2.33652 | 29.7029
2.357183 | 29.93405
2.378621 | 30.16273
2.39989 | 30.39013
2.420975 | 30.61431
2.441891 | 30.83719
2.462908 | 31.05961
2.483561 | 31.28157
2.504081 | 31.50068
2.524661 | 31.71536
2.544886 | 31.92621
2.565499 | 32.13489
2.586219 | 32.34309
2.607349 | 32.55387
2.628376 | 32.76945
2.649928 | 32.98933
2.671431 | 33.21008
2.692722 | 33.42689
2.713545 | 33.63446
2.734164 | 33.83415
2.754355 | 34.02951
2.774688 | 34.22616
2.795563 | 34.42649
2.816227 | 34.6321
2.837145 | 34.83749
2.857821 | 35.04383
2.879044 | 35.24704
2.900022 | 35.44985
2.921545 | 35.64939
2.942618 | 35.84704
2.963329 | 36.04112
2.983424 | 36.23423
3.003865 | 36.42706
3.024343 | 36.62148
3.045139 | 36.81534
3.066308 | 37.00667
3.087073 | 37.19568
3.108071 | 37.38281
3.128967 | 37.57155
3.15016 | 37.7628
3.171072 | 37.95511
3.192196 | 38.14554
3.212977 | 38.33135
3.233735 | 38.51098
3.254389 | 38.68744
3.275071 | 38.86142
3.295998 | 39.03727
3.316961 | 39.21763
3.338252 | 39.3983
3.359124 | 39.57863
3.380002 | 39.75233
3.400556 | 39.92047
3.421076 | 40.08338
3.441466 | 40.24688
3.462519 | 40.41233
3.483511 | 40.58259
3.504635 | 40.75343
3.525405 | 40.92316
3.54631 | 41.0881
3.567089 | 41.24836
3.588054 | 41.40722
3.609232 | 41.56339
3.62975 | 41.71842
3.650187 | 41.87362
3.670373 | 42.03148
3.691112 | 42.19119
3.711874 | 42.3533
3.733443 | 42.51286
3.754804 | 42.67054
3.776067 | 42.82499
3.797065 | 42.97805
3.818129 | 43.1312
3.838903 | 43.28443
3.859571 | 43.43557
3.880215 | 43.5829
3.900399 | 43.72653
3.920921 | 43.86754
3.941466 | 44.0088
3.962521 | 44.15007
3.983413 | 44.29519
4.004877 | 44.4422
4.02632 | 44.58982
4.047496 | 44.73423
4.068256 | 44.87106
4.088815 | 45.00005
4.109044 | 45.12437
4.129237 | 45.24907
4.150147 | 45.37593
4.170762 | 45.50852
4.191703 | 45.64075
4.212409 | 45.77296
4.233567 | 45.90214
4.254685 | 46.02994
4.276293 | 46.15537
4.297732 | 46.27917
4.318622 | 46.40026
4.339059 | 46.51926
4.359344 | 46.63665
4.379897 | 46.75355
4.400524 | 46.86968
4.421847 | 46.98221
4.44264 | 47.09282
4.463673 | 47.20198
4.484391 | 47.31293
4.505381 | 47.42571
4.526158 | 47.53982
4.547225 | 47.65229
4.568034 | 47.76148
4.588689 | 47.86604
4.609297 | 47.96654
4.629926 | 48.06618
4.65068 | 48.16625
4.671282 | 48.26942
4.692564 | 48.37482
4.713564 | 48.4803
4.734606 | 48.58142
4.755246 | 48.67775
4.775919 | 48.7699
4.796389 | 48.86055
4.817165 | 48.95282
4.838487 | 49.04728
4.85967 | 49.14456
4.880796 | 49.23952
4.901582 | 49.33313
4.922567 | 49.42162
4.943287 | 49.50803
4.964563 | 49.59064
4.985367 | 49.67105
5.005911 | 49.74761
5.026061 | 49.82448
5.046446 | 49.90161
5.067115 | 49.98138
5.088174 | 50.0624
5.109728 | 50.14166
5.130801 | 50.21912
5.152005 | 50.29291
5.172752 | 50.3657
5.193681 | 50.43771
5.214116 | 50.51005
5.23479 | 50.58049
5.255198 | 50.64814
5.275623 | 50.71249
5.296189 | 50.77595
5.317044 | 50.83999
5.338052 | 50.90573
5.359146 | 50.97644
5.380927 | 51.04882
5.402338 | 51.12151
5.423614 | 51.18976
5.444284 | 51.2508
5.464754 | 51.30439
5.48491 | 51.3543
5.505398 | 51.40543
5.526274 | 51.46044
5.547058 | 51.51931
5.567993 | 51.57791
5.58864 | 51.63584
5.609778 | 51.69057
5.630826 | 51.74471
5.652377 | 51.7959
5.673429 | 51.84581
5.694178 | 51.89167
5.714345 | 51.93619
5.734679 | 51.98089
5.755144 | 52.0258
5.775874 | 52.07168
5.797082 | 52.11467
5.817859 | 52.15632
5.838928 | 52.19476
5.859738 | 52.2344
5.880904 | 52.27601
5.901827 | 52.31866
5.922968 | 52.35876
5.943867 | 52.39524
5.964593 | 52.42709
5.985324 | 52.45577
6.006054 | 52.48444
6.026913 | 52.51268
6.047612 | 52.54525
6.068915 | 52.58091
6.089843 | 52.61708
6.110861 | 52.64985
6.131436 | 52.67742
6.152045 | 52.70002
6.172398 | 52.7206
6.192938 | 52.74401
6.214231 | 52.76971
6.235165 | 52.79886
6.256252 | 52.82533
6.276918 | 52.85141
6.297832 | 52.87329
6.31857 | 52.89342
6.339813 | 52.9126
6.360735 | 52.92885
6.381251 | 52.94403
6.401555 | 52.95946
6.421839 | 52.97571
6.442579 | 52.99471
6.46351 | 53.01618
6.485229 | 53.03436
6.506476 | 53.05307
6.52776 | 53.06878
6.548656 | 53.08258
6.569734 | 53.09584
6.590459 | 53.10877
6.611117 | 53.11846
6.631724 | 53.12542
6.651961 | 53.12999
6.672541 | 53.13178
6.693077 | 53.13406
6.714045 | 53.13766
6.734986 | 53.14448
6.756325 | 53.15336
6.777792 | 53.16332
6.798957 | 53.17171
6.819771 | 53.1735
6.840324 | 53.17116
6.860626 | 53.16396
6.880727 | 53.15787
6.901565 | 53.15475
6.922202 | 53.1565
6.943144 | 53.15964
6.963865 | 53.164
6.984904 | 53.16709
7.006089 | 53.16827
7.027391 | 53.16896
7.049044 | 53.16782
7.069987 | 53.16484
7.090613 | 53.15982
7.11082 | 53.15528
7.131422 | 53.15034
7.15186 | 53.14686
7.172968 | 53.14163
7.193953 | 53.13495
7.214849 | 53.12602
7.235678 | 53.11802
7.256604 | 53.11191
7.277599 | 53.10708
7.29845 | 53.10308
7.319463 | 53.09693
7.340044 | 53.08868
7.360771 | 53.07722
7.381254 | 53.06399
7.402052 | 53.04999
7.422715 | 53.03782
7.443495 | 53.02884
7.464744 | 53.02139
7.485652 | 53.01443
7.506619 | 53.00309
7.527233 | 52.98767
7.547912 | 52.96824
7.568365 | 52.9503
7.589397 | 52.93426
7.610608 | 52.92306
7.63176 | 52.91358
7.652761 | 52.90338
7.673574 | 52.89134
7.694535 | 52.87697
7.715333 | 52.86144
7.736604 | 52.84362
7.757224 | 52.82569
7.777791 | 52.80611
7.797876 | 52.78869
7.81841 | 52.77223
7.839062 | 52.75794
7.860113 | 52.74402
7.881619 | 52.72908
7.902617 | 52.71353
7.923734 | 52.69531
7.944512 | 52.67784
7.965464 | 52.65967
7.98592 | 52.6419
8.006658 | 52.62234
8.027045 | 52.6014
8.047396 | 52.57846
8.067988 | 52.55463
8.088821 | 52.53391
8.109911 | 52.5148
8.130871 | 52.50012
8.152607 | 52.48779
8.174083 | 52.47507
8.195369 | 52.45872
8.2677 | 50.92901

## 30
30 | 30
Dehnung | Standardkraft
% | N/mm²
0 | 0.3641018
0.0001094653 | 0.3272306
0.0001964706 | 0.2948321
0.0003036002 | 0.2643367
0.0003760008 | 0.2379596
0.0005927453 | 0.2152161
0.001601361 | 0.2014663
0.003235256 | 0.2001796
0.004966607 | 0.2043136
0.006642546 | 0.2115814
0.008322727 | 0.2298641
0.01038957 | 0.2327873
0.01162986 | 0.232858
0.01331876 | 0.2381008
0.01475593 | 0.2524292
0.01668729 | 0.2696019
0.01833779 | 0.2777218
0.01999801 | 0.2887478
0.0216608 | 0.2989014
0.02330666 | 0.3104587
0.02499192 | 0.3220253
0.02666892 | 0.3347122
0.0283223 | 0.3460546
0.02995612 | 0.3590038
0.03164126 | 0.3712111
0.03372618 | 0.3781452
0.03489077 | 0.382462
0.0365981 | 0.3936599
0.03801204 | 0.4172909
0.03993094 | 0.440672
0.04161669 | 0.4517555
0.04350944 | 0.4589804
0.0449367 | 0.4684335
0.04659521 | 0.4833923
0.04828542 | 0.4991802
0.04997391 | 0.5154831
0.05164756 | 0.5321693
0.05332549 | 0.5483568
0.05498017 | 0.5652982
0.05665449 | 0.581955
0.05832476 | 0.5979725
0.06000289 | 0.6136876
0.06168367 | 0.6297934
0.06330456 | 0.6467487
0.0649685 | 0.6641694
0.06663619 | 0.6812041
0.06830804 | 0.6979281
0.06995748 | 0.7152778
0.07160014 | 0.7336023
0.07327673 | 0.7498519
0.07492856 | 0.7674446
0.07664082 | 0.7844532
0.07826428 | 0.8006612
0.07991061 | 0.8182689
0.08160651 | 0.8356301
0.08328496 | 0.8548914
0.08494471 | 0.8717259
0.08661371 | 0.8907848
0.08829453 | 0.9072889
0.08995803 | 0.9257853
0.09163451 | 0.9439042
0.0933091 | 0.9611588
0.09497827 | 0.979616
0.09666272 | 0.9969803
0.09832252 | 1.014875
0.1000056 | 1.031546
0.1016924 | 1.04904
0.1033282 | 1.067833
0.1050021 | 1.085666
0.1067028 | 1.103844
0.1083355 | 1.120915
0.109978 | 1.138139
0.1116461 | 1.156215
0.1133293 | 1.174598
0.1149798 | 1.191347
0.1166606 | 1.209652
0.1183438 | 1.228314
0.1199896 | 1.24637
0.1216275 | 1.265645
0.1233143 | 1.282976
0.1249742 | 1.300688
0.1266364 | 1.318438
0.1283511 | 1.336927
0.1299727 | 1.35449
0.1316646 | 1.37273
0.1333393 | 1.390788
0.1349853 | 1.40855
0.1366979 | 1.42622
0.1383423 | 1.443727
0.1400506 | 1.462995
0.1416844 | 1.480145
0.1433818 | 1.49851
0.1450424 | 1.517231
0.1467192 | 1.534953
0.1483891 | 1.551566
0.1500453 | 1.569184
0.1517301 | 1.586526
0.1533855 | 1.606278
0.1550413 | 1.62413
0.1567003 | 1.642664
0.1583757 | 1.662166
0.1600416 | 1.678717
0.1616793 | 1.697363
0.1633447 | 1.714828
0.165019 | 1.732741
0.1666782 | 1.749728
0.1683307 | 1.769091
0.1700084 | 1.78512
0.171641 | 1.804915
0.1733388 | 1.820251
0.1749615 | 1.842074
0.1766521 | 1.870629
0.1784334 | 1.882063
0.1799451 | 1.895116
0.1816312 | 1.911884
0.1833225 | 1.939973
0.1849992 | 1.963905
0.186631 | 1.982089
0.1883356 | 2.001202
0.1899724 | 2.020265
0.1916445 | 2.038404
0.1933094 | 2.05808
0.1949429 | 2.078291
0.19663 | 2.097272
0.1986033 | 2.113616
0.1998931 | 2.123854
0.2015778 | 2.14135
0.2032487 | 2.160006
0.2049507 | 2.179828
0.2066067 | 2.199413
0.2082829 | 2.219135
0.209876 | 2.255695
0.211973 | 2.268002
0.2131702 | 2.27706
0.2148674 | 2.294376
0.2165678 | 2.313367
0.2182388 | 2.333482
0.2199025 | 2.353664
0.2215712 | 2.374233
0.2232435 | 2.393943
0.2249047 | 2.413299
0.2265751 | 2.433698
0.228257 | 2.453415
0.2299409 | 2.473287
0.231609 | 2.493572
0.2332617 | 2.513694
0.2349583 | 2.534928
0.2366169 | 2.554462
0.2382836 | 2.574643
0.2399419 | 2.594036
0.2416152 | 2.613362
0.2432617 | 2.63353
0.2449257 | 2.652105
0.2465984 | 2.672773
0.2482624 | 2.690735
0.2499364 | 2.711157
0.2505901 | 2.718961
0.2522362 | 2.737631
0.2539109 | 2.758383
0.2555812 | 2.779387
0.2724521 | 3.056632
0.2903862 | 3.326408
0.3114853 | 3.643646
0.3288227 | 3.902107
0.347192 | 4.175885
0.3662079 | 4.464091
0.3859963 | 4.762501
0.4058898 | 5.066407
0.426256 | 5.371264
0.4464958 | 5.673561
0.4669076 | 5.971102
0.4872295 | 6.267617
0.507929 | 6.563776
0.5285909 | 6.863585
0.5492589 | 7.168607
0.5704895 | 7.476533
0.5912996 | 7.783601
0.6121621 | 8.08587
0.6326997 | 8.380967
0.6532989 | 8.670833
0.6735964 | 8.961251
0.6946479 | 9.254331
0.715617 | 9.552776
0.7366826 | 9.852484
0.7574276 | 10.15091
0.7783749 | 10.44569
0.7991226 | 10.7366
0.8201684 | 11.02475
0.8412336 | 11.30884
0.8617258 | 11.59043
0.8820761 | 11.87181
0.9023286 | 12.15687
0.9231053 | 12.44573
0.9439794 | 12.73873
0.9656429 | 13.02922
0.9869383 | 13.3175
1.008168 | 13.60199
1.029086 | 13.88612
1.050185 | 14.171
1.070833 | 14.45619
1.091616 | 14.73843
1.11204 | 15.01685
1.132287 | 15.29103
1.152721 | 15.56545
1.173537 | 15.84269
1.194509 | 16.12338
1.21551 | 16.41084
1.237068 | 16.70131
1.258285 | 16.99235
1.27937 | 17.27737
1.299952 | 17.55491
1.320467 | 17.82498
1.340526 | 18.09331
1.361181 | 18.36266
1.381823 | 18.63744
1.40264 | 18.9165
1.423357 | 19.19784
1.444385 | 19.47821
1.465583 | 19.75613
1.486968 | 20.03266
1.508573 | 20.30595
1.529515 | 20.5758
1.550145 | 20.84294
1.570399 | 21.11034
1.591003 | 21.37919
1.611474 | 21.64965
1.632689 | 21.91538
1.653472 | 22.17844
1.674422 | 22.438
1.695182 | 22.69952
1.716373 | 22.96299
1.737169 | 23.22933
1.758169 | 23.49364
1.778949 | 23.75421
1.799521 | 24.00927
1.820135 | 24.25958
1.840863 | 24.50898
1.861747 | 24.75798
1.882363 | 25.01329
1.903578 | 25.27011
1.924449 | 25.52864
1.945438 | 25.78436
1.966079 | 26.03574
1.986818 | 26.2827
2.007249 | 26.52897
2.028167 | 26.77734
2.049404 | 27.03067
2.0705 | 27.28737
2.091508 | 27.54267
2.112437 | 27.79403
2.133417 | 28.03892
2.154296 | 28.28115
2.175564 | 28.51941
2.196039 | 28.75625
2.216495 | 28.99208
2.236623 | 29.23134
2.257326 | 29.47188
2.277974 | 29.71595
2.299355 | 29.95774
2.320638 | 30.19771
2.341768 | 30.43511
2.362655 | 30.67036
2.3837 | 30.90475
2.40437 | 31.13886
2.424859 | 31.37046
2.445482 | 31.59729
2.46569 | 31.81996
2.486318 | 32.03937
2.506976 | 32.2601
2.528123 | 32.48388
2.54912 | 32.71329
2.57064 | 32.947
2.592192 | 33.18077
2.61349 | 33.41037
2.634332 | 33.63096
2.654955 | 33.84337
2.675195 | 34.05053
2.695463 | 34.2588
2.716366 | 34.4695
2.736987 | 34.68623
2.757917 | 34.90274
2.778619 | 35.12006
2.799787 | 35.33489
2.820793 | 35.55129
2.842328 | 35.76526
2.863417 | 35.9772
2.884117 | 36.18346
2.904264 | 36.38768
2.924699 | 36.59161
2.945151 | 36.79728
2.965936 | 37.00204
2.98713 | 37.20443
3.007856 | 37.40411
3.028862 | 37.60347
3.049747 | 37.80499
3.070929 | 38.00942
3.091806 | 38.21523
3.112973 | 38.41736
3.133745 | 38.61512
3.154501 | 38.80776
3.175177 | 38.99672
3.196135 | 39.18583
3.216874 | 39.37574
3.237744 | 39.56868
3.259023 | 39.76253
3.279878 | 39.9553
3.300769 | 40.14201
3.32133 | 40.32225
3.341885 | 40.4959
3.362231 | 40.67002
3.383608 | 40.84494
3.40438 | 41.0255
3.425421 | 41.20498
3.446174 | 41.38508
3.467083 | 41.56144
3.48789 | 41.73394
3.508848 | 41.90425
3.530003 | 42.07258
3.550576 | 42.24017
3.570966 | 42.40556
3.591144 | 42.57323
3.611867 | 42.74159
3.63269 | 42.91335
3.654279 | 43.08505
3.675655 | 43.256
3.696879 | 43.42329
3.717844 | 43.58852
3.738922 | 43.75307
3.759687 | 43.91707
3.780362 | 44.07796
3.800997 | 44.2349
3.821198 | 44.38716
3.841729 | 44.53635
3.862287 | 44.68679
3.883313 | 44.83859
3.904215 | 44.99543
3.925703 | 45.1554
3.94711 | 45.31473
3.968287 | 45.46991
3.989032 | 45.61746
4.009577 | 45.7578
4.02977 | 45.89395
4.050011 | 46.03148
4.070888 | 46.17078
4.091587 | 46.31482
4.112497 | 46.45812
4.133205 | 46.60035
4.154361 | 46.73947
4.175498 | 46.87729
4.197164 | 47.01302
4.218519 | 47.14623
4.239437 | 47.27612
4.259798 | 47.4049
4.280108 | 47.53231
4.300637 | 47.66049
4.321376 | 47.78773
4.342617 | 47.91196
4.363445 | 48.03419
4.38444 | 48.1551
4.405151 | 48.27728
4.426198 | 48.40131
4.446939 | 48.52643
4.468014 | 48.64988
4.488833 | 48.77045
4.509496 | 48.88499
4.530038 | 48.9953
4.55073 | 49.10545
4.571486 | 49.21682
4.592098 | 49.33278
4.613384 | 49.4499
4.634351 | 49.5667
4.655436 | 49.67874
4.676021 | 49.78529
4.696642 | 49.88683
4.717154 | 49.98743
4.738025 | 50.09012
4.759319 | 50.19661
4.780513 | 50.30576
4.801575 | 50.41297
4.822356 | 50.51738
4.843347 | 50.61683
4.864118 | 50.71421
4.885414 | 50.80688
4.906093 | 50.89791
4.926625 | 50.98556
4.946782 | 51.07349
4.967243 | 51.1618
4.987914 | 51.25286
5.009039 | 51.34372
5.03053 | 51.4335
5.051666 | 51.51981
5.072812 | 51.60165
5.093627 | 51.68183
5.114456 | 51.76167
5.134873 | 51.84084
5.15563 | 51.91801
5.175918 | 51.99314
5.196383 | 52.06523
5.216984 | 52.13744
5.237865 | 52.2102
5.258917 | 52.28493
5.280065 | 52.36451
5.301813 | 52.44607
5.323217 | 52.52696
5.344451 | 52.60081
5.365085 | 52.66605
5.385554 | 52.72417
5.405684 | 52.78012
5.426291 | 52.83772
5.447106 | 52.89945
5.467903 | 52.96529
5.488776 | 53.03036
5.509515 | 53.09486
5.530645 | 53.15584
5.551718 | 53.21554
5.573329 | 53.27328
5.594264 | 53.32861
5.614944 | 53.38003
5.635106 | 53.43045
5.655481 | 53.47998
5.675962 | 53.53071
5.696804 | 53.58121
5.71798 | 53.62901
5.738737 | 53.67492
5.759805 | 53.71917
5.780588 | 53.76525
5.801777 | 53.81153
5.822686 | 53.85828
5.843876 | 53.90162
5.864667 | 53.94122
5.885459 | 53.97673
5.906169 | 54.00915
5.926945 | 54.04096
5.947772 | 54.07303
5.968506 | 54.10906
5.989852 | 54.14724
6.010697 | 54.18644
6.031728 | 54.22175
6.052263 | 54.25192
6.072858 | 54.2778
6.093211 | 54.30344
6.113947 | 54.33052
6.135101 | 54.36086
6.156086 | 54.39326
6.177053 | 54.42426
6.197782 | 54.4534
6.218693 | 54.47815
6.23945 | 54.50212
6.260733 | 54.52393
6.281534 | 54.54466
6.302103 | 54.56267
6.322303 | 54.58039
6.342667 | 54.59881
6.363455 | 54.61998
6.38449 | 54.64349
6.406207 | 54.6655
6.427387 | 54.6855
6.448652 | 54.7022
6.469532 | 54.71791
6.490617 | 54.73403
6.511271 | 54.75038
6.532002 | 54.76443
6.55253 | 54.77476
6.572773 | 54.78089
6.593283 | 54.78419
6.613946 | 54.78791
6.634984 | 54.79329
6.655851 | 54.80247
6.677305 | 54.81424
6.698655 | 54.82677
6.719882 | 54.83543
6.740633 | 54.83708
6.761206 | 54.83212
6.781396 | 54.82309
6.801605 | 54.81593
6.822506 | 54.81181
6.843099 | 54.81358
6.864054 | 54.81608
6.884799 | 54.81963
6.905925 | 54.82081
6.926992 | 54.82177
6.948487 | 54.82094
6.969984 | 54.81873
6.990939 | 54.81373
7.011457 | 54.80762
7.03166 | 54.80193
7.052269 | 54.79596
7.072751 | 54.79045
7.094012 | 54.78219
7.114833 | 54.77331
7.13583 | 54.76299
7.156618 | 54.75346
7.177575 | 54.74615
7.198542 | 54.74023
7.2194 | 54.73263
7.240389 | 54.72239
7.260999 | 54.70767
7.281657 | 54.69005
7.302156 | 54.67138
7.323015 | 54.65299
7.343638 | 54.63664
7.364532 | 54.62342
7.385707 | 54.61081
7.406682 | 54.59738
7.42749 | 54.581
7.448195 | 54.56146
7.46881 | 54.5401
7.48927 | 54.52007
7.510448 | 54.50205
7.53156 | 54.48788
7.552772 | 54.47511
7.57369 | 54.46072
7.59453 | 54.44287
7.615505 | 54.42156
7.636381 | 54.39868
7.657593 | 54.37355
7.678174 | 54.34878
7.698659 | 54.32314
7.718724 | 54.30111
7.739336 | 54.28078
7.75998 | 54.26512
7.781173 | 54.24883
7.795528 | 54.23684
7.816549 | 54.21767
7.837684 | 54.1952
7.858538 | 54.17316
7.879509 | 54.1504
7.900033 | 54.12874
7.968339 | 54.04476
8.037879 | 53.9608
8.109283 | 53.90614
8.177736 | 53.80281
8.246731 | 53.71331
8.316474 | 53.63012
8.386857 | 53.53157
8.454617 | 53.42795
8.524364 | 53.33441
8.59427 | 53.2468
8.663937 | 53.15928
8.733168 | 53.05585
8.803126 | 52.97557
8.871803 | 52.86607
8.941558 | 52.76771
9.011025 | 52.67106
9.080552 | 52.54106
9.148947 | 52.40873
9.171474 | 51.83941

## 50
50 | 50
Dehnung | Standardkraft
% | N/mm²
0 | 0.3143046
0.0001207701 | 0.2758077
0.00012542 | 0.2453658
0.0006688969 | 0.2123031
0.0004019448 | 0.180244
0.000698278 | 0.1548098
0.001661806 | 0.1456981
0.003631622 | 0.1477467
0.005397633 | 0.1500432
0.007072909 | 0.15216
0.008744299 | 0.1547725
0.01040907 | 0.158618
0.01209599 | 0.1616065
0.01378616 | 0.1619184
0.01540702 | 0.161623
0.01706637 | 0.1673863
0.01874507 | 0.1726399
0.02044159 | 0.1920729
0.02205301 | 0.2018848
0.02370946 | 0.2108152
0.02535768 | 0.2205588
0.02703965 | 0.2281118
0.02870398 | 0.2261674
0.03033193 | 0.2358597
0.03200674 | 0.2572127
0.03368643 | 0.2658672
0.03566832 | 0.2710723
0.03696843 | 0.2749426
0.03870824 | 0.2867399
0.04035263 | 0.2972442
0.04204893 | 0.3085828
0.04372078 | 0.3216364
0.04538665 | 0.334509
0.04704122 | 0.3470481
0.04872193 | 0.3595258
0.05037754 | 0.3730522
0.0520433 | 0.3862608
0.05374309 | 0.3993712
0.05538387 | 0.4112362
0.05703461 | 0.4252345
0.05872201 | 0.4389042
0.06037626 | 0.4520076
0.06205839 | 0.4651869
0.06368971 | 0.4801351
0.06534451 | 0.4931054
0.06701465 | 0.5071066
0.06867885 | 0.5222878
0.07035458 | 0.5368514
0.07201482 | 0.551216
0.07368954 | 0.5648924
0.07535246 | 0.5797254
0.07699782 | 0.593891
0.07869308 | 0.6093798
0.08036136 | 0.6247443
0.08202911 | 0.6389671
0.08370177 | 0.6540093
0.0853868 | 0.6693355
0.08705492 | 0.6851516
0.08873676 | 0.7007358
0.09038556 | 0.7146686
0.09204218 | 0.73134
0.09374025 | 0.7470081
0.09541738 | 0.7617186
0.09705765 | 0.7769577
0.09874817 | 0.7922004
0.1004199 | 0.8067706
0.1020746 | 0.8231455
0.1037504 | 0.8373648
0.1053843 | 0.8530622
0.107079 | 0.870422
0.1087263 | 0.8857114
0.1103921 | 0.902082
0.1120448 | 0.9184869
0.1137097 | 0.9341127
0.115355 | 0.9489968
0.1170682 | 0.965954
0.1187149 | 0.9807034
0.1204001 | 0.9969516
0.1220513 | 1.01276
0.1237191 | 1.027705
0.1253823 | 1.045256
0.1270672 | 1.06143
0.128741 | 1.077137
0.1304006 | 1.09292
0.1320926 | 1.108132
0.1337691 | 1.123078
0.1354106 | 1.139073
0.1371153 | 1.155357
0.1388136 | 1.171091
0.1404299 | 1.186657
0.1421512 | 1.201464
0.1438323 | 1.216188
0.1454559 | 1.232644
0.1471015 | 1.248632
0.1487754 | 1.263487
0.1504144 | 1.27899
0.152123 | 1.294173
0.1537597 | 1.308995
0.1554159 | 1.324403
0.1570782 | 1.339922
0.1587656 | 1.355262
0.1603884 | 1.370341
0.1620736 | 1.385567
0.1637542 | 1.401538
0.1653843 | 1.422419
0.1671226 | 1.439996
0.1686643 | 1.44971
0.1703692 | 1.472466
0.1720394 | 1.488316
0.1736681 | 1.496692
0.1753707 | 1.510941
0.1770054 | 1.529694
0.1786915 | 1.556718
0.1803813 | 1.572722
0.1820436 | 1.590129
0.1836992 | 1.605826
0.1853938 | 1.622243
0.1870413 | 1.638918
0.1887034 | 1.656303
0.190825 | 1.668517
0.1919472 | 1.676059
0.1936549 | 1.69076
0.1953276 | 1.708594
0.1970039 | 1.726461
0.1986757 | 1.742687
0.2003299 | 1.75911
0.2016466 | 1.782782
0.2036616 | 1.807939
0.2053118 | 1.823676
0.2069636 | 1.829083
0.208599 | 1.843847
0.2103131 | 1.861458
0.2119757 | 1.879
0.2136332 | 1.896357
0.2152892 | 1.913429
0.21698 | 1.930603
0.2186489 | 1.948874
0.2203003 | 1.965996
0.2219854 | 1.983393
0.2236691 | 1.999555
0.2253405 | 2.018647
0.2270349 | 2.035908
0.2286946401 | 2.052426
0.2303347 | 2.07086
0.2320093 | 2.087656
0.2336764 | 2.104064
0.2353322 | 2.12172
0.2370002 | 2.139825
0.2386954 | 2.156786
0.24032 | 2.173088
0.2419936 | 2.191649
0.2436598 | 2.20851
0.245326 | 2.223859
0.2469907 | 2.241494
0.248641 | 2.257799
0.250323 | 2.275454
0.2513139 | 2.285742
0.2529863 | 2.303521
0.2546603 | 2.319608
0.2562997 | 2.343015
0.2747772 | 2.617782
0.2930812 | 2.867917
0.3143078 | 3.158987
0.3319552 | 3.396996
0.3502895 | 3.652807
0.3696629 | 3.918756
0.3893344 | 4.192104
0.4092975 | 4.468877
0.4296272 | 4.74523
0.4498223 | 5.019675
0.4702302 | 5.291197
0.4906169 | 5.561803
0.5114209 | 5.832472
0.5319437 | 6.108414
0.5530016 | 6.388155
0.5739839 | 6.66999
0.5948498 | 6.94926
0.6154504 | 7.221494
0.6361027 | 7.487853
0.6565077 | 7.751061
0.6770917 | 8.015963
0.6982114 | 8.285379
0.7191673 | 8.559698
0.7401412 | 8.834509
0.760846 | 9.107526
0.7818128 | 9.374915
0.8025319 | 9.640697
0.823826 | 9.902193
0.8445309 | 10.16136
0.8650402 | 10.41696
0.8852125 | 10.67474
0.9057757 | 10.93575
0.9264677 | 11.20177
0.9477891 | 11.46921
0.9693398 | 11.7346
0.9905449 | 11.99734
1.011669 | 12.25726
1.032657 | 12.51638
1.05367 | 12.77489
1.074234 | 13.0323
1.095013 | 13.28554
1.115184 | 13.53681
1.135667 | 13.78539
1.156076 | 14.03455
1.177097 | 14.2859
1.198022 | 14.54227
1.219263 | 14.80471
1.24073 | 15.06929
1.261961 | 15.33132
1.282751 | 15.58545
1.303374 | 15.83146
1.323709 | 16.07226
1.343831 | 16.31341
1.364641 | 16.5567
1.385192 | 16.80733
1.406122 | 17.05936
1.426822 | 17.31316
1.448045 | 17.56492
1.469194 | 17.81611
1.490756 | 18.06521
1.511946 | 18.31082
1.532886 | 18.55322
1.553396 | 18.79425
1.573813 | 19.03357
1.594325 | 19.27427
1.615027 | 19.5145
1.636236 | 19.75077
1.656926 | 19.98539
1.677936 | 20.2175
1.698769 | 20.45109
1.719901 | 20.68712
1.740669 | 20.92493
1.761716 | 21.16017
1.78235 | 21.39228
1.802971 | 21.61797
1.823515 | 21.84131
1.844373 | 22.06551
1.865167 | 22.29081
1.885895 | 22.52
1.907097 | 22.75066
1.92794 | 22.98209
1.948845 | 23.20978
1.969538 | 23.43269
1.990207 | 23.65083
2.010644 | 23.87032
2.031815 | 24.09249
2.052881 | 24.32048
2.074111 | 24.54888
2.094991 | 24.77597
2.116008 | 25.00009
2.136838 | 25.22133
2.157843 | 25.44061
2.178962 | 25.65631
2.199406 | 25.87036
2.219784 | 26.08278
2.240015 | 26.29767
2.260719 | 26.51392
2.281499 | 26.73334
2.302994 | 26.94988
2.324149 | 27.1642
2.345318 | 27.37472
2.366127 | 27.58533
2.387183 | 27.79653
2.407725 | 28.00663
2.428305 | 28.21307
2.44881 | 28.41516
2.469079 | 28.61292
2.489688 | 28.8087
2.510559 | 29.00538
2.531681 | 29.20411
2.55267 | 29.4086
2.57436 | 29.61693
2.595778 | 29.82621
2.617033 | 30.0313
2.6377 | 30.2285
2.658307 | 30.41849
2.678471 | 30.60421
2.698901 | 30.79082
2.719759 | 30.98161
2.740439 | 31.17793
2.76131 | 31.37528
2.782099 | 31.57376
2.803272 | 31.76835
2.824334 | 31.96168
2.845904 | 32.15153
2.866846 | 32.33858
2.88747 | 32.52212
2.907551 | 32.70602
2.92808 | 32.88909
2.948529 | 33.07464
2.969473 | 33.259
2.990511 | 33.44253
3.011343 | 33.62442
3.032269 | 33.80478
3.053253 | 33.98637
3.074408 | 34.16794
3.09531 | 34.35077
3.116471 | 34.53079
3.137156 | 34.70796
3.157952 | 34.88031
3.178604 | 35.0506
3.199614 | 35.21993
3.22027 | 35.3911
3.24123 | 35.56566
3.262468 | 35.7404
3.283341 | 35.91411
3.304149 | 36.08145
3.324708 | 36.24327
3.345182 | 36.4009
3.36567 | 36.55865
3.386786 | 36.71856
3.407761 | 36.88159
3.4288 | 37.0458
3.449534 | 37.20838
3.470496 | 37.3668
3.491221 | 37.5226
3.512337 | 37.67617
3.533413 | 37.82846
3.553888 | 37.98011
3.574247 | 38.13087
3.594538 | 38.28274
3.615309 | 38.43661
3.63614 | 38.59262
3.657778 | 38.74755
3.679101 | 38.90034
3.700321 | 39.04911
3.721254 | 39.19587
3.742411 | 39.34165
3.763083 | 39.48829
3.783762 | 39.6326
3.804318 | 39.7743
3.824544 | 39.91159
3.845074 | 40.04557
3.865711 | 40.18132
3.88667 | 40.31969
3.90765 | 40.46255
3.9292 | 40.6087
3.950485 | 40.75319
3.971684 | 40.89298
3.992379 | 41.02511
4.012952 | 41.15008
4.033096 | 41.27114
4.0534 | 41.39218
4.074264 | 41.51649
4.094958 | 41.64598
4.115855 | 41.77571
4.136635 | 41.90612
4.157773 | 42.03297
4.178918 | 42.15878
4.200595 | 42.28284
4.221911 | 42.40505
4.242766 | 42.52383
4.263092 | 42.64166
4.283475 | 42.75864
4.303995 | 42.87633
4.324705 | 42.9931
4.345974 | 43.10669
4.366774 | 43.2185
4.387786 | 43.32812
4.408514 | 43.43975
4.429575 | 43.55204
4.450276 | 43.66542
4.471407 | 43.77748
4.492162 | 43.88595
4.512837 | 43.98986
4.533363 | 44.09108
4.554067 | 44.19189
4.574795 | 44.29309
4.595433 | 44.39845
4.616755 | 44.5062
4.637732 | 44.61458
4.658745 | 44.71756
4.679379 | 44.81511
4.699993 | 44.90724
4.720454 | 44.99805
4.741394 | 45.0917
4.76267 | 45.18878
4.783879 | 45.28798
4.804915 | 45.38488
4.825757 | 45.47902
4.846689 | 45.56814
4.86748 | 45.65525
4.888753 | 45.74025
4.90946 | 45.82368
4.92999 | 45.90542
4.950057 | 45.98719
4.970562 | 46.07028
4.991204 | 46.15478
5.012409 | 46.24032
5.033857 | 46.32272
5.055022 | 46.40384
5.076086 | 46.48097
5.096869 | 46.55722
5.117743 | 46.63239
5.13814 | 46.70804
5.158914 | 46.78084
5.179194 | 46.85148
5.199681 | 46.91825
5.22027 | 46.98451
5.241208 | 47.05149
5.262205 | 47.12237
5.283392 | 47.1976
5.30519 | 47.2754
5.326605 | 47.35189
5.347776 | 47.42181
5.368349 | 47.48391
5.388779 | 47.54003
5.408916 | 47.59454
5.429563 | 47.65073
5.45041 | 47.71169
5.471214 | 47.77474
5.49203 | 47.83694
5.512819 | 47.89892
5.533924 | 47.95818
5.555014 | 48.01706
5.5766 | 48.07343
5.597509 | 48.12789
5.618227 | 48.17781
5.638326 | 48.22744
5.65873 | 48.27652
5.679202 | 48.32707
5.700098 | 48.37681
5.721214 | 48.42436
5.742005 | 48.46905
5.763019 | 48.512
5.783848 | 48.55671
5.805069 | 48.60302
5.825967 | 48.65056
5.847146 | 48.69532
5.86793 | 48.73664
5.8887 | 48.77374
5.909367 | 48.80807
5.930117 | 48.84097
5.950874 | 48.87433
5.971772 | 48.91221
5.993124 | 48.95132
6.013984 | 48.99104
6.03497 | 49.02651
6.055503 | 49.05746
6.076076 | 49.0849
6.096428 | 49.11119
6.11717 | 49.13884
6.138404 | 49.16919
6.159346 | 49.20253
6.180294 | 49.23489
6.200984 | 49.26578
6.221926 | 49.29195
6.242695 | 49.31696
6.264007 | 49.34011
6.284755 | 49.36237
6.305322 | 49.38222
6.325531 | 49.40306
6.345953 | 49.42538
6.366688 | 49.45084
6.387764 | 49.47732
6.409465 | 49.50285
6.430681 | 49.52601
6.451891 | 49.54621
6.472785 | 49.56524
6.493881 | 49.58335
6.514482 | 49.60134
6.535256 | 49.61614
6.555723 | 49.62799
6.576009 | 49.63706
6.596528 | 49.64487
6.617211 | 49.65298
6.638201 | 49.66314
6.65909 | 49.6768
6.680599 | 49.69227
6.701901 | 49.70849
6.723128 | 49.72141
6.743815 | 49.72913
6.76437 | 49.73111
6.784542 | 49.73035
6.804793 | 49.73081
6.825673 | 49.73351
6.846333 | 49.74092
6.867248 | 49.74843
6.887983 | 49.75659
6.909136 | 49.76293
6.930257 | 49.76798
6.951742 | 49.77179
6.973202 | 49.77466
6.99412 | 49.77503
7.014624 | 49.77456
7.034919 | 49.77525
7.055447 | 49.77631
7.075951 | 49.77861
7.097219 | 49.77904
7.118036 | 49.77861
7.139025 | 49.77704
7.159795 | 49.77622
7.180813 | 49.77641
7.20172 | 49.77713
7.222609 | 49.7776
7.243542 | 49.77535
7.264132 | 49.76964
7.284815 | 49.76053
7.305336 | 49.75086
7.326176 | 49.74131
7.346771 | 49.73463
7.367776 | 49.7299
7.388887 | 49.72586
7.409879 | 49.7212
7.430725 | 49.71231
7.451343 | 49.69995
7.471961 | 49.68528
7.492467 | 49.67227
7.513678 | 49.66188
7.534769 | 49.65472
7.555989 | 49.64782
7.576887 | 49.63994
7.597777 | 49.62984
7.618676 | 49.6179
7.639544 | 49.60488
7.660731 | 49.58925
7.681324 | 49.57377
7.701816 | 49.55675
7.721912 | 49.5426
7.742522 | 49.52938
7.763185 | 49.51918
7.784487 | 49.50772
7.805775 | 49.49599
7.826841 | 49.48212
7.847819 | 49.46632
7.868736 | 49.45079
7.889575 | 49.43578
7.909992 | 49.42102
7.930731 | 49.40463
7.951024 | 49.38643
7.971519 | 49.3668
7.992056 | 49.34778
8.013048 | 49.33063
8.034131 | 49.3152
8.055235 | 49.30432
8.077026 | 49.29536
8.098328 | 49.28672
8.119552 | 49.27394
8.140134 | 49.25499
8.147035 | 49.24722
8.167438 | 49.22153
8.187572 | 49.19594
8.208393 | 49.17253
8.229107 | 49.15378
8.249973 | 49.13664
8.319696 | 49.07485
8.390021 | 49.00227
8.457786 | 48.92839
8.527624 | 48.8584
8.597471 | 48.80004
8.667154 | 48.73651
8.736371 | 48.65773
8.806373 | 48.59808
8.874934 | 48.51175
8.944809 | 48.44058
9.014151 | 48.36952
9.083682 | 48.28496
9.151999 | 48.20686
9.223026 | 48.13593
9.292699 | 48.06024
9.361026 | 47.97693
9.430225 | 47.89578
9.501295 | 47.83906
9.569561 | 47.74983
9.638307 | 47.67127
9.708245 | 47.60861
9.779151 | 47.53565
9.847275 | 47.45704
9.916947 | 47.37629
9.986694 | 47.29594
10.05591 | 47.2174
10.12492 | 47.12346
10.19476 | 47.05714
10.26362 | 46.97484
10.33374 | 46.90674
10.40353 | 46.84131
10.47294 | 46.75583
10.54111 | 46.67483
10.61177 | 46.60527
10.68131 | 46.52481
10.74951 | 46.43649
10.81904 | 46.34386
10.89033 | 46.27226
10.95905 | 46.16663
11.02771 | 46.06596
11.09745 | 45.97642
11.16794 | 45.85871

## 11
11 | 11
Dehnung | Standardkraft
% | N/mm²
0 | 0.3467552
9.508225e-05 | 0.3094972
0.0001873655 | 0.2740694
0.0002829433 | 0.2460633
0.0003550968 | 0.2199481
0.0006100031 | 0.1951506
0.00179747 | 0.184463
0.003451935 | 0.1827691
0.005133028 | 0.1820271
0.00682429 | 0.1853231
0.008462474 | 0.1908836
0.01014516 | 0.1927242
0.01178972 | 0.1992768
0.01345941 | 0.2057721
0.01515153 | 0.2103324
0.01678388 | 0.2208858
0.01844115 | 0.2285802
0.02012398 | 0.2333507
0.02174192 | 0.2463033
0.02343208 | 0.2512042
0.02509606 | 0.2606918
0.0267557 | 0.2734958
0.02841758 | 0.2808277
0.03006643 | 0.2940596
0.03173921 | 0.3039436
0.03340294 | 0.313576
0.03506563 | 0.326717
0.03677285 | 0.3364994
0.03840806 | 0.3477474
0.04006406 | 0.3616644
0.04175811 | 0.372876
0.0434323 | 0.3849045
0.04510091 | 0.3998862
0.04679596 | 0.4089592
0.04845021 | 0.4239697
0.05011989 | 0.4348061
0.05182164 | 0.4459833
0.05348562 | 0.4605528
0.05513474 | 0.4728008
0.05679501 | 0.4848094
0.05845129 | 0.4996261
0.06012507 | 0.5121071
0.06180487 | 0.5258589
0.06344609 | 0.5425087
0.06515007 | 0.5535336
0.06676784 | 0.5679231
0.06846516 | 0.5823217
0.0701148 | 0.5948522
0.07176936 | 0.610189
0.07344866 | 0.6256722
0.07510933 | 0.6405969
0.07678314 | 0.6563518
0.07843057 | 0.6708172
0.08011653 | 0.6845225
0.08178178 | 0.700447
0.08345079 | 0.7139649
0.08514028 | 0.7275328
0.08679534 | 0.7440639
0.08846219 | 0.7574371
0.09013634 | 0.7725128
0.09181226 | 0.7866999
0.09350722 | 0.8007262
0.09514002 | 0.8163463
0.0968572 | 0.8314808
0.09852125 | 0.8462027
0.1001968 | 0.8614169
0.101872 | 0.8751461
0.1035177 | 0.8895714
0.1051742 | 0.9053969
0.1068514 | 0.9191651
0.1084926 | 0.9362558
0.1101469 | 0.9509576
0.1118108 | 0.96516
0.1134867 | 0.9808736
0.1151619 | 0.9965825
0.1168045 | 1.011793
0.11845 | 1.027209
0.1201399 | 1.041255
0.1218073 | 1.058003
0.1234547 | 1.073169
0.1251153 | 1.09646
0.1268838 | 1.109813
0.128387 | 1.11889
0.1300775 | 1.134351
0.1318282 | 1.148679
0.1334475 | 1.163819
0.1351349 | 1.191176
0.1367638 | 1.207481
0.1384391 | 1.221893
0.140127 | 1.237714
0.141782 | 1.252995
0.1434374 | 1.268247
0.1451241 | 1.284522
0.1467468 | 1.300901
0.1484302 | 1.317917
0.1500892 | 1.333517
0.1517785 | 1.34898
0.1533495 | 1.35505
0.155051 | 1.368258
0.1567197 | 1.382512
0.1583793 | 1.400337
0.1600306 | 1.421885
0.1616884 | 1.44759
0.1634929 | 1.454025
0.1649568 | 1.466856
0.1666729 | 1.48354
0.1683489 | 1.500883
0.1700658 | 1.516593
0.1717147 | 1.532148
0.1733596 | 1.549097
0.1750481 | 1.565934
0.1767078 | 1.581689
0.1783818 | 1.597935
0.1800698 | 1.614754
0.18171 | 1.631618
0.1833857 | 1.647803
0.1850687 | 1.664548
0.1867217 | 1.683598
0.1884218 | 1.699469
0.1900525 | 1.714604
0.1917344 | 1.730282
0.1933868 | 1.746744
0.1950814 | 1.764373
0.1967528 | 1.781815
0.1984156 | 1.79708
0.2000532 | 1.814882
0.2017357 | 1.830996
0.2033741 | 1.848072
0.2050481 | 1.864567
0.2067069 | 1.880249
0.2083862 | 1.895534
0.2100296 | 1.912508
0.2116915 | 1.929615
0.2133887 | 1.94507
0.2150915 | 1.960565
0.2167093 | 1.978331
0.218398 | 1.994071
0.2200814 | 2.009768
0.2217258 | 2.026529
0.2234256 | 2.043274
0.2250834 | 2.060429
0.2267902 | 2.075408
0.22843 | 2.092251
0.2301106 | 2.10833
0.2317798 | 2.124725
0.2334501 | 2.141376
0.2351485 | 2.157141
0.2367857 | 2.17354
0.2384586 | 2.189499
0.2401349 | 2.205169
0.2417839 | 2.220179
0.243468 | 2.238634
0.2451181 | 2.252429
0.246794 | 2.267828
0.248405 | 2.282817
0.2500855 | 2.297623
0.251081 | 2.307067
0.2527594 | 2.323575
0.2544174 | 2.340222
0.2615049 | 2.449217
0.2794423 | 2.673274
0.299052 | 2.920711
0.3214464 | 3.205977
0.3397781 | 3.439407
0.3585193 | 3.684731
0.3781434 | 3.933705
0.3978362 | 4.185054
0.4177348 | 4.435453
0.4378669 | 4.686496
0.4582648 | 4.938542
0.4788212 | 5.191784
0.4993055 | 5.448806
0.5204636 | 5.707416
0.5412779 | 5.967087
0.562101 | 6.222658
0.5826171 | 6.473549
0.6032154 | 6.720305
0.6235453 | 6.966374
0.6443699 | 7.215511
0.6654038 | 7.468971
0.6864054 | 7.725635
0.7072438 | 7.979912
0.7280345 | 8.231912
0.7489722 | 8.480259
0.769759 | 8.726989
0.7910205 | 8.970746
0.8115884 | 9.212224
0.832044 | 9.450508
0.8521495 | 9.691621
0.8729 | 9.934603
0.8936562 | 10.18236
0.9151712 | 10.42985
0.9365795 | 10.6758
0.9577779 | 10.91931
0.9788103 | 11.16136
0.9999255 | 11.40305
1.02071 | 11.64539
1.041341 | 11.88593
1.061994 | 12.12268
1.08216 | 12.35602
1.102647 | 12.5862
1.123185 | 12.81793
1.144271 | 13.05203
1.165122 | 13.29187
1.186582 | 13.53547
1.207949 | 13.78109
1.229178 | 14.0223
1.249835 | 14.25716
1.270482 | 14.4847
1.290651 | 14.70852
1.310902 | 14.93306
1.331737 | 15.16122
1.352316 | 15.39442
1.373245 | 15.62956
1.394018 | 15.86606
1.415279 | 16.10057
1.436387 | 16.33424
1.458045 | 16.56678
1.478971 | 16.79576
1.500005 | 17.02212
1.520404 | 17.24823
1.540875 | 17.47333
1.561368 | 17.70037
1.582204 | 17.92505
1.603309 | 18.14726
1.624046 | 18.36664
1.64499 | 18.58418
1.665882 | 18.80435
1.687003 | 19.0265
1.707764 | 19.25042
1.728795 | 19.47058
1.749349 | 19.68666
1.770053 | 19.89815
1.790605 | 20.10771
1.811495 | 20.31654
1.832197 | 20.52651
1.853064 | 20.74027
1.874187 | 20.95618
1.895085 | 21.17257
1.915892 | 21.38538
1.936635 | 21.59425
1.957251 | 21.79978
1.977702 | 22.00629
1.998932 | 22.2153
2.020057 | 22.42946
2.041234 | 22.64378
2.062072 | 22.85781
2.083108 | 23.06808
2.10395 | 23.27631
2.125025 | 23.48089
2.146036 | 23.6817
2.166436 | 23.87958
2.186783 | 24.07623
2.207104 | 24.27576
2.227841 | 24.47652
2.248637 | 24.68044
2.270136 | 24.88321
2.291242 | 25.08379
2.31239 | 25.28176
2.333245 | 25.47748
2.354284 | 25.67263
2.374789 | 25.86792
2.395435 | 26.0603
2.415849 | 26.24837
2.436167 | 26.43211
2.456797 | 26.61391
2.477647 | 26.79689
2.498766 | 26.98229
2.519765 | 27.17305
2.541483 | 27.36711
2.562858 | 27.56103
2.584108 | 27.7501
2.604837 | 27.93071
2.625413 | 28.10606
2.645562 | 28.27846
2.665991 | 28.45298
2.686849 | 28.63057
2.707535 | 28.8121
2.728381 | 28.99474
2.749209 | 29.17778
2.770328 | 29.35776
2.791407 | 29.53684
2.813008 | 29.71222
2.833939 | 29.88528
2.854547 | 30.05596
2.874642 | 30.22693
2.895117 | 30.39746
2.915573 | 30.56951
2.936569 | 30.74026
2.957607 | 30.90913
2.9784 | 31.07616
2.999361 | 31.2414
3.020328 | 31.40833
3.041487 | 31.57574
3.062376 | 31.7439
3.083529 | 31.90958
3.104235 | 32.07243
3.125069 | 32.23105
3.14565 | 32.38723
3.166613 | 32.54298
3.187354 | 32.70087
3.208296 | 32.8619
3.229501 | 33.02375
3.250431 | 33.18284
3.271241 | 33.3359
3.29179 | 33.48374
3.312318 | 33.62706
3.332693 | 33.77122
3.353827 | 33.91679
3.374842 | 34.06663
3.395909 | 34.21737
3.4166 | 34.36757
3.437506 | 34.51437
3.458339 | 34.65811
3.479371 | 34.79888
3.500448 | 34.93705
3.520967 | 35.07455
3.541367 | 35.2118
3.561586 | 35.35133
3.582332 | 35.49095
3.603132 | 35.63409
3.624817 | 35.77629
3.646113 | 35.91657
3.667361 | 36.05368
3.688322 | 36.18907
3.709425 | 36.32401
3.730151 | 36.45888
3.750807 | 36.59225
3.771404 | 36.72131
3.791614 | 36.84755
3.812128 | 36.97015
3.832706 | 37.0945
3.853694 | 37.2204
3.874682 | 37.35047
3.896157 | 37.48307
3.917559 | 37.61479
3.938755 | 37.74379
3.959414 | 37.86636
3.980027 | 37.98257
4.000235 | 38.09415
4.020416 | 38.20594
4.041294 | 38.31991
4.061951 | 38.43844
4.082905 | 38.55699
4.103657 | 38.67549
4.1248 | 38.79062
4.145902 | 38.90589
4.167497 | 39.02045
4.188944 | 39.13176
4.209813 | 39.24043
4.230223 | 39.34555
4.250529 | 39.45027
4.271066 | 39.55554
4.291724 | 39.66185
4.31297 | 39.76632
4.3338 | 39.86937
4.354783 | 39.97028
4.375502 | 40.07188
4.396543 | 40.17575
4.417375 | 40.2805
4.438396 | 40.38407
4.459188 | 40.48388
4.479853 | 40.58064
4.500412 | 40.67503
4.52103 | 40.76852
4.541813 | 40.86167
4.562414 | 40.95869
4.5837 | 41.05673
4.604684 | 41.15543
4.625732 | 41.25
4.646377 | 41.34015
4.667016 | 41.42616
4.687492 | 41.51158
4.708229 | 41.59864
4.729585 | 41.68834
4.750786 | 41.78078
4.771934 | 41.87077
4.792714 | 41.95903
4.81368 | 42.04347
4.834442 | 42.12607
4.855673 | 42.2045
4.876453 | 42.28088
4.897023 | 42.35452
4.917196 | 42.42948
4.937546 | 42.50542
4.958204 | 42.58174
4.979236 | 42.65833
5.0008 | 42.73316
5.021894 | 42.80764
5.043092 | 42.87971
5.06386 | 42.95001
5.084731 | 43.0185
5.105227 | 43.08674
5.125899 | 43.15372
5.146298 | 43.22033
5.166657 | 43.28355
5.187246 | 43.34505
5.208123 | 43.40774
5.229157 | 43.47171
5.250189 | 43.54188
5.271962 | 43.61442
5.293408 | 43.68709
5.314661 | 43.75294
5.335345 | 43.81232
5.355853 | 43.86621
5.375979 | 43.91814
5.396449 | 43.97232
5.417352 | 44.02851
5.438092 | 44.08838
5.459054 | 44.14698
5.479678 | 44.20658
5.500805 | 44.26282
5.521889 | 44.31895
5.5434 | 44.37311
5.56444 | 44.42601
5.585191 | 44.47588
5.605365 | 44.52483
5.625688 | 44.57169
5.646164 | 44.61999
5.66691 | 44.66845
5.688102 | 44.71597
5.708892 | 44.76164
5.729923 | 44.80434
5.750735 | 44.84758
5.771903 | 44.89158
5.792844 | 44.9381
5.813994 | 44.98325
5.834855 | 45.02553
5.855591 | 45.06395
5.876327 | 45.09897
5.89701 | 45.13409
5.917902 | 45.16954
5.938589 | 45.20881
5.959903 | 45.24842
5.980829 | 45.28888
6.001846 | 45.3264
6.022449 | 45.36065
6.042958 | 45.39126
6.06338 | 45.42027
6.084017 | 45.45016
6.105218 | 45.48236
6.126122 | 45.51864
6.147176 | 45.55417
6.167892 | 45.58864
6.188814 | 45.61892
6.209522 | 45.6475
6.230758 | 45.67483
6.251706 | 45.70062
6.272203 | 45.72498
6.292521 | 45.74802
6.312791 | 45.77252
6.333591 | 45.79975
6.354515 | 45.82928
6.376177 | 45.85786
6.397437 | 45.88428
6.418688 | 45.90835
6.439618 | 45.93173
6.460697 | 45.95557
6.481386 | 45.97898
6.502061 | 46.0003
6.522672 | 46.01872
6.542884 | 46.03533
6.563409 | 46.04923
6.583972 | 46.06401
6.605018 | 46.07938
6.62589 | 46.09772
6.647246 | 46.11969
6.668672 | 46.14302
6.689872 | 46.16457
6.710704 | 46.18008
6.731219 | 46.18987
6.751516 | 46.19623
6.77164 | 46.20371
6.792481 | 46.21289
6.813129 | 46.22668
6.834102 | 46.24112
6.854759 | 46.25722
6.875902 | 46.27189
6.896948 | 46.28581
6.918369 | 46.29888
6.939959 | 46.31027
6.960918 | 46.32056
6.981513 | 46.32921
7.001714 | 46.33892
7.022272 | 46.34795
7.042745 | 46.35822
7.063908 | 46.36674
7.084839 | 46.37489
7.105737 | 46.38062
7.126606 | 46.38689
7.147542 | 46.39368
7.168503 | 46.4021
7.189361 | 46.41109
7.210394 | 46.41922
7.230963 | 46.42409
7.25165 | 46.42526
7.272127 | 46.42402
7.292999 | 46.42188
7.313591 | 46.42349
7.334447 | 46.42847
7.355653 | 46.43487
7.37661 | 46.44043
7.397482 | 46.4429
7.418126 | 46.44214
7.438776 | 46.43949
7.459264 | 46.43744
7.480376 | 46.43667
7.501567 | 46.43896
7.522702 | 46.44225
7.543665 | 46.44477
7.564502 | 46.44513
7.585466 | 46.4429
7.606297 | 46.43962
7.627535 | 46.43456
7.648109 | 46.43026
7.668608 | 46.42496
7.688718 | 46.42107
7.709289 | 46.41782
7.729929 | 46.41691
7.751147 | 46.41631
7.772529 | 46.41539
7.793532 | 46.41274
7.814623 | 46.40847
7.835473 | 46.40566
7.856359 | 46.40378
7.876771 | 46.40206
7.897541 | 46.39792
7.917838 | 46.39168
7.938253 | 46.38258
7.95882 | 46.37386
7.979786 | 46.3666
8.000842 | 46.36232
8.021911 | 46.36203
8.043684 | 46.36413
8.065026 | 46.366
8.086278 | 46.36343
8.106966 | 46.35467
8.127518 | 46.34046
8.147677 | 46.32513
8.168117 | 46.31146
8.18902 | 46.30178
8.209646 | 46.29621
8.230605 | 46.29056
8.251319 | 46.28512
8.272449 | 46.27676
8.293453 | 46.26827
8.31497 | 46.2587
8.33607 | 46.24831
8.356824 | 46.23546
8.377033 | 46.22253
8.39727 | 46.20946
8.41778 | 46.19832
8.438404 | 46.18787
8.459609 | 46.17691
8.480396 | 46.16582
8.501414 | 46.15453
8.522138 | 46.14499
8.543289 | 46.13713
8.564227 | 46.13098
8.585261 | 46.12401
8.60627 | 46.11527
8.626952 | 46.10417
8.647733 | 46.09149
8.668453 | 46.07768
8.689362 | 46.06418
8.709978 | 46.05337
8.731124 | 46.04541
8.752149 | 46.03874
8.773119 | 46.03162
8.793852 | 46.02049
8.814468 | 46.00652
8.834963 | 45.99009
8.85537 | 45.97544
8.876524 | 45.962
8.890546 | 45.95577
8.911515 | 45.94789
8.93236 | 45.93949
8.953162 | 45.93022
8.974075 | 45.91708
8.994788 | 45.90383
9.064009 | 45.85318
9.132805 | 45.81157
9.20388 | 45.7754
9.273256 | 45.73536
9.34149 | 45.68116
9.410977 | 45.63867
9.481975 | 45.61197
9.549746 | 45.55404
9.619026 | 45.51214
9.689135 | 45.48105
9.759645 | 45.43902
9.827793 | 45.39223
9.897728 | 45.34477
9.967296 | 45.30627
10.03648 | 45.25705
10.10543 | 45.19911
10.17547 | 45.16029
10.24409 | 45.10344
10.31463 | 45.067
10.38416 | 45.02388
10.4534 | 44.96686
10.52182 | 44.91974
10.59265 | 44.87379
10.66165 | 44.82428
10.73001 | 44.76496
10.79975 | 44.71375
10.87111 | 44.68241
10.93909 | 44.61661
11.00839 | 44.5713
11.07817 | 44.53263
11.14826 | 44.48451
11.21615 | 44.43898
11.28612 | 44.38878
11.35598 | 44.34874
11.42558 | 44.30375
11.49473 | 44.25124
11.5649 | 44.21355
11.63321 | 44.15029
11.7033 | 44.10258
11.77242 | 44.05522
11.84186 | 43.99869
11.91042 | 43.95471
11.98159 | 43.91311
12.05107 | 43.86675
12.11945 | 43.80959
12.18876 | 43.7563
12.25982 | 43.72027
12.32779 | 43.65308
12.3969 | 43.5972
12.4668 | 43.55009
12.5375 | 43.49448
12.60564 | 43.4351
12.67556 | 43.37252
12.74506 | 43.31659
12.81432 | 43.25376
12.88329 | 43.18235
12.95336 | 43.12533
13.02199 | 43.04171
13.09246 | 42.96349
13.16212 | 42.86033
13.23166 | 42.71024
13.2999 | 42.53774
13.37093 | 42.29878

## 31
31 | 31
Dehnung | Standardkraft
% | N/mm²
0 | 0.2530645
0.0001211203 | 0.209878
0.0002385716 | 0.1709958
0.0003452061 | 0.1359523
0.0004312763 | 0.1037749
0.0009703381 | 0.07844088
0.002443057 | 0.06444184
0.004159025 | 0.05712119
0.005810546 | 0.05214496
0.00749053 | 0.04829773
0.009144311 | 0.0453795
0.01080725 | 0.04361348
0.01247339 | 0.04186944
0.01413213 | 0.04095522
0.01577317 | 0.0435594
0.01744056 | 0.04001095
0.01910668 | 0.04291028
0.02077003 | 0.04421032
0.02243206 | 0.04709378
0.02407681 | 0.04992104
0.02546115 | 0.05620835
0.02739345 | 0.06527458
0.02904234 | 0.06371653
0.0306729 | 0.06782513
0.03239944 | 0.07404351
0.03404078 | 0.07761685
0.03545524 | 0.08938112
0.03738222 | 0.1012009
0.0390564 | 0.1085422
0.0407179 | 0.1158441
0.04239878 | 0.1232207
0.04406091 | 0.1296143
0.04574093 | 0.1374399
0.04737142 | 0.1451575
0.04904496 | 0.154086
0.05070155 | 0.1630782
0.05235401 | 0.1710245
0.0543457 | 0.1743452
0.05558839 | 0.1768704
0.0573259 | 0.1859766
0.05901831 | 0.1962598
0.06065522 | 0.2047601
0.06234196 | 0.2230964
0.064148 | 0.2361788
0.06559837 | 0.2366285
0.06728075 | 0.244916
0.06895283 | 0.2562916
0.07063483 | 0.2671355
0.07232077 | 0.278723
0.07395445 | 0.2891416
0.07565139 | 0.3003062
0.07731904 | 0.3125986
0.07899166 | 0.3237139
0.08065174 | 0.3356798
0.08231148 | 0.3466765
0.0839897 | 0.3582054
0.08565681 | 0.370182
0.08734595 | 0.3820661
0.08902145 | 0.3946687
0.09066449 | 0.4060842
0.09234718 | 0.4180942
0.0940019 | 0.4298468
0.09567346 | 0.4420748
0.09732775 | 0.4547042
0.09900581 | 0.467403
0.1006643 | 0.4793968
0.1023277 | 0.4908859
0.1039639 | 0.5032597
0.1056484 | 0.5146423
0.1073208 | 0.5269868
0.1089734 | 0.5402961
0.1106421 | 0.5530497
0.1123073 | 0.5654332
0.1139785 | 0.5774409
0.1156353 | 0.5893694
0.1172992 | 0.6009021
0.1189499 | 0.6132334
0.1206794 | 0.6259549
0.1223172 | 0.6381518
0.1240171 | 0.6519852
0.1256532 | 0.6638282
0.1273438 | 0.6771413
0.1290267 | 0.6899638
0.1307124 | 0.7025412
0.1323781 | 0.7144887
0.1340456 | 0.7271708
0.1357266 | 0.7406367
0.1374039 | 0.7543649
0.1390552 | 0.7667875
0.1407378 | 0.779287
0.1423812 | 0.7925032
0.1440474 | 0.8051936
0.1456933 | 0.8193254
0.1473801 | 0.8316958
0.1490192 | 0.8446751
0.1507153 | 0.8572805
0.1523543 | 0.8692085
0.1540234 | 0.882477
0.1556829 | 0.8956136
0.1573428 | 0.9093244
0.1589975 | 0.9221204
0.1606856 | 0.9355506
0.1623362 | 0.9484029
0.1640014 | 0.9613284
0.1656385 | 0.9739178
0.1673217 | 0.9866611
0.1689962 | 1.000258
0.170668 | 1.012986
0.1723707 | 1.026572
0.1739938 | 1.040321
0.1756735 | 1.053445
0.1773842 | 1.066887
0.1789886 | 1.081479
0.1807224 | 1.094182
0.1823621 | 1.106871
0.1840372 | 1.11915
0.1857349 | 1.133589
0.1873772 | 1.145685
0.1890486 | 1.15902
0.1906913 | 1.172031
0.1923519 | 1.185314
0.1940195 | 1.198631
0.195772 | 1.214714
0.1973316 | 1.234981
0.1990074 | 1.246154
0.2006614 | 1.258021
0.2023035 | 1.266731
0.2040095 | 1.280458
0.2056858 | 1.294319
0.2073407 | 1.306872
0.2090575 | 1.328831
0.2106755 | 1.346293
0.2123362 | 1.360319
0.2140238 | 1.374513
0.2156852 | 1.387592
0.217395 | 1.400809
0.2194819 | 1.411469
0.2206484 | 1.418056
0.2223742 | 1.430895
0.2240609 | 1.445507
0.2257459 | 1.460239
0.2273874 | 1.4746
0.2290423 | 1.490093
0.2307094 | 1.503685
0.2323676 | 1.51601
0.234066 | 1.540778
0.2357399 | 1.559931
0.2376904 | 1.567769
0.2389833 | 1.575391
0.2406612 | 1.589564
0.2423718 | 1.604621
0.2440182 | 1.620192
0.2456781 | 1.634663
0.2473662 | 1.647832
0.2490294 | 1.662853
0.2506763 | 1.677976
0.2516924 | 1.686764
0.2533526 | 1.701251
0.2550135 | 1.716518
0.2567042 | 1.730581
0.2584926 | 1.765045
0.2752267 | 1.974187
0.2931448 | 2.19338
0.3142018 | 2.450116
0.331646 | 2.658145
0.3498424 | 2.877303
0.369062 | 3.103973
0.3884712 | 3.337335
0.4084168 | 3.577605
0.4290233 | 3.821923
0.4493648 | 4.068211
0.4699058 | 4.311298
0.490189 | 4.549967
0.5105976 | 4.783887
0.5308147 | 5.019334
0.5517105 | 5.257487
0.5726522 | 5.499697
0.5936438 | 5.743147
0.6143391 | 5.986396
0.6352602 | 6.226892
0.6560414 | 6.46485
0.6769437 | 6.701125
0.6980951 | 6.933466
0.718624 | 7.164425
0.7390186 | 7.392447
0.7591834 | 7.622062
0.7799702 | 7.853743
0.8008005 | 8.089368
0.8223851 | 8.324127
0.8437393 | 8.557766
0.864963 | 8.78845
0.8859046 | 9.017381
0.9070058 | 9.246188
0.9276847 | 9.476507
0.9484128 | 9.704255
0.9689437 | 9.930262
0.9891557 | 10.15276
1.009658 | 10.37454
1.030303 | 10.59779
1.05138 | 10.82245
1.072273 | 11.05179
1.093817 | 11.28444
1.115099 | 11.51856
1.136252 | 11.7489
1.156884 | 11.97178
1.177493 | 12.18781
1.197622 | 12.40053
1.218018 | 12.61496
1.238786 | 12.83195
1.25944 | 13.05351
1.280298 | 13.27619
1.301161 | 13.50049
1.3224 | 13.72234
1.343547 | 13.94455
1.365275 | 14.16358
1.386352 | 14.38141
1.407124 | 14.59574
1.427395 | 14.81025
1.447958 | 15.0248
1.46839 | 15.2405
1.489413 | 15.45459
1.510414 | 15.66617
1.531183 | 15.87468
1.552044 | 16.08201
1.573064 | 16.29128
1.594068 | 16.5028
1.614873 | 16.71577
1.635852 | 16.92627
1.65639 | 17.13352
1.677086 | 17.33625
1.697635 | 17.53763
1.718575 | 17.73899
1.739205 | 17.94277
1.760166 | 18.14963
1.78126 | 18.35856
1.802175 | 18.56633
1.822962 | 18.77033
1.843692 | 18.96946
1.86427 | 19.16544
1.884774 | 19.36301
1.906078 | 19.56291
1.927133 | 19.7675
1.94836 | 19.97168
1.969148 | 20.17519
1.990268 | 20.37484
2.010998 | 20.57319
2.032168 | 20.76768
2.053021 | 20.95978
2.073525 | 21.14895
2.093774 | 21.33809
2.11417 | 21.52829
2.134853 | 21.7209
2.155769 | 21.91529
2.177293 | 22.10751
2.198366 | 22.29776
2.219511 | 22.4858
2.240322 | 22.67405
2.261302 | 22.8612
2.281785 | 23.04749
2.302462 | 23.23021
2.322777 | 23.41001
2.343208 | 23.58686
2.363783 | 23.76351
2.384796 | 23.94129
2.405853 | 24.12041
2.426881 | 24.30492
2.448632 | 24.49179
2.470023 | 24.67897
2.491167 | 24.86053
2.511857 | 25.034
2.532404 | 25.20084
2.552464 | 25.36545
2.573102 | 25.532
2.593876 | 25.70244
2.614643 | 25.87687
2.635372 | 26.05245
2.656317 | 26.22842
2.677445 | 26.40155
2.698622 | 26.57293
2.720129 | 26.74035
2.740976 | 26.90555
2.761485 | 27.06897
2.781578 | 27.23309
2.802132 | 27.39709
2.822577 | 27.56285
2.843678 | 27.72691
2.864627 | 27.88945
2.885517 | 28.05005
2.906345 | 28.21095
2.927433 | 28.37413
2.948518 | 28.53956
2.969448 | 28.70482
2.990546 | 28.86726
3.011254 | 29.02511
3.032026 | 29.17799
3.052742 | 29.33048
3.073855 | 29.48115
3.094347 | 29.63495
3.115424 | 29.78979
3.136549 | 29.94636
3.157476 | 30.10006
3.178257 | 30.24664
3.198848 | 30.38838
3.219252 | 30.52711
3.239763 | 30.66713
3.260929 | 30.80962
3.281866 | 30.9558
3.302953 | 31.10064
3.323664 | 31.24402
3.344644 | 31.38431
3.36536 | 31.52294
3.386463 | 31.66141
3.407449 | 31.79847
3.427966 | 31.93353
3.448283 | 32.06897
3.46856 | 32.20647
3.489326 | 32.34603
3.51027 | 32.48802
3.53191 | 32.62812
3.553161 | 32.76665
3.574423 | 32.90197
3.595341 | 33.03614
3.616429 | 33.16952
3.637085 | 33.3028
3.657865 | 33.43385
3.678352 | 33.56136
3.698599 | 33.68445
3.719094 | 33.80666
3.739756 | 33.92949
3.760815 | 34.05435
3.781742 | 34.18308
3.803301 | 34.31333
3.824614 | 34.44364
3.845787 | 34.56862
3.866403 | 34.68834
3.886957 | 34.80181
3.907143 | 34.91314
3.927437 | 35.02499
3.948263 | 35.13916
3.968948 | 35.25717
3.989898 | 35.37517
4.010681 | 35.49295
4.031888 | 35.60789
4.052948 | 35.72346
4.074705 | 35.83679
4.095938 | 35.94781
4.116826 | 36.05574
4.137112 | 36.16198
4.157493 | 36.26789
4.17801 | 36.37411
4.198808 | 36.48019
4.220027 | 36.58341
4.240811 | 36.68553
4.261809 | 36.78533
4.282553 | 36.88617
4.303556 | 36.98827
4.324345 | 37.09233
4.345461 | 37.19415
4.366177 | 37.29351
4.386869 | 37.38888
4.407372 | 37.48185
4.428037 | 37.57428
4.448789 | 37.66806
4.469449 | 37.76502
4.490764 | 37.86345
4.511731 | 37.96087
4.532768 | 38.05504
4.553374 | 38.14442
4.574001 | 38.23131
4.594427 | 38.31787
4.615382 | 38.40619
4.636682 | 38.49769
4.657934 | 38.5899
4.678943 | 38.6803
4.699723 | 38.76851
4.720693 | 38.85234
4.74144 | 38.93521
4.762723 | 39.01547
4.783368 | 39.09492
4.803944 | 39.17119
4.824056 | 39.24752
4.844512 | 39.32387
4.865175 | 39.40307
4.886395 | 39.48275
4.907883 | 39.56143
4.928986 | 39.63745
4.950071 | 39.71164
4.970868 | 39.7858
4.991675 | 39.85886
5.012122 | 39.93144
5.032876 | 40.00108
5.053135 | 40.0689
5.073623 | 40.13426
5.094197 | 40.19925
5.115107 | 40.26568
5.136136 | 40.33461
5.15729 | 40.40876
5.179093 | 40.48414
5.200527 | 40.55857
5.221725 | 40.6267
5.242282 | 40.68837
5.262738 | 40.74458
5.282852 | 40.80025
5.303475 | 40.85731
5.324292 | 40.91835
5.34509 | 40.98241
5.365969 | 41.04607
5.386736 | 41.10964
5.407843 | 41.17107
5.428928 | 41.23196
5.450483 | 41.29093
5.471433 | 41.34672
5.492084 | 41.40002
5.512235 | 41.45266
5.532611 | 41.50407
5.553067 | 41.55722
5.573965 | 41.60936
5.595132 | 41.65993
5.615921 | 41.70926
5.636906 | 41.75705
5.657757 | 41.80631
5.678945 | 41.85618
5.69982 | 41.90725
5.721063 | 41.9559
5.741775 | 42.00225
5.762559 | 42.04477
5.783229 | 42.08442
5.804044 | 42.12264
5.824862 | 42.16233
5.845609 | 42.20588
5.866962 | 42.2522
5.887851 | 42.29888
5.908823 | 42.34168
5.929363 | 42.38031
5.949908 | 42.41554
5.970257 | 42.45054
5.991092 | 42.48809
6.012197 | 42.52881
6.033176 | 42.57287
6.05416 | 42.61442
6.074836 | 42.65454
6.09578 | 42.69074
6.11653 | 42.72599
6.137844 | 42.75867
6.158569 | 42.79067
6.179116 | 42.82036
6.199298 | 42.85095
6.219716 | 42.88315
6.240473 | 42.91672
6.261646 | 42.9517
6.283337 | 42.98523
6.304484 | 43.01707
6.325774 | 43.04616
6.346608 | 43.07464
6.367707 | 43.10282
6.388276 | 43.13133
6.409031 | 43.15804
6.429506 | 43.18293
6.449803 | 43.2045
6.470272 | 43.22528
6.491047 | 43.24703
6.511994 | 43.27052
6.532895 | 43.2971
6.554428 | 43.32558
6.575725 | 43.35292
6.596927 | 43.37694
6.617583 | 43.39668
6.638124 | 43.41155
6.658289 | 43.42513
6.678573 | 43.43862
6.699419 | 43.45467
6.720084 | 43.4753
6.741043 | 43.497
6.761793 | 43.51948
6.782977 | 43.53945
6.803975 | 43.55897
6.825585 | 43.57748
6.846906 | 43.59536
6.867935 | 43.61131
6.888337 | 43.62663
6.908602 | 43.64033
6.929178 | 43.65442
6.949733 | 43.66965
6.971033 | 43.68351
6.991816 | 43.69711
7.01284 | 43.70932
7.033583 | 43.72213
7.054586 | 43.73581
7.075465 | 43.75092
7.0964 | 43.76446
7.117309 | 43.7757
7.1379 | 43.78413
7.158536 | 43.78999
7.179049 | 43.79548
7.199933 | 43.80134
7.220512 | 43.80902
7.241599 | 43.81924
7.262671 | 43.83011
7.283672 | 43.83958
7.304451 | 43.84474
7.325147 | 43.84659
7.345662 | 43.84565
7.366234 | 43.84681
7.387502 | 43.85058
7.408601 | 43.85855
7.429784 | 43.86659
7.450618 | 43.87379
7.471616 | 43.87796
7.492396 | 43.87997
7.513411 | 43.8809
7.534538 | 43.88094
7.555043 | 43.88142
7.575445 | 43.88155
7.595579 | 43.88433
7.616238 | 43.88696
7.63695 | 43.89181
7.658329 | 43.895
7.679547 | 43.89781
7.7007 | 43.89874
7.721625 | 43.8993
7.742492 | 43.90038
7.763273 | 43.90156
7.783749 | 43.90264
7.804437 | 43.90264
7.824636 | 43.90137
7.845212 | 43.89798
7.865773 | 43.89585
7.886865 | 43.89447
7.907857 | 43.89647
7.929157 | 43.9024
7.950847 | 43.90976
7.972193 | 43.91603
7.99326 | 43.91624
8.013883 | 43.91133
8.034322 | 43.90249
8.054451 | 43.89379
8.075198 | 43.88627
8.095962 | 43.88271
8.116773 | 43.8804
8.137532 | 43.87884
8.158388 | 43.87622
8.179511 | 43.87227
8.200602 | 43.86851
8.222166 | 43.86315
8.243055 | 43.85653
8.263714 | 43.84768
8.283763 | 43.83812
8.304208 | 43.82971
8.324639 | 43.8237
8.345482 | 43.81784
8.366628 | 43.81187
8.387423 | 43.80486
8.408398 | 43.79756
8.429214 | 43.79244
8.450354 | 43.78863
8.471272 | 43.78643
8.492366 | 43.78366
8.513196 | 43.77906
8.533959 | 43.77141
8.554688 | 43.76231
8.57547 | 43.75342
8.596342 | 43.74524
8.617028 | 43.73958
8.638289 | 43.73479
8.659182 | 43.73202
8.68018 | 43.7269
8.700787 | 43.71941
8.721438 | 43.70846
8.741779 | 43.69608
8.762414 | 43.68604
8.783605 | 43.6797
8.804532 | 43.67624
8.82554 | 43.67279
8.846239 | 43.66795
8.867196 | 43.66
8.887903 | 43.65155
8.90909 | 43.64107
8.929982 | 43.62978
8.950481 | 43.61732
8.970814 | 43.60578
8.991218 | 43.5961
9.011954 | 43.58795
9.032877 | 43.58064
9.054459 | 43.57238
9.075657 | 43.5636
9.096967 | 43.55358
9.117856 | 43.54347
9.138868 | 43.53395
9.159584 | 43.52513
9.180276 | 43.5163
9.200873 | 43.50518
9.221049 | 43.49227
9.241596 | 43.47761
9.262083 | 43.46373
9.283119 | 43.45177
9.304052 | 43.44411
9.325453 | 43.43906
9.346905 | 43.43553
9.368104 | 43.43011
9.388949 | 43.42056
9.409425 | 43.40612
9.429727 | 43.38807
9.44983 | 43.37161
9.470597 | 43.35773
9.491249 | 43.34833
9.561043 | 43.31911
9.632044 | 43.28668
9.700544 | 43.24853
9.769895 | 43.21068
9.839682 | 43.16915
9.90901 | 43.13351
9.978035 | 43.08201
10.04762 | 43.05005
10.11687 | 43.00953
10.18652 | 42.97183
10.25654 | 42.94228
10.32621 | 42.89858
10.39419 | 42.85383
10.46456 | 42.82399
10.53446 | 42.78384
10.60269 | 42.73912
10.67186 | 42.68847
10.74299 | 42.66795
10.81231 | 42.6269
10.88061 | 42.57789
10.95024 | 42.54955
11.02085 | 42.51389
11.08895 | 42.46914
11.1583 | 42.43009
11.22817 | 42.39986
11.29796 | 42.37547
11.36737 | 42.3324
11.43703 | 42.30501
11.50614 | 42.26247
11.57534 | 42.21921
11.64487 | 42.1911
11.71451 | 42.15207
11.78278 | 42.11549
11.8534 | 42.09363
11.92367 | 42.06076
11.99225 | 42.02569
12.061 | 41.98089
12.13164 | 41.96058
12.20095 | 41.92511
12.26915 | 41.88091
12.33876 | 41.85413
12.40976 | 41.82028
12.47839 | 41.78094
12.54775 | 41.74835
12.61735 | 41.71578
12.68679 | 41.69245
12.75577 | 41.65389
12.82544 | 41.6314
12.89468 | 41.60031
12.96419 | 41.56835
13.03428 | 41.54782
13.10406 | 41.51064
13.17206 | 41.47105
13.24232 | 41.4418
13.31217 | 41.40586
13.38055 | 41.37568
13.44949 | 41.33862
13.52056 | 41.32956
13.59024 | 41.30199
13.65855 | 41.26465
13.72805 | 41.24658
13.79865 | 41.22238
13.86677 | 41.1906
13.93606 | 41.16311
14.00589 | 41.13368
14.07575 | 41.11039
14.14498 | 41.07244
14.21474 | 41.0504
14.28388 | 41.02196
14.35304 | 40.98918
14.42271 | 40.97008
14.49245 | 40.94044
14.56056 | 40.91213
14.63121 | 40.89578
14.70142 | 40.8734
14.7701 | 40.84562
14.83869 | 40.80662
14.90931 | 40.79154
14.97879 | 40.76105
15.04691 | 40.72313
15.11638 | 40.70604
15.18745 | 40.68595
15.2561 | 40.6595
15.32544 | 40.63384
15.39514 | 40.60658
15.46466 | 40.58652
15.53355 | 40.55082
15.60318 | 40.5298
15.67252 | 40.504
15.74194 | 40.4739
15.81195 | 40.45865
15.88146 | 40.42699
15.94978 | 40.39632
16.01998 | 40.38262
16.08995 | 40.36069
16.15844 | 40.33812
16.22728 | 40.30667
16.29833 | 40.2972
16.36801 | 40.27723
16.43626 | 40.23974
16.5057 | 40.22203
16.57641 | 40.1971
16.64455 | 40.16282
16.71381 | 40.13547
16.78362 | 40.10932
16.85356 | 40.09285
16.92278 | 40.06142
16.99258 | 40.04157
17.06178 | 40.01712
17.13082 | 39.98239
17.20051 | 39.96661
17.27027 | 39.93811
17.33838 | 39.90703
17.40882 | 39.89099
17.47913 | 39.86894
17.54797 | 39.8417
17.61641 | 39.80561
17.687 | 39.78995
17.75664 | 39.76613
17.82472 | 39.72649
17.89418 | 39.71016
17.9653 | 39.68785
18.03394 | 39.65923
18.10327 | 39.62984
18.17284 | 39.59924
18.24245 | 39.57706
18.31127 | 39.53873
18.3809 | 39.51114
18.45029 | 39.48155
18.51967 | 39.44307
18.58977 | 39.41954
18.65965 | 39.37747
18.72766 | 39.33137
18.79787 | 39.29615
18.86782 | 39.25338
18.9364 | 39.20346
19.005 | 39.14238
19.07606 | 39.09304
19.14597 | 39.02594
19.21427 | 38.93026
19.28354 | 38.85281
19.35436 | 38.76168
19.42263 | 38.65498
19.49201 | 38.5341
19.56177 | 38.38565
19.63191 | 38.21165
19.70126 | 37.9327
19.7651 | 37.31653

## 51
51 | 51
Dehnung | Standardkraft
% | N/mm²
0 | 0.2459401
9.696037e-05 | 0.2113672
0.0001628661 | 0.1810679
0.0002528575 | 0.1540755
0.0003347585 | 0.1287547
0.0007621289 | 0.1103169
0.002121637 | 0.1003384
0.003793809 | 0.09925348
0.005475354 | 0.09910513
0.007134301 | 0.09982776
0.008778633 | 0.1016292
0.01045148 | 0.1051223
0.01210841 | 0.108191
0.01375681 | 0.1122428
0.01544007 | 0.117551
0.01707508 | 0.1228716
0.01876481 | 0.1288618
0.02040849 | 0.1343374
0.02207219 | 0.1399878
0.02375021 | 0.1471805
0.02539735 | 0.1542711
0.02706129 | 0.1595687
0.02874105 | 0.1667117
0.03042355 | 0.1714473
0.03208511 | 0.1781598
0.03376193 | 0.1873829
0.0354451 | 0.196495
0.03711156 | 0.205563
0.03880848 | 0.2224222
0.04044025 | 0.235269
0.04254067 | 0.2418665
0.04372767 | 0.2456603
0.04545562 | 0.2540122
0.04714899 | 0.2693684
0.04879885 | 0.2866337
0.05046256 | 0.2973869
0.05211285 | 0.308014
0.05380442 | 0.318897
0.05547209 | 0.330303
0.05710879 | 0.340163
0.0587677 | 0.3520899
0.06041822 | 0.3629229
0.06213021 | 0.3736065
0.06378662 | 0.38646
0.06589533 | 0.3941683
0.06702313 | 0.3970444
0.06872384 | 0.4085582
0.07041354 | 0.4355077
0.07209054 | 0.4464715
0.07379657 | 0.4552286
0.07541206 | 0.4600611
0.07706521 | 0.4708723
0.07877364 | 0.4840344
0.08046372 | 0.4965245
0.08211347 | 0.5098313
0.08379607 | 0.5236501
0.08545985 | 0.5377139
0.08712379 | 0.5510993
0.08881596 | 0.5633245
0.0904489 | 0.576565
0.0921417 | 0.5913925
0.09379203 | 0.6049408
0.09548084 | 0.6187214
0.09710109 | 0.6321459
0.09876784 | 0.6454557
0.1004269 | 0.6578237
0.1021299 | 0.6715409
0.1037563 | 0.685367
0.1054225 | 0.6984573
0.1070826 | 0.7130733
0.1087568 | 0.725456
0.110417 | 0.739591
0.1120752 | 0.7536669
0.1137815 | 0.7672199
0.1154415 | 0.7805254
0.1170821 | 0.7937178
0.1187559 | 0.8081567
0.1204449 | 0.8217773
0.1221113 | 0.8344773
0.1237695 | 0.8489678
0.1254363 | 0.8633299
0.1271376 | 0.8772297
0.1288062 | 0.8908661
0.1305081 | 0.9049182
0.1321443 | 0.918986
0.1338406 | 0.9323569
0.1354828 | 0.9452755
0.1371525 | 0.9588735
0.1388139 | 0.9721497
0.1404793 | 0.9853119
0.1421236 | 0.9996928
0.1438077 | 1.013288
0.145474 | 1.026241
0.1471116 | 1.03975
0.148802 | 1.053851
0.1504384 | 1.066959
0.152111 | 1.081373
0.153783 | 1.094461
0.1554626 | 1.108237
0.1571162 | 1.121624
0.158786 | 1.136183
0.1604632 | 1.148634
0.1621389 | 1.161244
0.1637998 | 1.174941
0.1654692 | 1.189209
0.1671355 | 1.201469
0.1688149 | 1.214809
0.1705066 | 1.228603
0.1721495 | 1.240721
0.1738397 | 1.255022
0.1755118 | 1.267812
0.1771798 | 1.282319
0.1788684 | 1.297211
0.1804963 | 1.310623
0.1821818 | 1.324581
0.1838314 | 1.337484
0.1855069 | 1.352187
0.1872018 | 1.364582
0.1888498 | 1.377872
0.190518 | 1.391863
0.1921831 | 1.404394
0.1938351 | 1.418708
0.1955087 | 1.432692
0.1971343 | 1.447467
0.1988376 | 1.460958
0.2004673 | 1.474699
0.2021444 | 1.488208
0.2038151 | 1.502191
0.205467 | 1.519285
0.2071334 | 1.537748
0.2088137 | 1.544742
0.2104156 | 1.556387
0.2121386 | 1.57098
0.2137629 | 1.584286
0.2155021 | 1.606144
0.2171295 | 1.625114
0.218802 | 1.639606
0.2204706 | 1.653715
0.2221118 | 1.667845
0.2237852 | 1.680736
0.2254767 | 1.694791
0.2271012 | 1.709096
0.2287789 | 1.723861
0.2304752 | 1.735189
0.2320449 | 1.740693
0.233738 | 1.753312
0.2353974 | 1.767253
0.2370702 | 1.782429
0.2387434 | 1.79538
0.240398 | 1.811526
0.2420327 | 1.840432
0.2442063 | 1.848486
0.2453193 | 1.85428
0.247028 | 1.869401
0.2487043 | 1.883677
0.2503641 | 1.898156
0.2505317 | 1.899779
0.252216 | 1.914186
0.2539075 | 1.929427
0.2555528 | 1.943335
0.262095 | 2.046022
0.2796827 | 2.258202
0.2986626 | 2.495642
0.3211792 | 2.769231
0.3393119 | 2.986945
0.3579604 | 3.210648
0.3774309 | 3.438691
0.3971174 | 3.673506
0.4175907 | 3.915214
0.4378413 | 4.161153
0.4585053 | 4.406927
0.4790538 | 4.649975
0.4995656 | 4.888019
0.5200306 | 5.123847
0.5407886 | 5.359689
0.5615416 | 5.596828
0.5822697 | 5.837284
0.6035161 | 6.080329
0.6243691 | 6.323177
0.6452442 | 6.562113
0.6657962 | 6.794698
0.6863867 | 7.021788
0.7067888 | 7.248916
0.7276847 | 7.477823
0.7487637 | 7.711811
0.7697556 | 7.948212
0.7905559 | 8.18443
0.8113811 | 8.419813
0.8322539 | 8.651064
0.8531363 | 8.88026
0.8743412 | 9.105756
0.8948879 | 9.328925
0.9153533 | 9.549522
0.9354348 | 9.77354
0.9562162 | 9.999642
0.9769876 | 10.23061
0.99859 | 10.45972
1.019953 | 10.68798
1.041177 | 10.91429
1.062155 | 11.13967
1.083235 | 11.36443
1.104006 | 11.58891
1.124715 | 11.81092
1.14527 | 12.03042
1.165446 | 12.24723
1.185907 | 12.46213
1.206538 | 12.6789
1.227608 | 12.89594
1.248463 | 13.11913
1.269935 | 13.34574
1.29127 | 13.57392
1.312489 | 13.79896
1.333123 | 14.01667
1.353751 | 14.22701
1.373912 | 14.4341
1.394198 | 14.64187
1.415003 | 14.85398
1.435655 | 15.07102
1.45655 | 15.28908
1.477325 | 15.50872
1.49858 | 15.72629
1.519645 | 15.94397
1.541374 | 16.15849
1.562576 | 16.37132
1.583399 | 16.57936
1.603699 | 16.78656
1.624232 | 16.99236
1.644691 | 17.19984
1.665577 | 17.40704
1.686656 | 17.61177
1.707402 | 17.81516
1.72832 | 18.017
1.7492 | 18.22112
1.770292 | 18.42774
1.791079 | 18.63553
1.812115 | 18.8409
1.832698 | 19.04168
1.85334 | 19.23673
1.87387 | 19.42842
1.89478 | 19.62119
1.915523 | 19.81596
1.936363 | 20.01439
1.95755 | 20.21251
1.978454 | 20.41099
1.999237 | 20.6063
2.019932 | 20.79808
2.040549 | 20.98702
2.061018 | 21.17684
2.082267 | 21.36937
2.10337 | 21.56596
2.124548 | 21.76245
2.145404 | 21.95739
2.166487 | 22.14855
2.187252 | 22.3375
2.208352 | 22.52366
2.229302 | 22.70919
2.249816 | 22.89199
2.270095 | 23.07426
2.290438 | 23.25709
2.311123 | 23.4412
2.331917 | 23.6266
2.353432 | 23.81081
2.37454 | 23.9935
2.395735 | 24.17286
2.416583 | 24.35242
2.437599 | 24.53212
2.458086 | 24.71183
2.478719 | 24.88903
2.499209 | 25.06241
2.519471 | 25.23174
2.540047 | 25.39937
2.560952 | 25.5673
2.582075 | 25.7378
2.603042 | 25.91223
2.624726 | 26.08895
2.646198 | 26.26654
2.667412 | 26.43944
2.688114 | 26.60454
2.708734 | 26.76298
2.728891 | 26.91843
2.749296 | 27.07506
2.770174 | 27.23528
2.790818 | 27.39871
2.811731 | 27.56198
2.832494 | 27.72708
2.853708 | 27.89071
2.874741 | 28.0544
2.896301 | 28.21485
2.917234 | 28.37231
2.937866 | 28.52778
2.957993 | 28.68432
2.978469 | 28.83941
2.998945 | 28.99527
3.019803 | 29.14896
3.040916 | 29.30078
3.061684 | 29.45291
3.082596 | 29.60253
3.103515 | 29.75507
3.124765 | 29.90814
3.14566 | 30.06286
3.166806 | 30.21532
3.187525 | 30.36408
3.208358 | 30.50787
3.228982 | 30.64955
3.249935 | 30.7901
3.270666 | 30.93194
3.291541 | 31.07775
3.312795 | 31.22389
3.333713 | 31.36881
3.354562 | 31.50827
3.375119 | 31.6418
3.395668 | 31.7715
3.416017 | 31.90196
3.437098 | 32.03417
3.458105 | 32.17027
3.479185 | 32.30685
3.499952 | 32.44222
3.520846 | 32.57471
3.541652 | 32.70398
3.562551 | 32.83123
3.583811 | 32.95562
3.604317 | 33.08028
3.624751 | 33.20462
3.644931 | 33.33166
3.6656 | 33.45972
3.686412 | 33.58985
3.707916 | 33.71889
3.729317 | 33.84682
3.750578 | 33.97135
3.771592 | 34.09389
3.792628 | 34.21624
3.813478 | 34.33881
3.834087 | 34.45915
3.854786 | 34.57512
3.874984 | 34.68843
3.895489 | 34.7996
3.915961 | 34.91205
3.937022 | 35.02571
3.957894 | 35.1421
3.979258 | 35.26178
4.000732 | 35.38199
4.021955 | 35.50014
4.042787 | 35.61117
4.063339 | 35.71662
4.083629 | 35.81722
4.103771 | 35.91825
4.124586 | 36.02091
4.145228 | 36.12827
4.166167 | 36.2359
4.186881 | 36.3426
4.208017 | 36.44681
4.229121 | 36.5492
4.250611 | 36.65094
4.27212 | 36.75192
4.293111 | 36.85063
4.313621 | 36.94678
4.333883 | 37.04169
4.35444 | 37.13562
4.374944 | 37.23172
4.396192 | 37.32562
4.417094 | 37.41766
4.438095 | 37.50757
4.458804 | 37.59718
4.47975 | 37.68901
4.500594 | 37.7824
4.521588 | 37.87572
4.54251 | 37.96664
4.563109 | 38.05435
4.583749 | 38.13874
4.604292 | 38.22184
4.625078 | 38.30467
4.645699 | 38.39035
4.666798 | 38.47798
4.687972 | 38.56613
4.708997 | 38.65202
4.729669 | 38.7341
4.750349 | 38.81195
4.770846 | 38.88769
4.791419 | 38.96433
4.812787 | 39.04343
4.833968 | 39.12646
4.855171 | 39.2076
4.875937 | 39.28633
4.8969 | 39.3621
4.917647 | 39.43686
4.938793 | 39.50896
4.959785 | 39.57957
4.980309 | 39.64746
5.000631 | 39.71481
5.020807 | 39.78311
5.04147 | 39.85177
5.062328 | 39.9224
5.083898 | 39.99064
5.10505 | 40.05748
5.126302 | 40.1213
5.147052 | 40.18336
5.167998 | 40.24599
5.188554 | 40.30781
5.209143 | 40.36869
5.229675 | 40.42715
5.249956 | 40.48376
5.270575 | 40.53913
5.291231 | 40.59548
5.312287 | 40.65348
5.333284 | 40.71508
5.354862 | 40.7802
5.376503 | 40.84482
5.397838 | 40.90749
5.418655 | 40.96281
5.439167 | 41.01313
5.459407 | 41.06097
5.479698 | 41.10979
5.500574 | 41.16044
5.521268 | 41.21462
5.542242 | 41.26893
5.562889 | 41.32382
5.583941 | 41.37689
5.604984 | 41.42874
5.626406 | 41.47792
5.647683 | 41.52491
5.66846 | 41.56902
5.688826 | 41.61268
5.708978 | 41.6567
5.729521 | 41.70049
5.750021 | 41.74536
5.771266 | 41.78794
5.792092 | 41.83031
5.813095 | 41.87093
5.833966 | 41.91163
5.855024 | 41.95327
5.876014 | 41.99575
5.897026 | 42.03806
5.918111 | 42.07762
5.938746 | 42.11378
5.959539 | 42.1462
5.98019 | 42.17777
6.001452 | 42.20908
6.021769 | 42.24281
6.042933 | 42.27931
6.064037 | 42.31718
6.084984 | 42.35345
6.105739 | 42.3848
6.126313 | 42.41268
6.146729 | 42.43772
6.167165 | 42.46533
6.188308 | 42.49546
6.20924 | 42.52932
6.230333 | 42.5643
6.25106 | 42.59846
6.271947 | 42.62942
6.292743 | 42.65824
6.313792 | 42.68478
6.334938 | 42.70946
6.35545 | 42.73394
6.375875 | 42.75662
6.396046 | 42.78188
6.416747 | 42.80661
6.43754 | 42.83548
6.459109 | 42.86233
6.480528 | 42.88889
6.501723 | 42.91375
6.522777 | 42.93583
6.543778 | 42.9579
6.564643 | 42.97959
6.585209 | 43.00026
6.605986 | 43.0181
6.626203 | 43.03345
6.646701 | 43.04687
6.667154 | 43.06093
6.688132 | 43.07557
6.709027 | 43.09293
6.730163 | 43.11376
6.751702 | 43.13612
6.772927 | 43.15796
6.793939 | 43.17448
6.814479 | 43.18641
6.834908 | 43.1927
6.854947 | 43.19913
6.875659 | 43.20691
6.896341 | 43.21969
6.917155 | 43.23502
6.937986 | 43.25072
6.958876 | 43.2661
6.980071 | 43.27984
7.001275 | 43.29369
7.022983 | 43.30678
7.044027 | 43.31801
7.06481 | 43.32758
7.085012 | 43.33649
7.105503 | 43.34572
7.125986 | 43.35567
7.146929 | 43.365
7.168053 | 43.37358
7.188798 | 43.38089
7.209781 | 43.38763
7.230629 | 43.39542
7.251657 | 43.40406
7.272436 | 43.4143
7.293515 | 43.4231
7.314158 | 43.42984
7.334822 | 43.43328
7.355353 | 43.43507
7.376094 | 43.43674
7.396837 | 43.43973
7.417491 | 43.44573
7.438738 | 43.45308
7.459678 | 43.46072
7.480676 | 43.46565
7.501325 | 43.46693
7.522006 | 43.46472
7.542481 | 43.46284
7.563333 | 43.462
7.584638 | 43.46426
7.605711 | 43.46841
7.626835 | 43.47145
7.647606 | 43.47353
7.668632 | 43.47347
7.689349 | 43.47293
7.710608 | 43.4704
7.73137 | 43.46738
7.751882 | 43.46301
7.772061 | 43.46059
7.792471 | 43.45929
7.813129 | 43.46044
7.83405 | 43.4625
7.855576 | 43.46355
7.87658 | 43.46315
7.897786 | 43.46077
7.918561 | 43.45813
7.939516 | 43.45578
7.960044 | 43.4548
7.980706 | 43.45209
8.001154 | 43.44791
8.021441 | 43.44124
8.04207 | 43.43445
8.062777 | 43.42957
8.083913 | 43.42688
8.104912 | 43.42746
8.126516 | 43.42992
8.148028 | 43.43354
8.169354 | 43.43413
8.190164 | 43.42967
8.210731 | 43.4206
8.231 | 43.40876
8.251256 | 43.39804
8.272197 | 43.39005
8.2928 | 43.38524
8.313755 | 43.38181
8.334432 | 43.37835
8.355542 | 43.37356
8.376468 | 43.36773
8.397879 | 43.3609
8.419223 | 43.35298
8.439983 | 43.3429
8.460387 | 43.33204
8.480505 | 43.32191
8.501021 | 43.3124
8.521519 | 43.30554
8.542655 | 43.29736
8.56354 | 43.28888
8.584417 | 43.27952
8.605318 | 43.27136
8.626291 | 43.26435
8.647351 | 43.25965
8.668269 | 43.25572
8.689394 | 43.25005
8.710098 | 43.24187
8.730902 | 43.2313
8.75155 | 43.22013
8.772454 | 43.20997
8.793165 | 43.20081
8.814125 | 43.1946
8.835312 | 43.18917
8.856196 | 43.18433
8.877074 | 43.17591
8.897661 | 43.16468
8.918204 | 43.15064
8.938548 | 43.1372
8.959572 | 43.12606
8.980608 | 43.11925
9.001644 | 43.11386
9.022428 | 43.10732
9.043238 | 43.09901
9.064115 | 43.088
9.084904 | 43.07619
9.106212 | 43.06348
9.126769 | 43.05063
9.14731 | 43.03609
9.167447 | 43.02417
9.188094 | 43.01355
9.208856 | 43.00555
9.230074 | 42.99711
9.251597 | 42.98862
9.272773 | 42.97805
9.293994 | 42.96646
9.314829 | 42.95569
9.384079 | 42.91703
9.452081 | 42.86674
9.522769 | 42.83765
9.592605 | 42.80123
9.660593 | 42.74066
9.72986 | 42.71059
9.800951 | 42.68045
9.869873 | 42.64154
9.939165 | 42.60468
10.00857 | 42.56304
10.07843 | 42.52692
10.14715 | 42.47465
10.21673 | 42.43254
10.28619 | 42.3944
10.35537 | 42.34642
10.42551 | 42.32205
10.49552 | 42.27919
10.56357 | 42.23158
10.63344 | 42.19843
10.70355 | 42.16193
10.77237 | 42.12067
10.8407 | 42.07151
10.91154 | 42.04286
10.98185 | 42.01129
11.04996 | 41.9525
11.11915 | 41.92283
11.18986 | 41.89154
11.25834 | 41.85086
11.32746 | 41.81613
11.39698 | 41.77746
11.46726 | 41.74947
11.53628 | 41.70435
11.60608 | 41.66727
11.67552 | 41.63248
11.74434 | 41.58109
11.81399 | 41.55079
11.88376 | 41.51042
11.95202 | 41.47209
12.02216 | 41.44556
12.09259 | 41.41332
12.16192 | 41.37843
12.22995 | 41.33293
12.30033 | 41.30569
12.37041 | 41.2826
12.43843 | 41.23501
12.50758 | 41.20811
12.57854 | 41.17898
12.64776 | 41.14313
12.71691 | 41.10875
12.7863 | 41.07018
12.85616 | 41.04578
12.92487 | 41.00926
12.99441 | 40.97678
13.06391 | 40.94983
13.13302 | 40.91294
13.20321 | 40.89333
13.27326 | 40.86005
13.34139 | 40.82005
13.41108 | 40.79014
13.48117 | 40.75773
13.55017 | 40.72749
13.61837 | 40.68933
13.68903 | 40.6683
13.75959 | 40.65237
13.82779 | 40.60577
13.89701 | 40.58197
13.96755 | 40.55891
14.03624 | 40.52349
14.10519 | 40.49025
14.17474 | 40.4565
14.245 | 40.43536
14.31397 | 40.40292
14.3837 | 40.37143
14.45322 | 40.34757
14.52201 | 40.30801
14.59174 | 40.29028
14.66156 | 40.26299
14.72991 | 40.2293
14.7998 | 40.21197
14.87033 | 40.19138
14.93966 | 40.1681
15.00771 | 40.13109
15.07788 | 40.1099
15.14819 | 40.08723
15.21617 | 40.03745
15.28537 | 40.01401
15.35609 | 39.99473
15.42556 | 39.96827
15.49451 | 39.93906
15.56412 | 39.90838
15.63392 | 39.89107
15.70271 | 39.86044
15.7721 | 39.83319
15.84172 | 39.81505
15.91079 | 39.77979
15.98097 | 39.76703
16.05086 | 39.74152
16.11917 | 39.70709
16.18876 | 39.68837
16.25897 | 39.66595
16.32803 | 39.64166
16.39618 | 39.60646
16.46674 | 39.58972
16.53738 | 39.57648
16.60546 | 39.53557
16.67464 | 39.51341
16.74518 | 39.49027
16.81405 | 39.45828
16.88285 | 39.42858
16.95243 | 39.40549
17.02269 | 39.38898
17.09178 | 39.3611
17.16148 | 39.3373
17.23108 | 39.3182
17.29973 | 39.28187
17.36959 | 39.2673
17.43929 | 39.24216
17.50777 | 39.21232
17.57741 | 39.19417
17.64805 | 39.17177
17.71749 | 39.14472
17.7855 | 39.10693
17.85558 | 39.08192
17.926 | 39.06734
17.99394 | 39.0283
18.06316 | 39.00957
18.13386 | 38.99311
18.20349 | 38.9685
18.27224 | 38.94403
18.3418 | 38.91509
18.41158 | 38.89887
18.48042 | 38.86977
18.54974 | 38.84197
18.61949 | 38.82317
18.68842 | 38.79121
18.7588 | 38.77925
18.8286 | 38.75331
18.89712 | 38.71947
18.96651 | 38.69654
19.03681 | 38.67035
19.10582 | 38.6451
19.17396 | 38.60734
19.2443 | 38.5834
19.31522 | 38.56678
19.38321 | 38.51922
19.4525 | 38.48939
19.52288 | 38.46201
19.59199 | 38.424
19.66066 | 38.38883
19.73041 | 38.35006
19.80045 | 38.32146
19.86967 | 38.2815
19.93914 | 38.24079
20.00901 | 38.20448
20.0774 | 38.14972
20.14743 | 38.10793
20.21691 | 38.05358
20.28574 | 37.99085
20.3551 | 37.93568
20.42596 | 37.87326
20.49541 | 37.80358
20.56356 | 37.71981
20.63339 | 37.64216
20.70408 | 37.56261
20.77192 | 37.43699
20.84132 | 37.30253
20.91181 | 37.1337
20.9636 | 36.23258

## 12
12 | 12
Dehnung | Standardkraft
% | N/mm²
0 | 0.366297
7.835639e-05 | 0.3373717
0.0001431696 | 0.3146105
0.0002133082 | 0.2906093
0.0002521618 | 0.2697587
0.0003535716 | 0.2494541
0.001177642 | 0.2382712
0.002717643 | 0.239184
0.004372147 | 0.2446985
0.006066601 | 0.2510982
0.00772723 | 0.2587364
0.009364144 | 0.2668147
0.01105706 | 0.275498
0.0127066 | 0.2842624
0.01437482 | 0.2937316
0.01603344 | 0.3035856
0.0177131 | 0.3129276
0.01935169 | 0.3239676
0.02103347 | 0.3349944
0.0226849 | 0.346615
0.02436305 | 0.3591518
0.02603868 | 0.3690711
0.02769726 | 0.3793228
0.0293603 | 0.3911575
0.03103177 | 0.4040243
0.03272456 | 0.4177839
0.03440093 | 0.4311352
0.03604523 | 0.4440652
0.0377305 | 0.4613839
0.03941642 | 0.4856132
0.04109635 | 0.499973
0.04277799 | 0.5060646
0.04439411 | 0.5175243
0.04608247 | 0.5318384
0.04776325 | 0.5565778
0.04941601 | 0.5746286
0.05107782 | 0.5886554
0.05274808 | 0.6038978
0.05441914 | 0.6199368
0.05605724 | 0.6363771
0.0577462 | 0.6521033
0.05940484 | 0.6685262
0.06107225 | 0.6735445
0.06270399 | 0.6857185
0.06436567 | 0.702316
0.06603597 | 0.7183247
0.0677204 | 0.7346196
0.06936347 | 0.7669134
0.07104791 | 0.779496
0.07290345 | 0.7893078
0.07433999 | 0.8025763
0.07605834 | 0.8192872
0.0777239 | 0.8364422
0.07938821 | 0.8534014
0.08106353 | 0.8724103
0.08273298 | 0.890712
0.08440971 | 0.9078881
0.08608083 | 0.9259835
0.0877497 | 0.9438111
0.0894332 | 0.962522
0.09105894 | 0.9794445
0.09274244 | 0.9977633
0.09440939 | 1.015632
0.09607926 | 1.033079
0.09771719 | 1.050233
0.09939147 | 1.06969
0.1010354 | 1.087567
0.1027264 | 1.10568
0.1043544 | 1.124363
0.1060203 | 1.142525
0.10771 | 1.159986
0.109347 | 1.178746
0.1110605 | 1.197446
0.1126827 | 1.215205
0.1143862 | 1.232886
0.1160371 | 1.251096
0.1177056 | 1.268662
0.1193579 | 1.286392
0.1210601 | 1.304727
0.1227295 | 1.323901
0.1243973 | 1.342458
0.1260789 | 1.359636
0.1277376 | 1.378366
0.1294452 | 1.396037
0.1310828 | 1.41435
0.1327519 | 1.432526
0.1344345 | 1.451159
0.136097 | 1.468442
0.1377384 | 1.48629
0.1394457 | 1.503912
0.141098 | 1.5207
0.1427539 | 1.538861
0.1444183 | 1.558416
0.146083 | 1.576558
0.147735 | 1.592993
0.1493945 | 1.611651
0.1510621 | 1.631047
0.1527465 | 1.649094
0.154406 | 1.667904
0.1560722 | 1.686479
0.1577392 | 1.704504
0.1593962 | 1.721787
0.1610784 | 1.739499
0.162739 | 1.758476
0.1644304 | 1.776328
0.1660862 | 1.793547
0.1677766 | 1.811823
0.1694551 | 1.830385
0.1711046 | 1.848098
0.1727978 | 1.866649
0.1744781 | 1.885131
0.1761291 | 1.90162
0.1778261 | 1.919843
0.179477 | 1.938756
0.1811367 | 1.956005
0.1828051 | 1.974154
0.1845048 | 1.991269
0.1861493 | 2.008603
0.1878168 | 2.026779
0.1894644 | 2.043409
0.1911159 | 2.062
0.192762 | 2.079648
0.1944437 | 2.097313
0.1961033 | 2.11478
0.1977545 | 2.13134
0.199403 | 2.148639
0.2010991 | 2.165321
0.202792 | 2.179901
0.2043772 | 2.199514
0.2060715 | 2.227783
0.2080084 | 2.241077
0.2093365 | 2.252031
0.2110661 | 2.268079
0.2127794 | 2.291119
0.2144108 | 2.314387
0.2160545 | 2.331805
0.2177333 | 2.350875
0.2194004 | 2.36807
0.2210744 | 2.38604
0.2227388 | 2.403394
0.2244018 | 2.421663
0.226137 | 2.43142
0.2276678 | 2.444145
0.2293819 | 2.46129
0.2310435 | 2.480408
0.2326971 | 2.498643
0.2343593 | 2.516907
0.2360241 | 2.534512
0.237678 | 2.552792
0.2393301 | 2.584787
0.241518 | 2.60011
0.2425922 | 2.608679
0.2442886 | 2.627517
0.2460074 | 2.646306
0.2476787 | 2.663733
0.2493487 | 2.683309
0.2503123 | 2.694198
0.2520084 | 2.712478
0.253673 | 2.730705
0.2553594 | 2.748938
0.2570299 | 2.767735
0.2586562 | 2.787284
0.275691 | 3.038494
0.2931041 | 3.279477
0.3143776 | 3.567401
0.3320514 | 3.80173
0.3502467 | 4.04687
0.3694702 | 4.298563
0.3888685 | 4.559656
0.4091145 | 4.827222
0.4293535 | 5.101334
0.4498674 | 5.376718
0.4703926 | 5.64968
0.4908373 | 5.918131
0.5113657 | 6.183538
0.5319665 | 6.448005
0.5528054 | 6.71431
0.5733841 | 6.986404
0.5945866 | 7.26206
0.6155029 | 7.539708
0.6364033 | 7.814478
0.6570008 | 8.082565
0.6776309 | 8.344895
0.6979925 | 8.607341
0.7188447 | 8.871234
0.7398157 | 9.140007
0.7608153 | 9.411419
0.7817517 | 9.683585
0.8024427 | 9.953266
0.8234058 | 10.21847
0.8441571 | 10.48129
0.865492 | 10.74025
0.8860175 | 10.99824
0.9065023 | 11.25442
0.9266492 | 11.51283
0.9473498 | 11.77277
0.9680639 | 12.03724
0.9895681 | 12.30244
1.010993 | 12.5672
1.032218 | 12.82952
1.053223 | 13.09007
1.074323 | 13.35039
1.095158 | 13.61039
1.115785 | 13.86779
1.136442 | 14.12241
1.156633 | 14.37399
1.177134 | 14.62328
1.197632 | 14.87305
1.218683 | 15.12494
1.239597 | 15.38229
1.26096 | 15.64483
1.28235 | 15.90994
1.303535 | 16.17224
1.324245 | 16.42727
1.34485 | 16.67398
1.365104 | 16.91647
1.385356 | 17.15868
1.406118 | 17.4043
1.426758 | 17.65498
1.44764 | 17.90712
1.468426 | 18.16075
1.489669 | 18.41248
1.510808 | 18.66426
1.532458 | 18.91284
1.553668 | 19.15865
1.574522 | 19.39977
1.594876 | 19.64017
1.615364 | 19.87882
1.635849 | 20.11809
1.656672 | 20.35528
1.677797 | 20.5898
1.698502 | 20.82219
1.71947 | 21.0525
1.740367 | 21.28519
1.761484 | 21.51951
1.782234 | 21.75577
1.803331 | 21.99034
1.823855 | 22.2209
1.844498 | 22.44681
1.865017 | 22.67136
1.88595 | 22.89593
1.906642 | 23.1232
1.927507 | 23.35331
1.948665 | 23.58496
1.969555 | 23.81626
1.990399 | 24.04298
2.011059 | 24.26509
2.031709 | 24.48354
2.052202 | 24.70434
2.073432 | 24.928
2.094503 | 25.15623
2.115688 | 25.38376
2.136563 | 25.60988
2.157613 | 25.83227
2.178445 | 26.05135
2.199504 | 26.26773
2.220474 | 26.48091
2.240936 | 26.69295
2.261211 | 26.90515
2.281607 | 27.11958
2.302283 | 27.33572
2.323122 | 27.55352
2.344647 | 27.76823
2.365723 | 27.98107
2.386901 | 28.19125
2.407743 | 28.40104
2.428747 | 28.60989
2.44921 | 28.81879
2.469925 | 29.02344
2.490253 | 29.22465
2.510618 | 29.42191
2.531229 | 29.61783
2.552137 | 29.81447
2.573231 | 30.01341
2.59427 | 30.21853
2.616022 | 30.42517
2.637389 | 30.63272
2.658594 | 30.83464
2.679287 | 31.02925
2.699837 | 31.21623
2.719962 | 31.40116
2.740516 | 31.58664
2.761309 | 31.77647
2.782046 | 31.97043
2.802868 | 32.16607
2.823685 | 32.36248
2.844831 | 32.55653
2.86597 | 32.75002
2.887539 | 32.93943
2.908394 | 33.12574
2.928953 | 33.30833
2.94905 | 33.49028
2.969582 | 33.6723
2.990024 | 33.8558
3.011112 | 34.03725
3.032043 | 34.21742
3.052897 | 34.3955
3.073824 | 34.57389
3.09483 | 34.75517
3.115965 | 34.93785
3.136865 | 35.11963
3.157992 | 35.29858
3.178683 | 35.4737
3.199481 | 35.64473
3.220135 | 35.81331
3.241136 | 35.9808
3.261797 | 36.15125
3.282892 | 36.32316
3.30397 | 36.49575
3.324939 | 36.66556
3.345689 | 36.82842
3.3663 | 36.98532
3.386738 | 37.13774
3.406958 | 37.2905
3.428387 | 37.44628
3.449349 | 37.60715
3.470432 | 37.76733
3.491107 | 37.92672
3.512088 | 38.08219
3.53282 | 38.23553
3.553916 | 38.3869
3.574959 | 38.53602
3.59545 | 38.68263
3.615769 | 38.82888
3.636049 | 38.97672
3.656819 | 39.12685
3.677719 | 39.28122
3.699401 | 39.43422
3.720645 | 39.58514
3.741911 | 39.73178
3.762827 | 39.87738
3.783933 | 40.02195
3.804578 | 40.16699
3.825326 | 40.3087
3.845822 | 40.44695
3.866102 | 40.58099
3.886579 | 40.7133
3.907278 | 40.84619
3.928305 | 40.9813
3.949213 | 41.12024
3.970808 | 41.26257
3.992129 | 41.40433
4.013296 | 41.54136
4.033928 | 41.67017
4.054447 | 41.79219
4.074558 | 41.91093
4.094947 | 42.03155
4.115841 | 42.15364
4.136477 | 42.2801
4.157429 | 42.40542
4.178181 | 42.53025
4.199401 | 42.65188
4.220523 | 42.77265
4.242217 | 42.89114
4.263476 | 43.00795
4.284356 | 43.12213
4.304627 | 43.2352
4.325055 | 43.34671
4.345534 | 43.45978
4.366294 | 43.57212
4.38757 | 43.6822
4.408328 | 43.79128
4.429351 | 43.89784
4.450085 | 44.00598
4.471095 | 44.11606
4.491881 | 44.22721
4.51297 | 44.33629
4.533682 | 44.44216
4.554425 | 44.54215
4.574944 | 44.63921
4.595588 | 44.73485
4.61633 | 44.83108
4.637018 | 44.93115
4.658326 | 45.03245
4.679302 | 45.13527
4.700303 | 45.23439
4.720891 | 45.32877
4.741547 | 45.41881
4.761988 | 45.50754
4.782951 | 45.59881
4.804224 | 45.69397
4.825434 | 45.79085
4.846443 | 45.88598
4.86731 | 45.9786
4.888216 | 46.06705
4.909045 | 46.15268
4.930275 | 46.23426
4.950991 | 46.31443
4.971539 | 46.39186
4.991587 | 46.47058
5.012091 | 46.54892
5.03276 | 46.63039
5.05401 | 46.71155
5.075434 | 46.79196
5.096567 | 46.86921
5.117653 | 46.94308
5.138432 | 47.01561
5.159262 | 47.08783
5.179702 | 47.16035
5.200448 | 47.2308
5.220722 | 47.29913
5.241205 | 47.36446
5.261788 | 47.42897
5.282727 | 47.49437
5.303729 | 47.5632
5.324944 | 47.63696
5.346684 | 47.71275
5.368124 | 47.78742
5.389247 | 47.85565
5.409862 | 47.91628
5.430334 | 47.96996
5.450476 | 48.02363
5.471146 | 48.07856
5.491919 | 48.13757
5.51274 | 48.19862
5.533569 | 48.25877
5.554336 | 48.3176
5.575471 | 48.3742
5.596583 | 48.43033
5.618136 | 48.4845
5.639041 | 48.53654
5.659746 | 48.58576
5.679842 | 48.63406
5.700255 | 48.6823
5.720695 | 48.73188
5.741592 | 48.78088
5.762725 | 48.82745
5.78349 | 48.87253
5.804548 | 48.91591
5.825362 | 48.96002
5.846598 | 49.00553
5.867431 | 49.05182
5.888635 | 49.09576
5.909406 | 49.13667
5.93018 | 49.17308
5.950857 | 49.20745
5.971697 | 49.2408
5.99248 | 49.27458
6.01326 | 49.31226
6.034604 | 49.35157
6.055489 | 49.39105
6.076494 | 49.42668
6.097006 | 49.45781
6.117565 | 49.48491
6.137879 | 49.51193
6.158722 | 49.54146
6.179862 | 49.57447
6.20087 | 49.60874
6.221799 | 49.64176
6.242473 | 49.67338
6.263425 | 49.70183
6.284158 | 49.72846
6.305508 | 49.75212
6.326201 | 49.77431
6.346775 | 49.79495
6.366967 | 49.81733
6.38742 | 49.84068
6.408126 | 49.86696
6.429252 | 49.89414
6.450984 | 49.91917
6.472135 | 49.94236
6.493404 | 49.96215
6.514277 | 49.98152
6.535293 | 50.00062
6.555971 | 50.01964
6.57675 | 50.03627
6.597192 | 50.04968
6.617473 | 50.06028
6.637999 | 50.06946
6.658704 | 50.07893
6.679698 | 50.08996
6.700572 | 50.10487
6.722083 | 50.122
6.743429 | 50.13986
6.764598 | 50.15392
6.785298 | 50.16198
6.805832 | 50.16489
6.826009 | 50.16472
6.846237 | 50.16621
6.867152 | 50.17092
6.887769 | 50.18049
6.908752 | 50.19061
6.929456 | 50.20104
6.950584 | 50.20954
6.971707 | 50.21839
6.993228 | 50.2248
7.014655 | 50.23028
7.035556 | 50.2334
7.056046 | 50.23573
7.076362 | 50.23735
7.096886 | 50.23921
7.117462 | 50.24184
7.138671 | 50.24283
7.159562 | 50.24281
7.180473 | 50.24162
7.201273 | 50.24064
7.22229 | 50.24144
7.243179 | 50.24383
7.264056 | 50.24607
7.285016 | 50.24647
7.305599 | 50.24419
7.326259 | 50.23777
7.346812 | 50.2315
7.367624 | 50.2254
7.388243 | 50.22104
7.409228 | 50.21931
7.430344 | 50.21907
7.451305 | 50.21779
7.472126 | 50.21214
7.492799 | 50.20315
7.51339 | 50.19088
7.533896 | 50.18017
7.555153 | 50.17203
7.576263 | 50.16652
7.597465 | 50.16178
7.61835 | 50.15569
7.63926 | 50.14686
7.660153 | 50.13568
7.681059 | 50.12257
7.702292 | 50.1082
7.722801 | 50.09427
7.743256 | 50.07984
7.763378 | 50.06777
7.783962 | 50.05705
7.804619 | 50.04882
7.825923 | 50.0408
7.847229 | 50.0324
7.868353 | 50.02165
7.889272 | 50.00904
7.910202 | 49.99669
7.930989 | 49.9853
7.951413 | 49.97517
7.972159 | 49.96347
7.992446 | 49.94937
8.012971 | 49.93279
8.033515 | 49.91636
8.054505 | 49.90129
8.075536 | 49.88937
8.096687 | 49.88177
8.118457 | 49.87622
8.139821 | 49.87086
8.160962 | 49.86113
8.1816 | 49.84581
8.202102 | 49.82558
8.222238 | 49.80418
8.24282 | 49.78422
8.263693 | 49.76847
8.284417 | 49.75631
8.305276 | 49.74411
8.326027294 | 49.732
8.347156 | 49.71629
8.354134 | 49.71106
8.375295 | 49.69485
8.396854 | 49.67673
8.417615 | 49.6582
8.43823 | 49.63732
8.458301 | 49.61752
8.52728 | 49.55603
8.596751 | 49.49478
8.667043 | 49.44734
8.736149 | 49.38489
8.805895 | 49.32387
8.875395 | 49.26877
8.944164 | 49.19901
9.013902 | 49.15218
9.083749 | 49.08921
9.15201 | 49.01774
9.221911 | 48.9603
9.292448 | 48.8989
9.361824 | 48.83621
9.429783 | 48.76119
9.500123 | 48.70484
9.570298 | 48.65124
9.63827 | 48.56936
9.707467 | 48.51276
9.77829 | 48.45821
9.847718 | 48.39094
9.916639 | 48.32545
9.986156 | 48.25681
10.05599 | 48.20228
10.12479 | 48.12903
10.19417 | 48.06218
10.26385 | 48.0052
10.33284 | 47.93669
10.4031 | 47.89435
10.473 | 47.83559
10.54138 | 47.76719
10.61079 | 47.7109
10.68118 | 47.65284
10.75011 | 47.59248
10.81836 | 47.51795
10.88881 | 47.46098
10.95958 | 47.41154
11.02752 | 47.33185
11.09685 | 47.27287
11.16718 | 47.21386
11.23161 | 46.43881

## 32
32 | 32
Dehnung | Standardkraft
% | N/mm²
0 | 0.3700746
0.000110066 | 0.3344002
0.0001923404 | 0.3018738
0.0002864512 | 0.2754817
0.0003595528 | 0.2496821
0.0004717721 | 0.2268534
0.001372319 | 0.2133998
0.002963908 | 0.2116204
0.004650238 | 0.2147598
0.006295023 | 0.2181172
0.007973349 | 0.222621
0.009623527 | 0.2284296
0.01131333 | 0.2352703
0.01294748 | 0.2413497
0.01461211 | 0.2498446
0.01624419 | 0.2577147
0.01796257 | 0.2665489
0.01961795 | 0.2759964
0.02127303 | 0.2861443
0.0229284 | 0.2963014
0.0245859 | 0.307199
0.02626955 | 0.3181497
0.02792059 | 0.3290124
0.02959812 | 0.3399339
0.03123494 | 0.3526417
0.0329186 | 0.364574
0.0345795 | 0.3764991
0.03624802 | 0.3886351
0.03792698 | 0.4017835
0.03958396 | 0.4150629
0.04128589 | 0.4279199
0.04297131 | 0.4405435
0.04463784 | 0.4534475
0.04628817 | 0.4669812
0.04794065 | 0.4812725
0.04964636 | 0.4949061
0.0512837 | 0.5093161
0.05297541 | 0.523288
0.05461895 | 0.5380955
0.05630032 | 0.5525606
0.05797526 | 0.5671505
0.05962822 | 0.5814929
0.06130985 | 0.5953874
0.06292074 | 0.6099397
0.06460148 | 0.6265011
0.06628148 | 0.6401739
0.0679271 | 0.6555503
0.06960888 | 0.6715458
0.07128216 | 0.6860311
0.07293154 | 0.7016853
0.07461439 | 0.7166659
0.07629369 | 0.7328636
0.07793185 | 0.7478125
0.07963899 | 0.762371
0.08129342 | 0.7775746
0.08294147 | 0.7947433
0.08462997 | 0.8099696
0.08631058 | 0.8266134
0.08798752 | 0.8423643
0.08966741 | 0.857741
0.09132775 | 0.8741777
0.09298887 | 0.8901811
0.09467998 | 0.9063279
0.09635379 | 0.9224735
0.09800139 | 0.9373476
0.09968105 | 0.9551544
0.1013522 | 0.9703343
0.1030058 | 0.9864852
0.104679 | 1.002216
0.1063341 | 1.018905
0.1079651 | 1.034484
0.1096555 | 1.051884
0.1113466 | 1.066452
0.1129692 | 1.083577
0.1146505 | 1.100199
0.116307 | 1.116197
0.1179768 | 1.132852
0.1196488 | 1.148977
0.1212802 | 1.165046
0.1229575 | 1.178813
0.1245703 | 1.201521
0.126271 | 1.224455
0.1280442 | 1.23586
0.1295473 | 1.247099
0.1312559 | 1.26304
0.1329505 | 1.289653
0.1346207 | 1.309858
0.1362611 | 1.327132
0.1379446 | 1.344007
0.1396255 | 1.361478
0.1412747 | 1.377893
0.1429258 | 1.394258
0.1445791 | 1.410971
0.1462759 | 1.419213
0.1479437 | 1.432411
0.1495477 | 1.449454
0.1512313 | 1.466681
0.152909 | 1.484531
0.1545885 | 1.50077
0.1562413 | 1.517141
0.1578812 | 1.534903
0.1595182 | 1.568149
0.1615559 | 1.577249
0.1628071 | 1.586782
0.1645031 | 1.605422
0.1661824 | 1.623367
0.1678751 | 1.64139
0.1695471 | 1.660025
0.1712086 | 1.677612
0.1728989 | 1.694435
0.1745523 | 1.712027
0.1761905 | 1.729932
0.1779018 | 1.748138
0.1795409 | 1.766557
0.181232 | 1.783877
0.1829101 | 1.802749
0.184589 | 1.819524
0.1862695 | 1.836811
0.1878885 | 1.855623
0.189575 | 1.872739
0.1912284 | 1.890533
0.1928996 | 1.909096
0.194559 | 1.927383
0.1962476 | 1.944954
0.1978842 | 1.962328
0.1995498 | 1.980202
0.2012015 | 1.998717
0.2028751 | 2.015689
0.2045571 | 2.032922
0.2061926 | 2.050341
0.2079025 | 2.067791
0.2095547 | 2.084996
0.2112102 | 2.102305
0.21288 | 2.120221
0.2145397 | 2.137901
0.2162416 | 2.155057
0.2179064 | 2.172605
0.2196062 | 2.190037
0.2212407 | 2.206296
0.2229157 | 2.223422
0.2245974 | 2.241246
0.226292 | 2.258797
0.2279284 | 2.276879
0.229629 | 2.294711
0.2313146 | 2.310927
0.2329651 | 2.329601
0.2346262 | 2.346525
0.2363003 | 2.363466
0.2379316 | 2.380192
0.239633 | 2.397403
0.2412665 | 2.415086
0.2429318 | 2.431676
0.2446272 | 2.449497
0.2462456 | 2.46607
0.24791 | 2.483304
0.2495996 | 2.500069
0.2505948 | 2.510649
0.2522466 | 2.527216
0.253903 | 2.545685
0.2555689 | 2.561656
0.2572351 | 2.578301
0.2588919 | 2.595795
0.2724141 | 2.792756
0.289159 | 3.012151
0.3094869 | 3.286054
0.3268878 | 3.514505
0.3449976 | 3.758405
0.3638822 | 4.010477
0.3834971 | 4.26639
0.4031077 | 4.524343
0.4230435 | 4.781488
0.4430844 | 5.039394
0.4636492 | 5.298293
0.4841034 | 5.559377
0.5048257 | 5.824981
0.5258915 | 6.092761
0.5466361 | 6.360317
0.5673607 | 6.623504
0.5878938 | 6.882789
0.6083235 | 7.137836
0.6287522 | 7.39461
0.6498588 | 7.652837
0.6707481 | 7.91669
0.6918443 | 8.182424
0.7124878 | 8.448756
0.7334736 | 8.712114
0.7541976 | 8.972604
0.7752987 | 9.230513
0.7962274 | 9.48636
0.8167178 | 9.740039
0.8370057 | 9.993804
0.8573562 | 10.24881
0.8781368 | 10.50683
0.8991546 | 10.76726
0.9208051 | 11.02587
0.9420107 | 11.28326
0.9632336 | 11.53846
0.9841475 | 11.79441
1.005275 | 12.05014
1.025851 | 12.30613
1.046658 | 12.55723
1.066984 | 12.80519
1.087319 | 13.04966
1.107699 | 13.29418
1.128631 | 13.54199
1.149599 | 13.79372
1.170633 | 14.05199
1.192191 | 14.31314
1.213414 | 14.5738
1.234425 | 14.82806
1.254978 | 15.07447
1.275472 | 15.31482
1.295506 | 15.55448
1.316245 | 15.79593
1.336829 | 16.04192
1.357676 | 16.2904
1.378385 | 16.54022
1.399493 | 16.79028
1.420626 | 17.03935
1.442061 | 17.28761
1.4636 | 17.53292
1.484551 | 17.77645
1.505112 | 18.01702
1.525412 | 18.25693
1.546044 | 18.49647
1.566523 | 18.73717
1.587759 | 18.97417
1.608486 | 19.2093
1.629494 | 19.44084
1.65024 | 19.67269
1.671407 | 19.90687
1.692204 | 20.14243
1.713248 | 20.3773
1.733996 | 20.60813
1.754563 | 20.83452
1.775156 | 21.05701
1.795939 | 21.27801
1.816793 | 21.49873
1.83739 | 21.72305
1.858668 | 21.95032
1.879546 | 22.1795
1.900481 | 22.40664
1.921132 | 22.62837
1.941879 | 22.84544
1.962298 | 23.06145
1.983229 | 23.27877
2.00444 | 23.50076
2.025617 | 23.72565
2.046612 | 23.95002
2.067509 | 24.17264
2.088496 | 24.39076
2.109374 | 24.60614
2.130563 | 24.81766
2.151085 | 25.02781
2.171578 | 25.23661
2.191672 | 25.44821
2.212364 | 25.66075
2.233017 | 25.87782
2.254437 | 26.09318
2.2757 | 26.30659
2.296812 | 26.5191
2.317844 | 26.72533
2.338685 | 26.93217
2.359414 | 27.13632
2.379922 | 27.34172
2.400503 | 27.5438
2.420708 | 27.74281
2.441342 | 27.93837
2.462015 | 28.13398
2.483154 | 28.3307
2.504151 | 28.53184
2.525672 | 28.73626
2.547238 | 28.94192
2.568548 | 29.14417
2.589376 | 29.33873
2.610001 | 29.5259
2.630293 | 29.70825
2.650483 | 29.89201
2.671417 | 30.07786
2.692022 | 30.26922
2.712965 | 30.46098
2.733637 | 30.65488
2.754791 | 30.84627
2.775823 | 31.03739
2.797306 | 31.22578
2.818439 | 31.41233
2.839177 | 31.59556
2.859354 | 31.77723
2.879732 | 31.95867
2.900206 | 32.13914
2.920899 | 32.32027
2.942094 | 32.49995
2.962855 | 32.67842
2.983869 | 32.85504
3.004706 | 33.03293
3.025943 | 33.21215
3.046827 | 33.39302
3.067963 | 33.57136
3.088777 | 33.74582
3.109558 | 33.91502
3.130236 | 34.0812
3.151143 | 34.24657
3.171937 | 34.41286
3.19271 | 34.58387
3.213997 | 34.75657
3.234868 | 34.92848
3.255819 | 35.09494
3.276375 | 35.25533
3.296915 | 35.41013
3.31727 | 35.56335
3.338292 | 35.71705
3.359366 | 35.87412
3.380421 | 36.03323
3.401208 | 36.19217
3.42204 | 36.34934
3.44288 | 36.50275
3.463769 | 36.65407
3.485055 | 36.8027
3.505589 | 36.94909
3.526019 | 37.09457
3.546225 | 37.24246
3.566918 | 37.39114
3.587647 | 37.54254
3.609145 | 37.69282
3.630565 | 37.84267
3.651783 | 37.98948
3.672804 | 38.13454
3.69387 | 38.27911
3.714739 | 38.42351
3.735355 | 38.56609
3.756092 | 38.70459
3.776277 | 38.83959
3.796799 | 38.97133
3.817277 | 39.10369
3.838325 | 39.23652
3.859187 | 39.37218
3.880535 | 39.51237
3.902042 | 39.65251
3.923246 | 39.78991
3.944087 | 39.92021
3.96462 | 40.04372
3.98493 | 40.16274
4.005009 | 40.28123
4.025909 | 40.40037
4.046524 | 40.52385
4.067475 | 40.64873
4.088185 | 40.77452
4.109311 | 40.89848
4.130393 | 41.02092
4.151941 | 41.14122
4.17346 | 41.26009
4.194417 | 41.37596
4.214919 | 41.48853
4.235184 | 41.59923
4.255731 | 41.71001
4.276281 | 41.82235
4.29754 | 41.93233
4.318425 | 42.04096
4.339415 | 42.14597
4.360154 | 42.2513
4.381123 | 42.35855
4.401974 | 42.46733
4.422925 | 42.57569
4.443857 | 42.68095
4.464475 | 42.78256
4.485124 | 42.87957
4.505645 | 42.9763
4.526444 | 43.07217
4.547013 | 43.17129
4.568225 | 43.27236
4.589306 | 43.37499
4.610315 | 43.47607
4.631044 | 43.57132
4.651635 | 43.6621
4.672157 | 43.7494
4.692773 | 43.83814
4.714193 | 43.92999
4.735362 | 44.02539
4.756554 | 44.11872
4.777327 | 44.21013
4.798293 | 44.29705
4.819051 | 44.38132
4.840243 | 44.46234
4.861166 | 44.54174
4.881742 | 44.61875
4.901933 | 44.69544
4.922219 | 44.77275
4.942894 | 44.85175
4.963788 | 44.93231
4.98538 | 45.01059
5.00649 | 45.0872
5.027751 | 45.15997
5.048513 | 45.23235
5.06941 | 45.30356
5.089877 | 45.37477
5.110547 | 45.44428
5.130992 | 45.51137
5.151349 | 45.57597
5.171955 | 45.63906
5.192671 | 45.70345
5.213764 | 45.76979
5.234785 | 45.8408
5.256488 | 45.91451
5.27801 | 45.9886
5.29931 | 46.05785
5.320043 | 46.11945
5.340542 | 46.17428
5.360745 | 46.2265
5.381115 | 46.27996
5.40206 | 46.33505
5.422757 | 46.39367
5.443733 | 46.45219
5.464345 | 46.511
5.485464 | 46.56686
5.506516 | 46.6217
5.527988 | 46.67552
5.548844 | 46.72619
5.569941 | 46.77401
5.59017 | 46.82042
5.610384 | 46.86675
5.630911 | 46.91399
5.651553 | 46.96224
5.672793 | 47.00757
5.693578 | 47.05211
5.714608 | 47.09435
5.735386 | 47.13744
5.756559 | 47.18249
5.777516 | 47.22831
5.798605 | 47.27287
5.819553 | 47.31358
5.84029 | 47.35084
5.861029 | 47.38448
5.881685 | 47.41669
5.902633 | 47.44933
5.923293 | 47.48501
5.944529 | 47.52217
5.965556 | 47.56133
5.986523 | 47.59759
6.007224 | 47.62953
6.027756 | 47.65818
6.048169 | 47.6831
6.068652 | 47.7099
6.089876 | 47.73832
6.110844 | 47.77177
6.131915 | 47.80458
6.152578 | 47.83632
6.173502 | 47.8651
6.194264 | 47.892
6.2154 | 47.91657
6.236422 | 47.93952
6.256957 | 47.96037
6.277301 | 47.98082
6.297545 | 48.00294
6.318299 | 48.02631
6.339142 | 48.05199
6.360828 | 48.07547
6.382107 | 48.09835
6.403425 | 48.11731
6.424357 | 48.13644
6.445411 | 48.1552
6.466185 | 48.17332
6.486779 | 48.18998
6.507444 | 48.20449
6.52764 | 48.21537
6.54821 | 48.22448
6.568742 | 48.23325
6.589736 | 48.24324
6.610606 | 48.25551
6.631944 | 48.27205
6.653354 | 48.28882
6.674599 | 48.30304
6.695478 | 48.31228
6.716048 | 48.31609
6.736373 | 48.31624
6.756462 | 48.31752
6.777266 | 48.32009
6.797906 | 48.3267
6.818814 | 48.33512
6.839573 | 48.34481
6.860553 | 48.35381
6.88171 | 48.36182
6.903023 | 48.36854
6.924656 | 48.37321
6.945637 | 48.37648
6.966363 | 48.37747
6.986572 | 48.37867
7.007117 | 48.37926
7.027559 | 48.38107
7.048647 | 48.38142
7.069685 | 48.37988
7.090533 | 48.37783
7.111388 | 48.3755
7.132298 | 48.37579
7.153265 | 48.37823
7.174074 | 48.38059
7.195153 | 48.38139
7.215771 | 48.38004
7.236453 | 48.37406
7.256907 | 48.36731
7.277704 | 48.35906
7.298444 | 48.35319
7.319152 | 48.35044
7.340432 | 48.34898
7.361301 | 48.34844
7.3823 | 48.3435
7.402927 | 48.33531
7.423607 | 48.32315
7.444088 | 48.31139
7.465052 | 48.30149
7.486327 | 48.29488
7.507433 | 48.29017
7.528464 | 48.28421
7.549254 | 48.2776
7.570276 | 48.26746
7.591013 | 48.25715
7.612301 | 48.2448
7.63299 | 48.23222
7.653494 | 48.21848
7.673625 | 48.20652
7.694079 | 48.19649
7.714773 | 48.18914
7.735751 | 48.18274
7.757237 | 48.17489
7.77824 | 48.16573
7.79939 | 48.15483
7.820225 | 48.14321
7.841151 | 48.13192
7.861649 | 48.12167
7.882343 | 48.10976
7.902733 | 48.09636
7.923071 | 48.08113
7.943696 | 48.06524
7.964472 | 48.05157
7.985618 | 48.03919
8.006585 | 48.03131
8.028259 | 48.0257
8.049741 | 48.02126
8.071022 | 48.0134
8.09178 | 48.00018
8.112342 | 47.98215
8.132553 | 47.96221
8.152899 | 47.94256
8.173819 | 47.92554
8.194467 | 47.91219
8.215418 | 47.89953
8.23604 | 47.88858
8.25716 | 47.87539
8.278168 | 47.86222
8.299537 | 47.84785
8.320839 | 47.83172
8.341586 | 47.81374
8.348453 | 47.80755
8.36862 | 47.78941
8.388906 | 47.77147
8.409403 | 47.75528
8.430087 | 47.73973
8.451292 | 47.72299
8.52088 | 47.66816
8.591049 | 47.62403
8.66016 | 47.56412
8.729954 | 47.51249
8.799254 | 47.4618
8.868298 | 47.39534
8.937883 | 47.35317
9.007822 | 47.29246
9.075886 | 47.22764
9.146142 | 47.17842
9.216447 | 47.12276
9.285661 | 47.06365
9.353735 | 46.99219
9.424375 | 46.94491
9.494145 | 46.89383
9.562209 | 46.81699
9.631498 | 46.76934
9.702563 | 46.71809
9.771547 | 46.65913
9.84078 | 46.59874
9.910183 | 46.53841
9.980032 | 46.48567
10.04873 | 46.41675
10.11829 | 46.35945
10.18776 | 46.3094
10.25697 | 46.24443
10.32712 | 46.2021
10.39714 | 46.14378
10.46518 | 46.07876
10.53501 | 46.03247
10.60514 | 45.97473
10.67404 | 45.91526
10.74232 | 45.8458
10.81308 | 45.79634
10.88344 | 45.74809
10.95155 | 45.67214
11.02073 | 45.62685
11.09141 | 45.58016
11.15999 | 45.52198
11.22907 | 45.46546
11.29518 | 44.22366

## 52
52 | 52
Dehnung | Standardkraft
% | N/mm²
0 | 0.3558328
0.0001066712 | 0.317748
0.0002070954 | 0.2857116
0.0002952618 | 0.2557194
0.0003604344 | 0.2290214
0.0005092965 | 0.2050418
0.001405366 | 0.1916173
0.003013592 | 0.1876991
0.004686586 | 0.1885213
0.006355932 | 0.1912798
0.008022728 | 0.1955126
0.009697963 | 0.2010602
0.01134834 | 0.2067268
0.01301156 | 0.2117579
0.01471207 | 0.2181135
0.01632608 | 0.2251703
0.01804453 | 0.2317393
0.01967427 | 0.2400088
0.02135899 | 0.2490212
0.02299497 | 0.2570993
0.02469657 | 0.2659736
0.02635583 | 0.2758931
0.0279965 | 0.28443
0.02966277 | 0.2957599
0.03133621 | 0.3055082
0.03298685 | 0.3167235
0.03465222 | 0.3270505
0.03630381 | 0.3386424
0.03796186 | 0.350643
0.03962328 | 0.3623711
0.04128832 | 0.37401
0.04295106 | 0.3868359
0.04462623 | 0.3990832
0.04625877 | 0.4110848
0.04795751 | 0.4226766
0.04960716 | 0.4361045
0.05123528 | 0.4500316
0.05293572 | 0.4619403
0.05461434 | 0.4757204
0.05626251 | 0.4862916
0.05793748 | 0.497898
0.05960882 | 0.5111146
0.06128455 | 0.5246795
0.06295476 | 0.5386877
0.0646734 | 0.5521043
0.06631914 | 0.5756993
0.06798011 | 0.5930888
0.06965795 | 0.6068844
0.07135502 | 0.6132652
0.07301387 | 0.6251352
0.07464407 | 0.6381524
0.07633811 | 0.6634027
0.07798841 | 0.6802569
0.07965408 | 0.6947088
0.08133204 | 0.7077726
0.08298023 | 0.7226896
0.08463243 | 0.7378732
0.08628845 | 0.7523569
0.08799941 | 0.7674562
0.08962778 | 0.7817516
0.09174941 | 0.7929455
0.09289793 | 0.7988583
0.09458272 | 0.8131068
0.09626703 | 0.8321415
0.09792883 | 0.8581822
0.09962943 | 0.870351
0.1014868 | 0.8792365
0.1029439 | 0.8900178
0.1046055 | 0.9056242
0.106291 | 0.9207618
0.1080048 | 0.9372232
0.1096391 | 0.9527045
0.1112991 | 0.9690511
0.1129912 | 0.9849396
0.1146717 | 0.9998674
0.1163543 | 1.016006
0.1180021 | 1.032102
0.1196661 | 1.047578
0.1213225 | 1.064149
0.1229852 | 1.079982
0.1246525 | 1.095574
0.1263177 | 1.112248
0.1279611 | 1.128684
0.129634 | 1.144054
0.1312759 | 1.160309
0.1329691 | 1.175815
0.1346342 | 1.192214
0.136287 | 1.207432
0.1379403 | 1.222102
0.1396205 | 1.238679
0.141296 | 1.254765
0.1429409 | 1.270399
0.1446378 | 1.286053
0.146285 | 1.302264
0.1479604 | 1.317735
0.1496593 | 1.33422
0.1513339 | 1.35049
0.1529727 | 1.365551
0.1546479 | 1.381975
0.156353 | 1.398118
0.1580212 | 1.413467
0.1597138 | 1.429059
0.1613551 | 1.44471
0.1630387 | 1.461203
0.1646854 | 1.477005
0.1663471 | 1.492173
0.1680012 | 1.507769
0.1696943 | 1.523105
0.1713513 | 1.538537
0.1730061 | 1.555165
0.1746518 | 1.571009
0.1763045 | 1.585537
0.1779786 | 1.602366
0.1796478 | 1.619644
0.1813277 | 1.635381
0.1829846 | 1.650609
0.1846663 | 1.666646
0.1863369 | 1.682148
0.1880033 | 1.697853
0.1896455 | 1.713163
0.1913491 | 1.729628
0.1930284 | 1.744709
0.1946984 | 1.760707
0.19636 | 1.776335
0.1980413 | 1.791923
0.1997309 | 1.80752
0.2013735 | 1.824002
0.2030422 | 1.839729
0.2047184 | 1.856826
0.2063867 | 1.872409
0.2080672 | 1.888301
0.2097582 | 1.902709
0.2114021 | 1.918865
0.2130493 | 1.934629
0.2147437 | 1.950638
0.2163797 | 1.964971
0.218067 | 1.980711
0.2197292 | 1.997385
0.221366 | 2.012101
0.223028 | 2.027638
0.2247134 | 2.044153
0.2263478 | 2.05975
0.2280229 | 2.073824
0.2296788 | 2.089236
0.2313326 | 2.102174
0.2330068 | 2.117988
0.2347055 | 2.147204
0.2363254 | 2.16374
0.2379932 | 2.178158
0.2396402 | 2.185837
0.241331 | 2.197763
0.2429729 | 2.214069
0.2446561 | 2.241421
0.2462866 | 2.258283
0.2479744 | 2.273041
0.2496786 | 2.289594
0.250686 | 2.299847
0.2523167 | 2.31445
0.2543766 | 2.326328
0.2555865 | 2.334335
0.257307 | 2.34932
0.2625298 | 2.443396
0.283115 | 2.711321
0.3024734 | 2.968708
0.324706 | 3.252301
0.3429531 | 3.481268
0.362133 | 3.716312
0.3813579 | 3.966434
0.4011817 | 4.22009
0.4215145 | 4.479305
0.4420118 | 4.743535
0.4624712 | 5.009186
0.4833289 | 5.275619
0.5038947 | 5.538364
0.5244959 | 5.796276
0.5450226 | 6.051009
0.5658622 | 6.305255
0.5865982 | 6.560681
0.6073788 | 6.820767
0.6286619 | 7.082344
0.6495006 | 7.344753
0.6704104 | 7.602066
0.6909216 | 7.85384
0.7115383 | 8.100964
0.7318726 | 8.34925
0.7528426 | 8.599532
0.7738421 | 8.85455
0.7949221 | 9.110566
0.8156663 | 9.366193
0.83658 | 9.618941
0.8573713 | 9.868373
0.8783139 | 10.11538
0.8995101 | 10.3583
0.9199983 | 10.60078
0.9404064 | 10.84057
0.9605977 | 11.08318
0.9813626 | 11.32769
1.002222 | 11.5759
1.023791 | 11.82327
1.045157 | 12.06905
1.066427 | 12.31222
1.087335 | 12.55386
1.108454 | 12.79547
1.129174 | 13.03726
1.149866 | 13.27605
1.170386 | 13.51211
1.190596 | 13.74529
1.21107 | 13.97696
1.231728 | 14.21049
1.252794 | 14.44544
1.273704 | 14.68605
1.295251 | 14.93054
1.316512 | 15.17584
1.337682 | 15.41683
1.358292 | 15.65097
1.378872 | 15.87765
1.398966 | 16.10015
1.419393 | 16.32385
1.440167 | 16.55175
1.460827 | 16.78561
1.481719 | 17.02045
1.502542 | 17.25621
1.523782 | 17.4893
1.545005 | 17.72195
1.566726 | 17.9523
1.587786 | 18.18061
1.608497 | 18.40563
1.628801 | 18.63044
1.649365 | 18.85421
1.66977 | 19.07871
1.690854 | 19.30087
1.711811 | 19.52064
1.732651 | 19.73699
1.753479 | 19.95301
1.774506 | 20.17132
1.795513 | 20.39203
1.816307 | 20.61454
1.837325 | 20.83402
1.857846 | 21.04857
1.878519 | 21.25813
1.899083 | 21.46557
1.920042 | 21.67199
1.940644 | 21.88182
1.961641 | 22.09435
1.982724 | 22.30842
2.003685 | 22.52172
2.024409 | 22.73014
2.045154 | 22.93425
2.065686 | 23.1354
2.086268 | 23.33859
2.107587 | 23.54484
2.12863 | 23.75671
2.149783 | 23.96703
2.17061 | 24.17553
2.19174 | 24.37921
2.212468 | 24.58106
2.233701 | 24.77959
2.254481 | 24.97684
2.27498 | 25.17143
2.295169 | 25.36644
2.315651 | 25.56218
2.3363 | 25.76041
2.357277 | 25.95929
2.378854 | 26.15672
2.399878 | 26.35192
2.420978 | 26.5446
2.441824 | 26.73636
2.462816 | 26.92649
2.483234 | 27.11597
2.503947 | 27.30212
2.524238 | 27.48575
2.544662 | 27.66689
2.565273 | 27.84719
2.586267 | 28.02887
2.607289 | 28.21307
2.628465 | 28.40164
2.650195 | 28.59186
2.671521 | 28.78118
2.692691 | 28.96365
2.713377 | 29.13864
2.73382 | 29.30689
2.753934 | 29.47429
2.774614 | 29.64315
2.795337 | 29.8171
2.816179 | 29.99442
2.836916 | 30.17149
2.857867 | 30.3489
2.87898 | 30.52362
2.900166 | 30.69809
2.92169 | 30.86879
2.942486 | 31.03645
2.962967 | 31.20046
2.983103 | 31.36499
3.003654 | 31.52915
3.024112 | 31.69516
3.045243 | 31.85935
3.066138 | 32.02362
3.087046 | 32.18598
3.107901 | 32.34872
3.128973 | 32.51319
3.150073 | 32.67877
3.170992 | 32.84456
3.192079 | 33.00657
3.212748 | 33.16484
3.233552 | 33.31929
3.254273 | 33.47126
3.275214 | 33.62308
3.295868 | 33.77658
3.317003 | 33.93309
3.338099 | 34.08988
3.359024 | 34.24439
3.379726 | 34.39242
3.400338 | 34.5342
3.420778 | 34.67269
3.440971 | 34.8121
3.462471 | 34.95421
3.483442 | 35.10052
3.504513 | 35.24597
3.525182 | 35.39044
3.546184 | 35.5301
3.566892 | 35.66765
3.588048 | 35.80227
3.608998 | 35.93608
3.629525 | 36.0694
3.649752 | 36.20322
3.670133 | 36.33853
3.690885 | 36.47625
3.711862 | 36.61606
3.733595 | 36.75422
3.754748 | 36.89085
3.776003 | 37.02405
3.796893 | 37.15527
3.818018 | 37.28508
3.838671 | 37.41462
3.859417 | 37.54067
3.879838 | 37.66407
3.90016 | 37.78392
3.920631 | 37.90239
3.941385 | 38.02175
3.962375 | 38.14386
3.983307 | 38.27003
4.004937 | 38.39801
4.026203 | 38.52572
4.047371 | 38.64766
4.067991 | 38.76363
4.088502 | 38.87417
4.108587 | 38.98216
4.12901 | 39.09114
4.149845 | 39.20302
4.170577 | 39.31802
4.19146 | 39.4315
4.212202 | 39.54438
4.233489 | 39.65457
4.254605 | 39.76527
4.276304 | 39.87373
4.297537 | 39.98032
4.318392 | 40.0827
4.338644 | 40.18484
4.359069 | 40.28598
4.379536 | 40.38842
4.400418 | 40.48941
4.421619 | 40.58824
4.442434 | 40.68508
4.463372 | 40.78058
4.484157 | 40.87725
4.505162 | 40.97538
4.525926 | 41.07463
4.547017 | 41.17221
4.567698 | 41.26683
4.588435 | 41.35619
4.608942 | 41.44344
4.629611 | 41.5295
4.650377 | 41.61678
4.671051 | 41.70768
4.692365 | 41.80036
4.713359 | 41.89313
4.734331 | 41.98262
4.754947 | 42.06717
4.775568 | 42.14716
4.796079 | 42.22635
4.817009 | 42.30708
4.838301 | 42.39157
4.859513 | 42.47802
4.880477 | 42.56269
4.901311 | 42.64406
4.922275 | 42.72127
4.943089 | 42.79772
4.964358 | 42.87057
4.985028 | 42.9431
5.005553 | 43.01233
5.025612 | 43.08319
5.046133 | 43.15229
5.066748 | 43.22604
5.088015 | 43.2994
5.109477 | 43.37086
5.130606 | 43.43923
5.151668 | 43.50478
5.172512 | 43.56987
5.193292 | 43.63505
5.213703 | 43.69996
5.234491 | 43.76226
5.254754 | 43.82282
5.275264 | 43.87971
5.295834 | 43.93574
5.316744 | 43.99302
5.337743 | 44.05376
5.358971 | 44.11822
5.380719 | 44.18535
5.40216 | 44.25153
5.423352 | 44.31099
5.443941 | 44.36338
5.464377 | 44.40957
5.484496 | 44.45379
5.505116 | 44.49992
5.525965 | 44.55044
5.546805 | 44.60285
5.567645 | 44.65515
5.58839 | 44.70699
5.609504 | 44.75664
5.630596 | 44.80733
5.652166 | 44.85549
5.6731 | 44.90222
5.693767 | 44.94578
5.713823 | 44.98909
5.734277 | 45.03148
5.754725 | 45.0749
5.775646 | 45.1177
5.796746 | 45.15855
5.817466 | 45.19769
5.838567 | 45.23528
5.859384 | 45.27417
5.880571 | 45.31375
5.901504 | 45.35508
5.922671 | 45.39391
5.943451 | 45.42983
5.964231 | 45.46142
5.984887 | 45.48978
6.005689 | 45.51794
6.026522 | 45.54719
6.047269 | 45.58016
6.068628 | 45.61511
6.08947 | 45.65048
6.110476 | 45.68184
6.131018 | 45.70858
6.151582 | 45.73162
6.171955 | 45.75451
6.192655 | 45.78028
6.213847 | 45.80916
6.234827 | 45.84063
6.255778 | 45.87014
6.276476 | 45.89809
6.29744 | 45.92202
6.318181 | 45.9439
6.339546 | 45.96304
6.360274 | 45.98229
6.380789 | 45.99911
6.401015 | 46.01769
6.421427 | 46.03661
6.442174 | 46.05789
6.463211 | 46.0804
6.484933 | 46.10167
6.506123 | 46.12134
6.52739 | 46.13785
6.548297 | 46.15415
6.569383 | 46.17058
6.589954 | 46.1869
6.610714 | 46.20127
6.631208 | 46.21346
6.65146 | 46.22306
6.672007 | 46.23143
6.692673 | 46.24094
6.713686 | 46.25143
6.734576 | 46.26575
6.75604 | 46.28185
6.777374 | 46.29878
6.798572 | 46.31249
6.819264 | 46.32052
6.839835 | 46.32318
6.860032 | 46.32269
6.880222 | 46.32382
6.901128 | 46.32726
6.921758 | 46.33552
6.942745 | 46.34455
6.96342 | 46.35405
6.984589 | 46.36128
7.005679 | 46.36763
7.02719 | 46.37258
7.048642 | 46.37778
7.069533 | 46.38143
7.090049 | 46.38439
7.110277 | 46.38636
7.130861 | 46.38929
7.151424 | 46.39315
7.172662 | 46.39519
7.193514 | 46.39667
7.214454 | 46.39629
7.235255 | 46.39627
7.256265 | 46.39735
7.277158 | 46.39982
7.298006 | 46.40206
7.319002 | 46.40292
7.339568 | 46.39996
7.360279 | 46.39457
7.38077 | 46.38919
7.40157 | 46.38406
7.42223 | 46.38123
7.443166 | 46.38059
7.464312 | 46.38109
7.485246 | 46.38125
7.506103 | 46.37803
7.526769 | 46.37276
7.547366 | 46.36438
7.56785 | 46.3568
7.589046 | 46.3511
7.610207 | 46.34835
7.631404 | 46.34597
7.652283 | 46.34253
7.673236 | 46.33562
7.694076 | 46.32656
7.715031 | 46.31696
7.736189 | 46.3062
7.75676 | 46.29524
7.777216 | 46.28353
7.797314 | 46.27415
7.817931 | 46.26566
7.838598 | 46.26036
7.859886 | 46.25433
7.88121 | 46.24787
7.902244 | 46.23877
7.923226 | 46.22924
7.944138 | 46.21977
7.964957 | 46.21094
7.985389 | 46.20177
8.006161 | 46.19017
8.026391 | 46.17703
8.04691 | 46.16211
8.06748 | 46.14821
8.088478 | 46.13617
8.109518 | 46.12773
8.130615 | 46.12308
8.15237 | 46.11978
8.173746 | 46.11565
8.194955 | 46.10619
8.21558 | 46.09134
8.2361 | 46.07231
8.256226 | 46.05362
8.276795 | 46.03675
8.297651 | 46.02395
8.318321 | 46.01421
8.339239 | 46.00413
8.359974 | 45.9935
8.3811 | 45.97979
8.402124 | 45.96665
8.42368 | 45.95164
8.444688 | 45.93565
8.46542 | 45.9177
8.48556 | 45.89969
8.505862 | 45.88329
8.512699 | 45.87771
8.533171 | 45.86276
8.554153 | 45.8488
8.575191 | 45.83352
8.595964 | 45.81898
8.617149 | 45.80235
8.686846 | 45.76321
8.756334 | 45.71557
8.825608 | 45.66356
8.895586 | 45.62604
8.964002 | 45.56446
9.034104 | 45.52295
9.103446 | 45.47069
9.172563 | 45.40727
9.241409 | 45.35938
9.312501 | 45.31025
9.381886 | 45.25998
9.450089 | 45.20027
9.519648 | 45.14954
9.590638 | 45.11189
9.658285 | 45.04261
9.727656 | 44.99488
9.797779 | 44.95403
9.868204 | 44.90497
9.936415 | 44.85107
10.00634 | 44.79241
10.07592 | 44.74365
10.14504 | 44.68587
10.21402 | 44.62206
10.28409 | 44.57676
10.35266 | 44.51596
10.42325 | 44.47803
10.49273 | 44.43064
10.562 | 44.3714
10.6304 | 44.3241
10.70124 | 44.27796
10.77022 | 44.227
10.83858 | 44.16714
10.90842 | 44.1142
10.97975 | 44.07731
11.0477 | 44.00626
11.11701 | 43.95517
11.18679 | 43.91524
11.25681 | 43.86632
11.32476 | 43.81769
11.39472 | 43.7693
11.46457 | 43.73165
11.53417 | 43.68804
11.60331 | 43.63703
11.6735 | 43.60064
11.74179 | 43.53944
11.81187 | 43.49619
11.88103 | 43.45204
11.95038 | 43.39693
12.019 | 43.35709
12.09017 | 43.31901
12.15965 | 43.27439
12.22799 | 43.21975
12.29736 | 43.17257
12.36833 | 43.14859
12.43632 | 43.08923
12.50541 | 43.03992
12.57535 | 43.00175
12.64605 | 42.95258
12.7142 | 42.90516
12.78416 | 42.84784
12.85366 | 42.79257
12.92286 | 42.73242
12.99184 | 42.66409
13.06194 | 42.60484
13.13058 | 42.52286
13.20105 | 42.45513
13.27063 | 42.38026
13.34009 | 42.28058
13.41176 | 40.9997

## 13
13 | 13
Dehnung | Standardkraft
% | N/mm²
0 | 0.4493887
9.276643e-05 | 0.4098975
0.0001864209 | 0.3742574
0.0002770035 | 0.343581
0.0003550493 | 0.3156454
0.0004234445 | 0.2900755
0.0005057093 | 0.2655812
0.0005699688 | 0.2436392
0.001042925 | 0.226819
0.002498556 | 0.2220362
0.004168839 | 0.2232808
0.005827548 | 0.2272361
0.007511356 | 0.2313975
0.009185636 | 0.2370487
0.01083494 | 0.2424799
0.01250844 | 0.2495256
0.01416611 | 0.2568462
0.01584524 | 0.2639318
0.01748911 | 0.2717015
0.01918629 | 0.2813499
0.02080619 | 0.2887949
0.0224817 | 0.297539
0.02413098 | 0.3076009
0.02581516 | 0.3163242
0.02746369 | 0.3276727
0.02914009 | 0.3369875
0.03080983 | 0.3478614
0.03248729 | 0.3587065
0.03413926 | 0.3693678
0.03581346 | 0.3808991
0.03750526 | 0.3918702
0.03915998 | 0.4027363
0.04081343 | 0.4150469
0.04253405 | 0.427046
0.04417006 | 0.4385084
0.04586572 | 0.4500486
0.04753239 | 0.4632873
0.04920173 | 0.4759871
0.05087459 | 0.4893071
0.05253132 | 0.5010926
0.0541927 | 0.5144895
0.05586542 | 0.5275429
0.05754984 | 0.5405586
0.05919894 | 0.5535689
0.06086795 | 0.567217
0.06251629 | 0.5796539
0.06418748 | 0.5920161
0.06583063 | 0.6056378
0.0675045 | 0.6201021
0.06917204 | 0.6341329
0.070808 | 0.6468854
0.07249683 | 0.6606295
0.07413638 | 0.6749728
0.07577715 | 0.6927167
0.07747343 | 0.7129177
0.07911811 | 0.7192667
0.08056933 | 0.7368001
0.0824503 | 0.7577446
0.08413144 | 0.7647338
0.08579292 | 0.7765402
0.08743962 | 0.7903243
0.08913486 | 0.81737
0.0907677 | 0.8343803
0.09247727 | 0.8497864
0.09411574 | 0.8647567
0.09581364 | 0.8788474
0.0974579 | 0.8942459
0.09909619 | 0.9098231
0.1007744 | 0.9252271
0.1024378 | 0.9307878
0.1040801 | 0.9440702
0.1057563 | 0.9598983
0.1074197 | 0.9760974
0.109109 | 0.9921641
0.1107641 | 1.007166
0.1123686 | 1.026251
0.1140635 | 1.055452
0.115723 | 1.07077
0.1175401 | 1.077593
0.1189634 | 1.087398
0.120682 | 1.104188
0.1223664 | 1.121907
0.1240525 | 1.13849
0.1257237 | 1.154684
0.127388 | 1.172081
0.1290708 | 1.188733
0.1307216 | 1.205081
0.1323978 | 1.221113
0.134063 | 1.238574
0.1357454 | 1.25607
0.1374579 | 1.271824
0.1390933 | 1.289744
0.1407636 | 1.306157
0.1424343 | 1.321243
0.1440927 | 1.338772
0.1457617 | 1.355488
0.1474193 | 1.371121
0.149068 | 1.38865
0.1507325 | 1.406671
0.1524078 | 1.422587
0.1540807 | 1.439974
0.1557367 | 1.456666
0.1574085 | 1.472254
0.1590779 | 1.48888
0.1607148 | 1.505812
0.1624068 | 1.52299
0.1640458 | 1.539904
0.1657401 | 1.556354
0.1674206 | 1.572717
0.1690768 | 1.590373
0.1707251 | 1.607871
0.1724418 | 1.623721
0.1740823 | 1.641057
0.1757706 | 1.658386
0.1774348 | 1.675741
0.1791172 | 1.69211
0.1808044 | 1.708599
0.182459 | 1.725232
0.1841376 | 1.742737
0.185829 | 1.759059
0.1874789 | 1.775938
0.1891418 | 1.792976
0.1908071 | 1.808623
0.1924655 | 1.826556
0.1941458 | 1.842887
0.1958077 | 1.859955
0.1974662 | 1.875985
0.1991246 | 1.893437
0.2007821 | 1.909261
0.2024563 | 1.925668
0.2041124 | 1.941946
0.2057886 | 1.959083
0.2074621 | 1.976012
0.2091028 | 1.992742
0.2107326 | 2.010035
0.2124224 | 2.02645
0.2140605 | 2.043264
0.2157709 | 2.059291
0.2174298 | 2.076073
0.2190754 | 2.093013
0.2207355 | 2.110401
0.2224505 | 2.127708
0.2241085 | 2.14459
0.2257986 | 2.161301
0.2274534 | 2.179709
0.2291028 | 2.196835
0.2307881 | 2.213533
0.2324744 | 2.229563
0.2341565 | 2.243891
0.2358148 | 2.261042
0.2374682 | 2.276971
0.2391276 | 2.292679
0.240803 | 2.310638
0.2424449 | 2.3263
0.2441118 | 2.343271
0.2457823 | 2.359794
0.2474282 | 2.386216
0.2491162 | 2.400017
0.2507881 | 2.413433
0.2523785 | 2.427456
0.2540937 | 2.442563
0.255747 | 2.460356
0.2574378 | 2.476657
0.27249 | 2.695538
0.2898419 | 2.929642
0.3104929 | 3.219045
0.3279037 | 3.457182
0.346115 | 3.707125
0.364878 | 3.962345
0.3842036 | 4.220332
0.4038871 | 4.485283
0.4241333 | 4.750418
0.4440346 | 5.023327
0.4649399 | 5.299901
0.4857467 | 5.58049
0.5063913 | 5.859853
0.5269696 | 6.133103
0.5474915 | 6.400969
0.5678584 | 6.665778
0.5883342 | 6.93357
0.6094635 | 7.206442
0.6303661 | 7.484117
0.6513165 | 7.762446
0.6719947 | 8.039696
0.6929872 | 8.312835
0.7136656 | 8.585157
0.7349173 | 8.853536
0.7555872 | 9.121263
0.7761922 | 9.384801
0.7963064 | 9.651259
0.8168314 | 9.917856
0.837622 | 10.18879
0.8588025 | 10.4606
0.8803903 | 10.73064
0.9016188 | 10.99827
0.9227357 | 11.26385
0.9437311 | 11.52993
0.9647415 | 11.79757
0.9852885 | 12.06552
1.006054 | 12.33027
1.026259 | 12.59109
1.046733 | 12.84817
1.067134 | 13.10593
1.088155 | 13.3663
1.10904 | 13.63238
1.130321 | 13.90355
1.151796 | 14.17631
1.172988 | 14.44757
1.193868 | 14.71085
1.214479 | 14.96731
1.234766 | 15.21664
1.254915 | 15.46643
1.275677 | 15.71799
1.296318 | 15.97559
1.317186 | 16.23518
1.337898 | 16.49577
1.359114 | 16.75483
1.380198 | 17.01366
1.401787 | 17.27161
1.423216 | 17.52621
1.444073 | 17.77706
1.464439 | 18.02622
1.484829 | 18.27595
1.505412 | 18.52653
1.526098 | 18.77593
1.547304 | 19.02098
1.568011 | 19.26353
1.588997 | 19.50376
1.60982 | 19.74589
1.630965 | 19.98956
1.651727 | 20.23345
1.672791 | 20.47459
1.693422 | 20.71225
1.714069 | 20.94462
1.734605 | 21.17513
1.75552 | 21.40453
1.776234 | 21.63591
1.79696 | 21.87149
1.818204 | 22.10892
1.839055 | 22.34742
1.859958 | 22.58075
1.880613 | 22.80943
1.901277 | 23.03433
1.921731 | 23.25996
1.942899 | 23.48926
1.963973 | 23.72352
1.985169 | 23.95948
2.006094 | 24.19464
2.027105 | 24.42622
2.047983 | 24.65383
2.068996 | 24.87861
2.090055 | 25.09994
2.110497 | 25.3207
2.130898 | 25.53991
2.151095 | 25.76115
2.171851 | 25.98239
2.192596 | 26.2067
2.214129 | 26.42907
2.235212 | 26.65125
2.256376 | 26.87021
2.277512 | 27.08777
2.298282 | 27.30449
2.318811 | 27.51804
2.33943 | 27.73118
2.359893 | 27.94049
2.380156 | 28.14644
2.400758 | 28.34979
2.42164 | 28.55349
2.442743 | 28.75945
2.463738 | 28.97094
2.485452 | 29.18607
2.506867 | 29.40143
2.528082 | 29.6109
2.548799 | 29.81223
2.569408 | 30.00657
2.589573 | 30.19829
2.610033 | 30.39125
2.630856 | 30.58758
2.651595 | 30.78833
2.672433 | 30.98872
2.693223 | 31.18956
2.714398 | 31.38884
2.735438 | 31.58799
2.757028 | 31.78404
2.777922 | 31.9779
2.798547 | 32.16814
2.818644 | 32.35959
2.839131 | 32.54975
2.859588 | 32.74175
2.880572 | 32.93173
2.90157 | 33.11995
2.922381 | 33.30625
2.943369 | 33.49254
2.964349 | 33.68036
2.985448 | 33.86956
3.006386 | 34.05866
3.027545 | 34.24467
3.04821 | 34.42626
3.069031 | 34.60207
3.08969 | 34.77559
3.110672 | 34.94881
3.131372 | 35.12434
3.152389 | 35.3036
3.173565 | 35.48376
3.194455 | 35.66163
3.215253 | 35.833
3.235824 | 35.99833
3.256311 | 36.1583
3.276724 | 36.31912
3.297932 | 36.48122
3.318874 | 36.64718
3.339956 | 36.81379
3.360698 | 36.97949
3.381653 | 37.14128
3.402375 | 37.3001
3.423448 | 37.45541
3.444503 | 37.61046
3.465032 | 37.76506
3.48533 | 37.91989
3.505594 | 38.07596
3.526391 | 38.23257
3.547257 | 38.39115
3.568915 | 38.54902
3.590224 | 38.7052
3.611456 | 38.85759
3.632374 | 39.00894
3.653484 | 39.16015
3.674153 | 39.31237
3.69485 | 39.46302
3.715383 | 39.61026
3.735675 | 39.75219
3.756151 | 39.89236
3.776849 | 40.03289
3.797818 | 40.1747
3.818738 | 40.321
3.840291 | 40.4689
3.861663 | 40.61649
3.882819 | 40.76004
3.903487 | 40.89663
3.92401 | 41.0272
3.944166 | 41.15394
3.964467 | 41.28144
3.985344 | 41.41169
4.006068 | 41.54591
4.026921 | 41.67961
4.047701 | 41.81333
4.068951 | 41.94343
4.090021 | 42.07368
4.111703 | 42.20179
4.133047 | 42.32837
4.153879 | 42.45153
4.174172 | 42.572
4.194559 | 42.69156
4.215027 | 42.81069
4.235841 | 42.92949
4.257106 | 43.04622
4.277866 | 43.1613
4.298889 | 43.27449
4.319622 | 43.38863
4.340643 | 43.50441
4.361442 | 43.62075
4.382542 | 43.73519
4.403251 | 43.84693
4.423955 | 43.95484
4.444446 | 44.06018
4.465173 | 44.16432
4.485832 | 44.26965
4.506579 | 44.37824
4.527882 | 44.48803
4.548848 | 44.59703
4.56986 | 44.70172
4.590422 | 44.80156
4.611097 | 44.89723
4.631528 | 44.99306
4.65251 | 45.09134
4.673794 | 45.19239
4.695021 | 45.29461
4.716049 | 45.39405
4.736842 | 45.49133
4.757795 | 45.58432
4.778581 | 45.6765
4.799864 | 45.76629
4.820526 | 45.85474
4.841063 | 45.93948
4.86117 | 46.02385
4.881659 | 46.10871
4.902312 | 46.19515
4.923597 | 46.28253
4.944993 | 46.36927
4.966115 | 46.45423
4.987204 | 46.53727
5.007969 | 46.61915
5.028844 | 46.69959
5.049241 | 46.77934
5.069978 | 46.85563
5.090236 | 46.92915
5.110791 | 46.99939
5.13133 | 47.0698
5.152318 | 47.14072
5.173326 | 47.21451
5.19451 | 47.2926
5.216306 | 47.37307
5.237721 | 47.45241
5.25888 | 47.52478
5.279431 | 47.59012
5.299861 | 47.64993
5.319973 | 47.70947
5.340673 | 47.77055
5.361478 | 47.83534
5.382318 | 47.90193
5.403165 | 47.96772
5.423956 | 48.0329
5.445078 | 48.09586
5.466179 | 48.15789
5.487793 | 48.21844
5.508954 | 48.27635
5.529297 | 48.33139
5.549363 | 48.38552
5.569815 | 48.4393
5.590223 | 48.49549
5.611223 | 48.54993
5.632291 | 48.60322
5.653087 | 48.65408
5.674056 | 48.70383
5.694947 | 48.75507
5.716165 | 48.8064
5.737065 | 48.858
5.758253 | 48.90648
5.778983 | 48.95117
5.799776 | 48.99141
5.820434 | 49.03051
5.841261 | 49.06969
5.862029 | 49.11043
5.882857 | 49.15525
5.904198 | 49.2022
5.925063 | 49.24925
5.946043 | 49.29124
5.966567 | 49.32857
5.987097 | 49.36115
6.007454 | 49.39395
6.028332 | 49.42919
6.049446 | 49.46814
6.070412 | 49.50888
6.091376 | 49.54783
6.112079 | 49.5848
6.133026 | 49.61761
6.153766 | 49.65078
6.175093 | 49.68095
6.195799 | 49.71035
6.216337 | 49.73758
6.2365 | 49.76517
6.256981 | 49.79414
6.27771 | 49.82569
6.298894 | 49.85879
6.320583 | 49.88965
6.341726 | 49.91796
6.362903 | 49.9447
6.383892 | 49.9715
6.404885 | 49.99963
6.425529 | 50.02716
6.446294 | 50.0509
6.466659 | 50.0722
6.487024 | 50.09062
6.507522 | 50.10813
6.528266 | 50.12698
6.549245 | 50.14672
6.570144 | 50.17047
6.591768 | 50.19606
6.612966 | 50.22267
6.634213 | 50.24477
6.654828 | 50.26002
6.675333 | 50.26985
6.695512 | 50.27739
6.715835 | 50.28662
6.736678 | 50.29917
6.757334 | 50.31608
6.778269 | 50.33379461
6.798992 | 50.35272
6.820198 | 50.36938
6.841264 | 50.38506
6.862871 | 50.39975
6.884216 | 50.41323
6.905148 | 50.42491
6.925533 | 50.43538
6.94584 | 50.44575
6.966359 | 50.45653
6.98702 | 50.46891
7.008273 | 50.47917
7.029054 | 50.48857
7.050122 | 50.49514
7.070801 | 50.50221
7.091888 | 50.51115
7.112694 | 50.52155
7.133662 | 50.53307
7.154572 | 50.54151
7.175118 | 50.54646
7.19576 | 50.5482
7.216368 | 50.5493
7.237198 | 50.55084
7.257744 | 50.55649
7.278836 | 50.56487
7.299896 | 50.57483
7.320889 | 50.58361
7.341629 | 50.58836
7.362347 | 50.58797
7.382896 | 50.58491
7.403436 | 50.58269
7.424771 | 50.58349
7.445837 | 50.58879
7.467041 | 50.5944
7.487841 | 50.59924
7.508798 | 50.60124
7.529635 | 50.60161
7.550673 | 50.60052
7.571754 | 50.59874
7.592275 | 50.59622
7.612659 | 50.59343
7.63286 | 50.59221
7.653479 | 50.59273
7.674178 | 50.59477
7.695621 | 50.59681
7.716803 | 50.5979
7.737918 | 50.59735
7.7588 | 50.5955
7.779751 | 50.59412
7.800423 | 50.59338
7.820949 | 50.59113
7.841652 | 50.58644
7.861866 | 50.58092
7.882455 | 50.57427
7.902992 | 50.56924
7.924089 | 50.56569
7.945101 | 50.5646
7.966393 | 50.56745
7.988117 | 50.57227
8.009439 | 50.57645
8.030498 | 50.57573
8.051093 | 50.56911
8.071521 | 50.5583
8.091618 | 50.54699
8.112419 | 50.53835
8.133188 | 50.53299
8.154041 | 50.53032
8.174749 | 50.52688
8.195615 | 50.52238
8.216705 | 50.51597
8.237839 | 50.50927
8.259401 | 50.50072
8.280314 | 50.49158
8.300929 | 50.47953
8.320992 | 50.46863
8.34139 | 50.45825
8.361826 | 50.45092
8.382758 | 50.44349
8.403851 | 50.43488
8.424614 | 50.42583
8.445616 | 50.4165
8.466416 | 50.41039
8.487565 | 50.4067
8.508432 | 50.40395
8.529586 | 50.40001
8.550407 | 50.39308
8.571177 | 50.38372
8.591891 | 50.37196
8.612693 | 50.36081
8.633534 | 50.3503
8.654214 | 50.34352
8.675539 | 50.33864
8.696411 | 50.33516
8.717375 | 50.32822
8.738021 | 50.31727
8.758631 | 50.30243
8.778994 | 50.2866
8.799676 | 50.27264
8.820872 | 50.2622
8.841784 | 50.25487
8.862779 | 50.24674
8.883492 | 50.23785
8.904475 | 50.22519
8.925161 | 50.21219
8.946335 | 50.19827
8.967221 | 50.18485
8.98769 | 50.17021
9.007979 | 50.1556
9.028359 | 50.14308
9.049165 | 50.13259
9.070021 | 50.12474
9.091701 | 50.11568
9.112849 | 50.10658
9.134176 | 50.09534
9.155044 | 50.08411
9.176083 | 50.07352
9.196804 | 50.06308
9.217465 | 50.05152
9.23809 | 50.03796
9.258259 | 50.02175
9.278759 | 50.00524
9.299331 | 49.9901
9.369917 | 49.95801
9.43986 | 49.92095
9.507849 | 49.85674
9.577066 | 49.82209
9.648143 | 49.78439
9.717156 | 49.73679
9.786381 | 49.68984
9.855827 | 49.63446
9.925688 | 49.58593
9.994387 | 49.52029
10.06395 | 49.46067
10.13343 | 49.40934
10.20266 | 49.34023
10.2728 | 49.29761
10.34281 | 49.23687
10.41085 | 49.17151
10.48067 | 49.1223
10.55079 | 49.06324
10.6197 | 49.00438
10.68797 | 48.93315
10.75872 | 48.87835
10.82912 | 48.82704
10.89722 | 48.74295
10.96645 | 48.68921
11.0371 | 48.63081
11.10574 | 48.56119
11.17471 | 48.49245
11.24434 | 48.41866
11.31454 | 48.35706
11.38364 | 48.26708

## 33
33 | 33
Dehnung | Standardkraft
% | N/mm²
0 | 0.437885
0.0001286822 | 0.4060094
0.0001283169 | 0.383793
0.0002491778 | 0.3588797
0.0003175732 | 0.3335202
0.0003889872 | 0.3055466
0.0006250359 | 0.2955073
0.002099011 | 0.2975384
0.003922473 | 0.3050361
0.005689337 | 0.309049
0.007337791 | 0.314386
0.008955349 | 0.3134775
0.01067429 | 0.3217382
0.01232919 | 0.3321541
0.0140368 | 0.3431076
0.01571482 | 0.3521234
0.01735092 | 0.3625849
0.01900828 | 0.3746886
0.02069734 | 0.3871765
0.02235403 | 0.399476
0.02402919 | 0.4126545
0.02566501 | 0.4255615
0.02737338 | 0.4383761
0.02900963 | 0.4508946
0.03065449 | 0.4640286
0.0323382 | 0.4786697
0.03401704 | 0.4928783
0.03568858 | 0.5067568
0.03733015 | 0.5211522
0.03899374 | 0.5362945
0.04069376 | 0.552032
0.04233504 | 0.566032
0.04395787 | 0.5814388
0.04563654 | 0.5972225
0.04730176 | 0.6124667
0.04899366 | 0.6280352
0.05067237 | 0.6428109
0.05234355 | 0.6593458
0.05399901 | 0.6746213
0.05569091 | 0.6906151
0.05735594 | 0.7067823
0.05900662 | 0.7232188
0.06068173 | 0.7373353
0.06236186 | 0.7541397
0.06403761 | 0.769291
0.06565596 | 0.7860551
0.06733141 | 0.8020394
0.06899394 | 0.8185768
0.0706495 | 0.8351375
0.07230467 | 0.8504326
0.07397075 | 0.8669184
0.07562259 | 0.8830396
0.07729226 | 0.8999245
0.07893404 | 0.9159632
0.08059666 | 0.9319968
0.08228138 | 0.9485387
0.08393432 | 0.9660326
0.08560619 | 0.9823823
0.08727425 | 0.9980906
0.08894588 | 1.013896
0.09060005 | 1.031306
0.09227719 | 1.047483
0.09392991 | 1.064413
0.09560672 | 1.081243
0.09728268 | 1.097548
0.09894041 | 1.115062
0.1006165 | 1.130105
0.1022865 | 1.147083
0.1039471 | 1.164128
0.1056136 | 1.181626
0.1072767 | 1.197906
0.1089272 | 1.214748
0.1105844 | 1.232149
0.112249 | 1.248783
0.1138772 | 1.266135
0.1155608 | 1.283024
0.117222 | 1.299292
0.1188821 | 1.316285
0.1205563 | 1.334406
0.1222113 | 1.350907
0.1238645 | 1.368024
0.1255432 | 1.384848
0.1272106 | 1.401658
0.1288586 | 1.418832
0.1305349 | 1.435133
0.1321982 | 1.453315
0.1338703 | 1.469644
0.1355638 | 1.482998
0.1372365 | 1.499528
0.1388737 | 1.517268
0.140562 | 1.53437
0.1422385 | 1.552118
0.1439252 | 1.57775
0.1456122 | 1.599183
0.1476664 | 1.614178
0.1489092 | 1.623867
0.1505786 | 1.640449
0.1523001 | 1.662905
0.1539457 | 1.688473
0.1555982 | 1.706029
0.1572812 | 1.7226
0.1589418 | 1.73955
0.1605805 | 1.756925
0.1622537 | 1.774491
0.1639389 | 1.792328
0.1655722 | 1.810809
0.1672489 | 1.828474
0.1688981 | 1.844794
0.1710809 | 1.857934
0.1721547 | 1.865585
0.1738735 | 1.883427
0.1755401 | 1.914107
0.1772169 | 1.932507
0.1789236 | 1.94666
0.1805685 | 1.954692
0.1822127 | 1.972768
0.1839446 | 1.989415
0.185563 | 2.007946
0.1872474 | 2.025616
0.1889353 | 2.043417
0.1906078 | 2.061743
0.1922626 | 2.080592
0.1939435 | 2.098728
0.1956109 | 2.117464
0.1972896 | 2.135108
0.198937 | 2.154111
0.2005895 | 2.172514
0.2022605 | 2.19164
0.2039304 | 2.20752
0.2055974 | 2.224881
0.2072498 | 2.243072
0.2089123 | 2.26197
0.210565 | 2.279379
0.2122477 | 2.29756
0.2138978 | 2.31634
0.2155409 | 2.332899
0.2172241 | 2.35203
0.2189183 | 2.369872
0.2205767 | 2.388803
0.2222559 | 2.407344
0.2239078 | 2.425801
0.2255885 | 2.443796
0.227246 | 2.460206
0.2289406 | 2.480305
0.230615 | 2.497476
0.2322549 | 2.514087
0.233966 | 2.533881
0.2356491 | 2.551579
0.2372837 | 2.569144
0.2389595 | 2.587313
0.2406352 | 2.604501
0.2423201 | 2.623271
0.2439574 | 2.64031
0.2456205 | 2.659401
0.2472619 | 2.678074
0.2489361 | 2.696114
0.250296 | 2.711277
0.2519615 | 2.729658
0.2535878 | 2.747281
0.2552886 | 2.766564
0.2569546 | 2.784247
0.2585881 | 2.80241
0.2715745 | 3.001835
0.2883879 | 3.229905
0.3090784 | 3.51276
0.3259669 | 3.746418
0.3436801 | 3.99218
0.3617471 | 4.249867
0.3808331 | 4.514287
0.4002167 | 4.785027
0.4203409 | 5.05655
0.4408842 | 5.326377
0.4612414 | 5.595345
0.4819103 | 5.865183
0.5025793 | 6.14006
0.5236252 | 6.419324
0.5443639 | 6.700135
0.5654066 | 6.978409
0.5861224 | 7.252464
0.6068564 | 7.521173
0.6274033 | 7.787849
0.6483705 | 8.054415
0.6690863 | 8.324149
0.6900229 | 8.598261
0.7112225 | 8.873959
0.7321329 | 9.148607
0.7529178 | 9.417586
0.7734979 | 9.680817
0.7940068 | 9.94
0.8144105 | 10.20049
0.8355809 | 10.46305
0.8565176 | 10.73116
0.8775691 | 11.0007
0.8982791 | 11.26926
0.919274 | 11.53315
0.9399958 | 11.79437
0.9611392 | 12.05242
0.9820594 | 12.30827
1.002595 | 12.56103
1.022801 | 12.81359
1.043212 | 13.06812
1.063966 | 13.32595
1.085017 | 13.58733
1.106665 | 13.84726
1.127897 | 14.10499
1.149079 | 14.35834
1.170017 | 14.61089
1.191086 | 14.86381
1.211708 | 15.11663
1.232466 | 15.36638
1.252791 | 15.61292
1.2731 | 15.8579
1.29355 | 16.10156
1.314457 | 16.34784
1.335442 | 16.59722
1.356488 | 16.8524
1.378051 | 17.11124
1.399263 | 17.37013
1.420278 | 17.62312
1.440831 | 17.86878
1.461281 | 18.10702
1.481339 | 18.3448
1.502033 | 18.58526
1.522637 | 18.83142
1.5435 | 19.0804
1.564248 | 19.32983
1.585384 | 19.57807
1.606503 | 19.82428
1.627912 | 20.06765
1.649491 | 20.30925
1.670421 | 20.54852
1.690956 | 20.78584
1.711306 | 21.02337
1.731887 | 21.26046
1.752423 | 21.49758
1.773659 | 21.73041
1.794375 | 21.96001
1.815328 | 22.1869
1.836126 | 22.41458
1.85729 | 22.64397
1.878074 | 22.87584
1.899085 | 23.10678
1.91985 | 23.33377
1.940432 | 23.55658
1.961003 | 23.77651
1.98179 | 23.997
2.002636 | 24.21776
2.023252 | 24.44147
2.044471 | 24.66705
2.065379 | 24.89384
2.086332 | 25.118
2.106961 | 25.33781
2.127748 | 25.55202
2.148143 | 25.76529
2.169098 | 25.98098
2.190358 | 26.20185
2.211437 | 26.42652
2.232454 | 26.64994
2.253354 | 26.87029
2.274376 | 27.08462
2.295189 | 27.29672
2.316431 | 27.50497
2.336976 | 27.71145
2.357406 | 27.91701
2.377561 | 28.12506
2.398251 | 28.33306
2.418898 | 28.54451
2.440297 | 28.75435
2.461553 | 28.96293
2.482665 | 29.1692
2.503579 | 29.37398
2.52457 | 29.57831
2.545284 | 29.78244
2.565778 | 29.98528
2.5864 | 30.18348
2.606613 | 30.37778
2.627201 | 30.56882
2.64789 | 30.76021
2.669035 | 30.95305
2.689997 | 31.15066
2.711521 | 31.35205
2.733097 | 31.55495
2.754372 | 31.75514
2.775243 | 31.94824
2.79587 | 32.1334
2.816131 | 32.31441
2.836101 | 32.49422
2.857242 | 32.67742
2.877864 | 32.86633
2.898817 | 33.05659
2.919511 | 33.24796
2.940688 | 33.43534
2.96166 | 33.62176
2.983147 | 33.80531
3.004315 | 33.98655
3.025057 | 34.16555
3.045191 | 34.34345
3.065598 | 34.5202
3.086096 | 34.69745
3.106785 | 34.8752
3.128009 | 35.0504
3.148725 | 35.22523
3.169749 | 35.39694
3.190619 | 35.56995
3.211797 | 35.74391
3.232684 | 35.91893
3.253831 | 36.09209
3.274675 | 36.26295
3.295417 | 36.42895
3.316132 | 36.59211
3.337017 | 36.75376
3.357821 | 36.916
3.37857 | 37.08217
3.399871 | 37.24958
3.42075 | 37.41656
3.44171 | 37.57756
3.462243 | 37.73162
3.482832 | 37.88021
3.503183 | 38.02778
3.524163 | 38.17669
3.545241 | 38.33009
3.566274 | 38.48383
3.587099 | 38.63736
3.607935 | 38.7888
3.628818 | 38.9367
3.649631 | 39.08352
3.670919 | 39.22796
3.691452 | 39.37128
3.711956 | 39.51286
3.732074 | 39.65748
3.752764 | 39.80346
3.773526 | 39.95287
3.79494 | 40.10099
3.816421 | 40.2461
3.837651 | 40.38827
3.858686 | 40.52749
3.879725 | 40.66713
3.900608 | 40.80617
3.921216 | 40.94416
3.942001 | 41.0778
3.962194 | 41.20766
3.982654 | 41.33386
4.003172 | 41.46162
4.024157 | 41.59105
4.045062 | 41.72395
4.066375 | 41.86061
4.087874 | 41.99673
4.109102 | 42.12948
4.129962 | 42.25528
4.15049 | 42.37356
4.170874 | 42.48663
4.19097 | 42.59994
4.211764 | 42.71416
4.232458 | 42.83248
4.25334 | 42.95231
4.274077 | 43.07335
4.295158 | 43.19244
4.316236 | 43.30975
4.337759 | 43.42551
4.359349 | 43.53815
4.380299 | 43.64778
4.400855 | 43.75457
4.421107 | 43.85973
4.441631 | 43.96538
4.462146 | 44.07139
4.483415 | 44.17583
4.504318 | 44.27864
4.525272 | 44.3789
4.545996 | 44.47923
4.566992 | 44.58128
4.587836 | 44.68577
4.6088 | 44.78947
4.629718 | 44.89063
4.650361 | 44.98694
4.67095 | 45.07968
4.691546 | 45.1703
4.712317 | 45.261
4.732952 | 45.35406
4.75406 | 45.45052
4.775177 | 45.54744
4.796211 | 45.64221
4.816948 | 45.73025
4.837577 | 45.81416
4.858103 | 45.89672
4.878424 | 45.97997
4.899959 | 46.06644
4.921208 | 46.15592
4.942446 | 46.24363
4.963198 | 46.32968
4.984161 | 46.41112
5.004917 | 46.4894
5.026132 | 46.56367
5.047054 | 46.63577
5.067629 | 46.70553
5.087896 | 46.77392
5.108174 | 46.84324
5.128823 | 46.9135
5.149676 | 46.98597
5.171234 | 47.05705
5.192439 | 47.12557
5.213614 | 47.19088
5.23442 | 47.25355
5.255312 | 47.31565
5.275872 | 47.3779
5.296471 | 47.4399
5.316939 | 47.49978
5.337296 | 47.55665
5.357908 | 47.61187
5.37854 | 47.66775
5.399669 | 47.72594
5.42063 | 47.789
5.442314 | 47.85536
5.463849 | 47.92185
5.48519 | 47.98356
5.505999 | 48.03797
5.526485 | 48.08561
5.546736 | 48.12975
5.567023 | 48.17501
5.587957 | 48.22237
5.608672 | 48.27392
5.629647 | 48.32489
5.650262 | 48.37575
5.671362 | 48.42438
5.692364 | 48.4727
5.713852 | 48.51862
5.735028 | 48.56322
5.755801 | 48.60476
5.776169 | 48.64431
5.796357 | 48.68321
5.816887 | 48.72255
5.83746 | 48.76299
5.85868 | 48.80151
5.879479 | 48.83875
5.900506 | 48.87369
5.921306 | 48.90939
5.942433 | 48.94627
5.963425 | 48.9845
5.984517 | 49.01992
6.005506 | 49.05222
6.026209 | 49.08049
6.046979 | 49.1045
6.067601 | 49.12871
6.08852 | 49.1527
6.109202 | 49.18028
6.130352 | 49.21147
6.15148 | 49.24299
6.172391 | 49.27314
6.193177 | 49.29762
6.213708 | 49.31909
6.234156 | 49.3365
6.254579 | 49.35555
6.275748 | 49.37706
6.296696 | 49.40335
6.317803 | 49.42968
6.338488 | 49.45514
6.359375 | 49.47694
6.380154 | 49.49561
6.40117 | 49.51358
6.422372 | 49.52923
6.44291 | 49.54412
6.463343 | 49.55733
6.483493 | 49.57232
6.504213 | 49.5892
6.524975 | 49.60909
6.546533 | 49.6278
6.567954 | 49.64485
6.589175 | 49.6583
6.610194 | 49.6712
6.63123 | 49.68365
6.652108 | 49.69626
6.672691 | 49.70856
6.693429 | 49.71702
6.713634 | 49.72328
6.734167 | 49.72703
6.754626 | 49.73086
6.775577 | 49.73673
6.796494 | 49.74532
6.817629 | 49.75776
6.839184 | 49.77106
6.860399 | 49.78256
6.88141 | 49.78788
6.901935 | 49.78792
6.9224 | 49.78315
6.942434 | 49.77916
6.963107 | 49.77685
6.983813 | 49.77976
7.004624 | 49.78596
7.025391 | 49.79286
7.046325 | 49.79956
7.067513 | 49.80368
7.088728 | 49.80759
7.110397 | 49.80967
7.131497 | 49.81119
7.152311 | 49.81024
7.172488 | 49.81015
7.19296 | 49.80945
7.213486 | 49.80963
7.234358 | 49.80863
7.255534 | 49.80601
7.276263 | 49.80275
7.297306 | 49.79942
7.318062 | 49.79807
7.339106 | 49.79825
7.35994 | 49.79781
7.380955 | 49.79562
7.401674 | 49.79017
7.422325 | 49.78069
7.442829 | 49.76846
7.463581 | 49.75704
7.484393 | 49.74661
7.504996 | 49.73962
7.526245 | 49.73474
7.547159 | 49.73048
7.568155 | 49.72489
7.588819 | 49.71482
7.609553 | 49.70057
7.63 | 49.68572
7.650778 | 49.67326
7.672082 | 49.66506
7.693182 | 49.66016
7.714323 | 49.65434
7.735053 | 49.64718
7.756056 | 49.63645
7.776806 | 49.62526
7.798038 | 49.61226
7.818892 | 49.59865
7.839404 | 49.5841
7.859628 | 49.56996
7.879927 | 49.55828
7.900612 | 49.54915
7.921449 | 49.54255
7.942977 | 49.53357
7.964086 | 49.52342
7.985256 | 49.51033
8.006042 | 49.49674
8.027018 | 49.48338
8.047555 | 49.47081
8.068159 | 49.45689
8.088682 | 49.44169
8.108988 | 49.42101
8.129599 | 49.39917
8.15031 | 49.37727
8.171392 | 49.35919
8.192408 | 49.34551
8.213934 | 49.33633
8.235515 | 49.32816
8.25683 | 49.31741
8.277715 | 49.30094
8.298275 | 49.27872
8.318595 | 49.25325
8.331977 | 49.23703
8.352714 | 49.21471
8.373472 | 49.19736
8.394281 | 49.18247
8.415043 | 49.16683
8.435864 | 49.15141
8.506727 | 49.08839
8.574842 | 49.01427
8.644101 | 48.94679
8.713706 | 48.87997
8.783829 | 48.82318
8.852962 | 48.7447
8.922812 | 48.67445
8.992115 | 48.596
9.06114 | 48.50123
9.130761 | 48.42514
9.200688 | 48.32953

## 53
53 | 53
Dehnung | Standardkraft
% | N/mm²
0 | 0.3226952
9.524002e-05 | 0.2905155
0.0001779602 | 0.2614965
0.0002552152 | 0.234348
0.0003241065 | 0.2107965
0.0004434578 | 0.1896132
0.001386103 | 0.1765603
0.002967454 | 0.1754178
0.00466587 | 0.1792703
0.006315633 | 0.182458
0.007987218 | 0.1882493
0.009628357 | 0.1933909
0.01128291 | 0.2007332
0.01295483 | 0.2072449
0.01460853 | 0.2160998
0.0162921 | 0.2243286
0.01794772 | 0.2329639
0.01960488 | 0.2426236
0.02124714 | 0.2521777
0.02295426 | 0.2610492
0.02460219 | 0.2721417
0.02627576 | 0.2802271
0.02796148 | 0.2902226
0.02964157 | 0.3002919
0.0312878 | 0.3111906
0.03296598 | 0.3227766
0.03463365 | 0.3357292
0.03630548 | 0.3607287
0.03800446 | 0.3718773
0.03964417 | 0.3755863
0.04134552 | 0.3853368
0.04296687 | 0.3991472
0.04464566 | 0.4253105
0.04632018 | 0.4367429
0.04801442 | 0.4499316
0.04965453 | 0.4633417
0.05130462 | 0.477407
0.05298189 | 0.4909084
0.05465131 | 0.5051825
0.05629538 | 0.5201949
0.05797278 | 0.5339944
0.05962161 | 0.5484901
0.06129621 | 0.5629681
0.06296759 | 0.5783052
0.06496781 | 0.5860236
0.06621167 | 0.5936833
0.06794071 | 0.6229499
0.06964221 | 0.637155
0.07130392 | 0.6498998
0.07293758 | 0.6571217
0.07462366 | 0.671407
0.07629651 | 0.6868393
0.07795643 | 0.7029311
0.07964088 | 0.720243
0.08130299 | 0.736974
0.08297534 | 0.7537655
0.08465246 | 0.7707151
0.08635572 | 0.786376
0.08800904 | 0.8032436
0.08967042 | 0.8194184
0.09133293 | 0.8350189
0.09293855 | 0.851717
0.09464123 | 0.8697339
0.09628906 | 0.8864096
0.09798729 | 0.901968
0.09962371 | 0.9193878
0.1012711 | 0.9366635
0.1029369 | 0.9533293
0.1046317 | 0.9709896
0.106281 | 0.9876355
0.1079644 | 1.003109
0.1096208 | 1.019097
0.1112843 | 1.036881
0.1129685 | 1.053689
0.1146077 | 1.06971
0.1162797 | 1.085751
0.1179724 | 1.102684
0.1196517 | 1.119117
0.1213077 | 1.136014
0.1229596 | 1.15211
0.1246401 | 1.168985
0.1263138 | 1.185627
0.1279951 | 1.201312
0.129702 | 1.21796
0.1313661 | 1.235835
0.1330249 | 1.251153
0.1346865 | 1.269054
0.136348 | 1.285237
0.1380124 | 1.301949
0.1396556 | 1.317964
0.1413068 | 1.334975
0.1429877 | 1.352956
0.1446781 | 1.369276
0.1463542 | 1.385046
0.1479724 | 1.402989
0.1496353 | 1.419843
0.1513268 | 1.437099
0.1529947 | 1.453668
0.1546572 | 1.471157
0.1563024 | 1.487552
0.1579962 | 1.504189
0.159689 | 1.520267
0.1613003 | 1.537857
0.1630274 | 1.554158
0.164645 | 1.571078
0.1663567 | 1.588189
0.1680168 | 1.603631
0.1697215 | 1.620704
0.1713826 | 1.638407
0.1730509 | 1.65579
0.1747412 | 1.672784
0.1763844 | 1.689807
0.1780521 | 1.707465
0.1797269 | 1.723354
0.1814046 | 1.740797
0.1830449 | 1.757881
0.1847285 | 1.774586
0.1863987 | 1.791832
0.1880209 | 1.807686
0.1896991 | 1.824326
0.1913733 | 1.839708
0.193021 | 1.856894
0.1946817 | 1.872836
0.1963285 | 1.889031
0.1980043 | 1.90544
0.1996909 | 1.921335
0.2014162 | 1.94099
0.2029929 | 1.964897
0.2047644 | 1.973764
0.206313 | 1.987998
0.2079738 | 2.004031
0.2096407 | 2.019425
0.2113425 | 2.041789
0.2129766 | 2.067721
0.2146405 | 2.084843
0.2163321 | 2.101207
0.2180023 | 2.117544
0.2196382 | 2.134836
0.2213444 | 2.151545
0.2229845 | 2.167529
0.224639 | 2.186138
0.2263053 | 2.203228
0.2279821 | 2.219015
0.2301219 | 2.231189
0.2312464 | 2.239416
0.2329085 | 2.255232
0.2345996 | 2.272268
0.2362666 | 2.289671
0.2379112 | 2.321063
0.239571 | 2.336666
0.2412054 | 2.342519
0.2428811 | 2.358549
0.2445643 | 2.378044
0.2462248 | 2.395104
0.2479329 | 2.413549
0.2495919 | 2.432141
0.2505841 | 2.442483
0.2522646 | 2.460413
0.2539227 | 2.477918
0.2555836 | 2.497319
0.2572408 | 2.51495
0.2590363 | 2.553817
0.2793554 | 2.838503
0.297756 | 3.095336
0.3199238 | 3.391884
0.3377669 | 3.629918
0.3562943 | 3.876808
0.375524 | 4.131773
0.3952371 | 4.395656
0.4155753 | 4.666013
0.4357916 | 4.940259
0.4564417 | 5.213211
0.4768743 | 5.483511
0.4973608 | 5.748721
0.5178627 | 6.011654
0.5386253 | 6.275436
0.5592926 | 6.543232
0.58009 | 6.815933
0.6013327 | 7.09049
0.6221245 | 7.363425
0.6430212 | 7.631013
0.6635795 | 7.893295
0.6841295 | 8.151655
0.7044456 | 8.411644
0.7254936 | 8.674225
0.7464762 | 8.941219
0.7675472 | 9.207961
0.7883058 | 9.473876
0.809211 | 9.736178
0.830017 | 9.995074
0.8510598 | 10.25055
0.8721128 | 10.5032
0.8926098 | 10.75396
0.9129637 | 11.00354
0.9332185 | 11.25526
0.953986 | 11.51038
0.9748626 | 11.76941
0.9965441 | 12.02732
1.017792 | 12.28405
1.039056 | 12.53666
1.059944 | 12.78845
1.081094 | 13.04023
1.101721 | 13.29371
1.122476 | 13.54597
1.142898 | 13.79464
1.163139 | 14.03901
1.18364 | 14.28211
1.204409 | 14.52635
1.225394 | 14.77469
1.246372 | 15.0298
1.267924 | 15.28811
1.289154 | 15.54783
1.310278 | 15.80181
1.330847 | 16.04839
1.35142 | 16.2863
1.371459 | 16.52097
1.392027 | 16.75667
1.412758 | 16.99846
1.433458 | 17.24563
1.454237 | 17.49411
1.475206 | 17.74188
1.496448 | 17.98777
1.517736 | 18.23189
1.539421 | 18.47401
1.560409 | 18.71477
1.581067 | 18.95218
1.601319 | 19.18852
1.621935 | 19.42274
1.642392 | 19.65838
1.663547 | 19.88955
1.684396 | 20.11816
1.705318 | 20.34286
1.726118 | 20.56902
1.747183 | 20.79768
1.768099 | 21.02897
1.788984 | 21.25904
1.809939 | 21.48467
1.830439 | 21.70585
1.851096 | 21.92283
1.87175 | 22.14004
1.892683 | 22.35735
1.913256 | 22.57784
1.934431 | 22.80018
1.955359 | 23.02518
1.976319 | 23.2481
1.996986 | 23.46687
2.017732 | 23.681
2.038206 | 23.89409
2.058971 | 24.10932
2.080258 | 24.32873
2.101318 | 24.55128
2.122459 | 24.77276
2.143256 | 24.99325
2.164359 | 25.20852
2.185112 | 25.42282
2.206391 | 25.63322
2.226998 | 25.84237
2.247486 | 26.04879
2.267585 | 26.25712
2.288247 | 26.4655
2.308892 | 26.67634
2.330063 | 26.88606
2.351471 | 27.09275
2.372547 | 27.2968
2.393549 | 27.49861
2.414514 | 27.70052
2.435357 | 27.9026
2.455806 | 28.10299
2.476502 | 28.30025
2.496706 | 28.49394
2.51724 | 28.68437
2.537843 | 28.87434
2.559015 | 29.06441
2.579973 | 29.25811
2.601279 | 29.45717
2.62298 | 29.65816
2.644268 | 29.85902
2.665251 | 30.05147
2.685953 | 30.23511
2.70633 | 30.41293
2.726332 | 30.58893
2.74723 | 30.76721
2.767923 | 30.95046
2.78883 | 31.13499
2.809518 | 31.32129
2.830574 | 31.50698
2.851627 | 31.6915
2.872987 | 31.87458
2.894316 | 32.05485
2.915077 | 32.23245
2.935373 | 32.40766
2.955605 | 32.58296
2.976184 | 32.75829
2.99672 | 32.93428
3.017948 | 33.10659
3.038731 | 33.27768
3.059721 | 33.44662
3.080556 | 33.61647
3.10173 | 33.78804
3.1227 | 33.96088
3.143775 | 34.13241
3.164688 | 34.3012
3.185417 | 34.46629
3.206165 | 34.62793
3.22698 | 34.78817
3.247826 | 34.94778
3.268509 | 35.11018
3.289817 | 35.27415
3.310721 | 35.43924
3.331667 | 35.60061
3.352285 | 35.75559
3.372904 | 35.90521
3.39327 | 36.05161
3.414026 | 36.19944
3.43519 | 36.35006
3.456183 | 36.50341
3.477114 | 36.65521
3.497859 | 36.80641
3.518836 | 36.95325
3.539534 | 37.09936
3.560833 | 37.24178
3.581532 | 37.38305
3.602063 | 37.52225
3.62218 | 37.66344
3.642797 | 37.80643
3.663518 | 37.953
3.684722 | 38.10085
3.706323 | 38.24692
3.727504 | 38.39111
3.748671 | 38.53144
3.769607 | 38.67121
3.790659 | 38.81013
3.811233 | 38.9484
3.832045 | 39.08211
3.85227 | 39.21181
3.872731 | 39.33719
3.893178 | 39.46264
3.914113 | 39.58904
3.935028 | 39.71797
3.956134 | 39.85159
3.977741 | 39.98534
3.998981 | 40.11808
4.019981 | 40.24416
4.040558 | 40.36378
4.061016 | 40.47783
4.081079 | 40.59171
4.101723 | 40.70627
4.122432 | 40.82483
4.143267 | 40.94534
4.164083 | 41.06598
4.185057 | 41.18492
4.206185 | 41.30045
4.227482 | 41.41523
4.249172 | 41.52775
4.270264 | 41.6393
4.290976 | 41.74757
4.311138 | 41.85498
4.33165 | 41.96111
4.352104 | 42.06852
4.373263 | 42.17349
4.394281 | 42.27693
4.415189 | 42.37851
4.435981 | 42.47923
4.456858 | 42.58206
4.477832 | 42.68742
4.498649 | 42.79272
4.519739 | 42.89602
4.540335 | 42.99539
4.561068 | 43.08987
4.581495 | 43.18223
4.602306 | 43.27273
4.622918 | 43.36584
4.643918 | 43.46189
4.665108 | 43.55951
4.686093 | 43.65523
4.706965 | 43.74573
4.727572 | 43.83165
4.748143 | 43.91459
4.768478 | 43.99888
4.789719 | 44.08554
4.811072 | 44.17753
4.832320412 | 44.26702
4.853189 | 44.35553
4.874069 | 44.44059
4.894928 | 44.52202
4.915868 | 44.60094
4.937037 | 44.67644
4.957664 | 44.75028
4.978012 | 44.82198
4.998157 | 44.89457
5.018791 | 44.9679
5.039442 | 45.04341
5.061013 | 45.11848
5.082253 | 45.19221
5.10347 | 45.26218
5.124354 | 45.32966
5.145194 | 45.3959
5.16588 | 45.46232
5.186372 | 45.52722
5.207038 | 45.5901
5.22728 | 45.64984
5.247902 | 45.70718
5.268469 | 45.76572
5.289515 | 45.82581
5.310525 | 45.89076
5.331971 | 45.95965
5.35364 | 46.02859
5.375028 | 46.09475
5.396005 | 46.15362
5.416453 | 46.2059
5.436827 | 46.25388
5.45703 | 46.3014
5.477826 | 46.35087
5.498576 | 46.40464
5.519559 | 46.46012
5.540237 | 46.51618
5.561178 | 46.57011
5.58223 | 46.6217
5.603551 | 46.67201
5.624993 | 46.71924
5.645778 | 46.76402
5.666298 | 46.80596
5.686387 | 46.84768
5.706905 | 46.88905
5.727365 | 46.93245
5.748533 | 46.97394
5.769419 | 47.01441
5.790342 | 47.05283
5.811246 | 47.09079
5.832233 | 47.13111
5.853331 | 47.17314
5.874281 | 47.21509
5.895434 | 47.25353
5.916123 | 47.28862
5.936932 | 47.31872
5.95754 | 47.34708
5.978457 | 47.37509
5.999184 | 47.40517
6.020135 | 47.43837
6.041389 | 47.47222
6.062278 | 47.5056
6.083179 | 47.53416
6.103658 | 47.5599
6.124177 | 47.58167
6.144552 | 47.60444
6.165593 | 47.6286
6.186589 | 47.65759
6.207696 | 47.68726
6.228483 | 47.71644
6.249302 | 47.74226
6.270155 | 47.7655
6.29098 | 47.78826
6.31231 | 47.80815
6.332884 | 47.82689
6.353344 | 47.84323
6.373523 | 47.86136
6.394115 | 47.88124
6.414868 | 47.90413
6.436251 | 47.92754
6.457801 | 47.95019
6.479012 | 47.96978
6.50013 | 47.98686
6.521073 | 48.00307
6.542053 | 48.01935
6.562637 | 48.03506
6.583435 | 48.04829
6.603723 | 48.05852
6.624112 | 48.06637
6.644582 | 48.07444
6.665445 | 48.08285
6.686407 | 48.09334
6.707404 | 48.10751
6.728971 | 48.12388
6.750222 | 48.13952
6.771356 | 48.15052
6.791886 | 48.15555
6.812426 | 48.1561
6.832474 | 48.15576
6.852979 | 48.1574
6.873767 | 48.16342
6.894513 | 48.17246
6.915409 | 48.18193
6.936154 | 48.19169
6.957393 | 48.20035
6.9785 | 48.20933
7.000139 | 48.21604
7.021375 | 48.22153
7.042257 | 48.22486
7.062553 | 48.22725
7.082961 | 48.23054
7.10348 | 48.23461
7.124166 | 48.23866
7.145425 | 48.24109
7.16617 | 48.24143
7.187172 | 48.24024
7.207969 | 48.24056
7.229018 | 48.24399
7.249797 | 48.2495
7.270805 | 48.25404
7.291624 | 48.25645
7.312266 | 48.25378
7.33281 | 48.24817
7.353494 | 48.2425
7.374315 | 48.23804
7.394852 | 48.23704
7.416061 | 48.2383
7.437022 | 48.24013
7.458048 | 48.2393
7.478744 | 48.23433
7.499432 | 48.22597
7.519975 | 48.21657
7.540576 | 48.20964
7.561933 | 48.20589
7.582975 | 48.20557
7.604194 | 48.2043
7.62497 | 48.20205
7.645953 | 48.19677
7.666741 | 48.1898
7.68786 | 48.18157
7.708823 | 48.17253
7.729348 | 48.16212
7.749689 | 48.15236
7.769932 | 48.1442
7.790587 | 48.13783
7.811336 | 48.1334
7.832824 | 48.12734
7.853948 | 48.12093
7.875101 | 48.11187
7.895929 | 48.10357
7.91691 | 48.09498
7.937505 | 48.08722
7.958039 | 48.07837
7.978699 | 48.06772
7.998933 | 48.05503
8.019527 | 48.04149
8.040153 | 48.02915
8.061231 | 48.01888
8.082249 | 48.01295
8.103636 | 48.0107
8.125273 | 48.01013
8.146621 | 48.00776
8.167584 | 48.00013
8.18818 | 47.98615
8.20856 | 47.96825
8.228692 | 47.95042
8.249532 | 47.93458
8.270269 | 47.92446
8.291135 | 47.91546
8.311867 | 47.90659
8.33279 | 47.89655
8.353865 | 47.88445
8.374986 | 47.87256
8.396558 | 47.85981
8.417366 | 47.84569
8.43795 | 47.82942
8.458016 | 47.81434
8.478472 | 47.79944
8.498866 | 47.7873
8.519869 | 47.77501
8.540984 | 47.7632
8.561735 | 47.75037
8.582703 | 47.73722
8.603552 | 47.72605
8.610602 | 47.72255
8.63166 | 47.71326
8.652574 | 47.70538
8.67372 | 47.69553
8.694413 | 47.68334
8.715197 | 47.66786
8.784363 | 47.61899
8.854479 | 47.58489
8.92286 | 47.52661
8.992945 | 47.48766
9.062196 | 47.44117
9.131585 | 47.38096
9.200112 | 47.33438
9.271265 | 47.2921
9.340709 | 47.2468
9.409043 | 47.18975
9.47833 | 47.13824
9.549419 | 47.1108
9.617328 | 47.04514
9.686501 | 46.99561
9.756433 | 46.9569
9.827176 | 46.90828
9.895209 | 46.85786
9.965144 | 46.80341
10.03472 | 46.75278
10.10403 | 46.69329
10.17289 | 46.62774
10.2429 | 46.58726
10.31156 | 46.53041
10.38205 | 46.49051
10.45157 | 46.44552
10.521 | 46.3838
10.58912 | 46.33146
10.66007 | 46.28214
10.72914 | 46.2276
10.7975 | 46.16508
10.86713 | 46.10405
10.93856 | 46.06497
11.00674 | 45.99079
11.07585 | 45.93278
11.14554 | 45.88606
11.21582 | 45.83124
11.28363 | 45.7752
11.35354 | 45.71836
11.42341 | 45.67228
11.49305 | 45.62192
11.56222 | 45.56253
11.63231 | 45.52085
11.70078 | 45.45416
11.77066 | 45.40113
11.83988 | 45.34963
11.9094 | 45.2886
11.97783 | 45.2394
12.04891 | 45.19497
12.1186 | 45.1469
12.18695 | 45.08604
12.25617 | 45.02645
12.32712 | 44.99141
12.39542 | 44.92317
12.46424 | 44.86459
12.53414 | 44.81623
12.60501 | 44.75738
12.67314 | 44.69231
12.7429 | 44.62713
12.81253 | 44.5694
12.88175 | 44.51235
12.9508 | 44.44259
13.0207 | 44.38959
13.08948 | 44.31653
13.15971 | 44.26152
13.22946 | 44.20458
13.29889 | 44.13211
13.36708 | 44.06205
13.43773 | 43.99459
13.50717 | 43.91919
13.57534 | 43.83496
13.6449 | 43.74529
13.7163 | 43.67075
13.78501 | 43.548
13.84456 | 41.87272

## 14
14 | 14
Dehnung | Standardkraft
% | N/mm²
0 | 0.4711773
8.409499e-05 | 0.4412249
0.000149166 | 0.4163702
0.0002053916 | 0.3938773
0.0002791817 | 0.3720884
0.0006649304 | 0.358379
0.002032698 | 0.3554093
0.003700548 | 0.3636538
0.005347529 | 0.3746021
0.007047151 | 0.3845951
0.008705884 | 0.3958711
0.01036702 | 0.4091062
0.01203943 | 0.4212692
0.01372304 | 0.4341849
0.01538973 | 0.4470686
0.01704869 | 0.4599795
0.01872398 | 0.4747757
0.02037297 | 0.4889408
0.02202979 | 0.50477
0.02370887 | 0.5197498
0.02535879 | 0.5345829
0.02702014 | 0.5494641
0.02868747 | 0.5649339
0.03035644 | 0.5824234
0.03200083 | 0.5986135
0.0336804 | 0.6139336
0.03530765 | 0.6305882
0.03698783 | 0.6478824
0.03863825 | 0.664548
0.04028446 | 0.6802427
0.04197203 | 0.6991013
0.04362025 | 0.7160684
0.04532516 | 0.7337986
0.04694702 | 0.7514223
0.04861646 | 0.7697758
0.05028957 | 0.7871164
0.05196126 | 0.8055717
0.05363383 | 0.8232306
0.05531421 | 0.8409624
0.05696845 | 0.8600466
0.05866583 | 0.8781891
0.06029462 | 0.8959252
0.06198022 | 0.9148534
0.06365363 | 0.9337741
0.06531331 | 0.9526792
0.06694534 | 0.9702765
0.06861869 | 0.9895507
0.07028753 | 1.008282
0.07192905 | 1.027146
0.07360938 | 1.045505
0.07526215 | 1.064176
0.07690829 | 1.083425
0.07857797 | 1.102576
0.08025294 | 1.1223
0.08192161 | 1.141779
0.08357273 | 1.161138
0.08522394 | 1.180328
0.08690117 | 1.19991
0.0885816 | 1.219844
0.09024125 | 1.238203
0.09189332 | 1.257988
0.09359082 | 1.277119
0.09527933 | 1.292
0.09692078 | 1.31194
0.09860564 | 1.33161
0.100261 | 1.351207
0.1019506 | 1.370536
0.1036002 | 1.4054
0.1052806 | 1.426581
0.1073624 | 1.443028
0.1085796 | 1.454921
0.1102874 | 1.47342
0.1119594 | 1.498109
0.1136226 | 1.527904
0.11532 | 1.548856
0.1169675 | 1.569297
0.1186308 | 1.588213
0.120297 | 1.608862
0.1219571 | 1.628659
0.1236076 | 1.649863
0.1252753 | 1.671478
0.126943 | 1.691056
0.128624 | 1.698516
0.1302641 | 1.71482
0.1319116 | 1.735013
0.1336192 | 1.768024
0.1353163 | 1.793538
0.1369294 | 1.810973
0.1386031 | 1.823519
0.1402211 | 1.840927
0.1419202 | 1.862423
0.1436134 | 1.8836
0.1452815 | 1.905272
0.1469585 | 1.926659
0.1486451 | 1.946898
0.1502975 | 1.967848
0.1519375 | 1.990074
0.1536308 | 2.010857
0.1553137 | 2.031777
0.1569911 | 2.053497
0.1586275 | 2.075123
0.1602941 | 2.095744
0.1619583 | 2.117642
0.1636256 | 2.13823
0.1652712 | 2.15943
0.1669296 | 2.180561
0.1685849 | 2.202592
0.1702585 | 2.223658
0.1719153 | 2.244097
0.1736083 | 2.264297
0.1752451 | 2.284992
0.1769395 | 2.304448
0.1785816 | 2.325674
0.180263 | 2.347169
0.1819292 | 2.367817
0.1836053 | 2.389216
0.1852835 | 2.410218
0.1869548 | 2.430929
0.1886401 | 2.451296
0.1902911 | 2.471259
0.1919556 | 2.492587
0.1936793 | 2.513603
0.195301 | 2.534812
0.1970035 | 2.555452
0.1986409 | 2.575569
0.2003305 | 2.596142
0.2019832 | 2.616396
0.2036534 | 2.636347
0.2053303 | 2.658452
0.2069687 | 2.677526
0.2086513 | 2.698414
0.2103033 | 2.720472
0.2119724 | 2.741271
0.2136556 | 2.761826
0.2152941 | 2.783563
0.2169556 | 2.80303
0.2186178 | 2.821989
0.2202763 | 2.843002
0.2219828 | 2.86227
0.2236225 | 2.883144
0.2253154 | 2.904446
0.2269652 | 2.926293
0.2286512 | 2.946072
0.2303301 | 2.965553
0.2319805 | 2.985289
0.2336845 | 3.004611
0.2353553 | 3.025508
0.2370524 | 3.046868
0.2386852 | 3.066432
0.2403684 | 3.08643
0.2420428 | 3.106298
0.2437172 | 3.126409
0.245385 | 3.146168
0.2470403 | 3.166639
0.2487238 | 3.186366
0.2503646 | 3.20676
0.2513483 | 3.21913
0.2530446 | 3.238721
0.2546906 | 3.259871
0.256362 | 3.279217
0.2700739 | 3.501618
0.2914547 | 3.821121
0.3121175 | 4.139074
0.3292323 | 4.401591
0.3473725 | 4.678062
0.3661235 | 4.965237
0.3860147 | 5.256178
0.4059641 | 5.551905
0.4261412 | 5.847971
0.4464811 | 6.147855
0.4672129 | 6.452154
0.4880266 | 6.761686
0.5087551 | 7.073589
0.5296706 | 7.374144
0.5503075 | 7.668244
0.570991 | 7.957599
0.5915947 | 8.252913
0.6127131 | 8.552085
0.6331217 | 8.85533
0.6543453 | 9.15946
0.675337 | 9.467715
0.6962869 | 9.773223
0.7168837 | 10.07347
0.7375372 | 10.36676
0.757894 | 10.65691
0.7785383 | 10.9494
0.7997143 | 11.24636
0.8206317 | 11.54881
0.8415783 | 11.85068
0.8623209 | 12.15103
0.8833444 | 12.44627
0.9040667 | 12.73932
0.9253765 | 13.02684
0.9459885 | 13.31221
0.9665 | 13.59526
0.986624 | 13.88081
1.007293 | 14.16821
1.028004 | 14.45905
1.049415 | 14.7509
1.070929 | 15.04126
1.092145 | 15.32925
1.113174 | 15.61413
1.134248 | 15.89834
1.155101 | 16.18348
1.175715 | 16.46731
1.196431 | 16.74714
1.216602 | 17.0232
1.237023 | 17.29663
1.257553 | 17.57316
1.278617 | 17.85243
1.29947 | 18.13783
1.320901 | 18.42716
1.342303 | 18.71811
1.363462 | 19.00618
1.384181 | 19.2863
1.40484 | 19.55773
1.424999 | 19.82358
1.44528 | 20.08959
1.466096 | 20.35927
1.486686 | 20.63505
1.50762 | 20.91192
1.52837 | 21.19081
1.549629 | 21.4673
1.570728 | 21.74426
1.592427 | 22.01843
1.613634 | 22.29086
1.634448 | 22.55837
1.65474 | 22.82553
1.675286 | 23.09147
1.695749 | 23.35846
1.716672 | 23.6226
1.737738 | 23.88288
1.758488 | 24.1397
1.779376 | 24.39471
1.800335 | 24.65251
1.821379 | 24.91407
1.842188 | 25.17597
1.863223 | 25.4354
1.883744 | 25.69
1.904467 | 25.9388
1.924972 | 26.18556
1.945947 | 26.4317
1.966549 | 26.68086
1.987545 | 26.93344
2.008635 | 27.18831
2.029544 | 27.44205
2.050305 | 27.68977
2.071103 | 27.93279
2.091641 | 28.17186
2.112097 | 28.41509
2.133435 | 28.66187
2.154502 | 28.9142
2.175711 | 29.16461
2.196504 | 29.41423
2.217633 | 29.65916
2.23838 | 29.90115
2.259596 | 30.13906
2.280397 | 30.37484
2.300913 | 30.60788
2.321061 | 30.84179
2.34153 | 31.07637
2.362218 | 31.31294
2.383175 | 31.55071
2.404712 | 31.78668
2.425778 | 32.02099
2.446856 | 32.25129
2.467789 | 32.48103
2.488728 | 32.70996
2.509135 | 32.93892
2.529853 | 33.16436
2.550117 | 33.38644
2.570577 | 33.60424
2.591152 | 33.82147
2.612241 | 34.03985
2.633236 | 34.26131
2.654399 | 34.48759
2.676139 | 34.71562
2.697484 | 34.94232
2.718568 | 35.1616
2.73924 | 35.37261
2.75973 | 35.57639
2.779807 | 35.77932
2.800532 | 35.98353
2.821257 | 36.19353
2.8421 | 36.40657
2.862837 | 36.61993
2.883854 | 36.83127
2.904934 | 37.03989
2.926161 | 37.24773
2.947591 | 37.45393
2.968392 | 37.65706
2.988828 | 37.85768
3.009002 | 38.05767
3.029524 | 38.2567
3.050015 | 38.45761
3.071237 | 38.65588
3.092067 | 38.85404
3.113039 | 39.0492
3.133834 | 39.24634
3.155049 | 39.44466
3.17598 | 39.64563
3.197033 | 39.8452
3.217992 | 40.04153
3.238697 | 40.23169
3.25949 | 40.41791
3.280269 | 40.6017
3.30118 | 40.78534
3.321858 | 40.97286
3.343054 | 41.16207
3.364 | 41.35141
3.385032 | 41.53574
3.405638 | 41.71339
3.426243 | 41.88481
3.446643 | 42.05386
3.46731 | 42.22325
3.48852 | 42.39586
3.509497 | 42.57271
3.530446 | 42.74927
3.551143 | 42.92411
3.572146 | 43.09347
3.592848 | 43.26002
3.614213 | 43.4226
3.634838 | 43.58474
3.655423 | 43.74499
3.675559 | 43.90708
3.696119 | 44.07008
3.716864 | 44.2367
3.738055 | 44.40433
3.759677 | 44.57095
3.78086 | 44.73492
3.802012 | 44.89486
3.822951 | 45.05463
3.843992 | 45.21399
3.864603 | 45.37326
3.885387 | 45.52853
3.905663 | 45.67952
3.92609 | 45.82602
3.946523 | 45.9721
3.967446 | 46.11925
3.988384 | 46.26941
4.009486 | 46.42363
4.031086 | 46.57963
4.052367 | 46.73427
4.073348 | 46.88139
4.093904 | 47.02142
4.114363 | 47.1543
4.134395 | 47.2855
4.155057 | 47.41736
4.175797 | 47.554
4.196644 | 47.69309
4.217456 | 47.83282
4.238397 | 47.9704
4.259562 | 48.105
4.280895 | 48.23894
4.302573 | 48.3703
4.323626 | 48.49928
4.344299 | 48.62442
4.36452 | 48.74787
4.385044 | 48.87016
4.405493 | 48.99359
4.426666 | 49.11572
4.447671 | 49.23523
4.468592 | 49.35213
4.489348 | 49.46778
4.510313 | 49.58578
4.531227 | 49.70654
4.552094 | 49.828
4.573155 | 49.94641
4.593707 | 50.05955
4.614456 | 50.16727
4.634944 | 50.27267
4.655708 | 50.3769
4.676336 | 50.48438
4.697337 | 50.59512
4.718493 | 50.70709
4.73953 | 50.81764
4.760351 | 50.92301
4.780967 | 51.02367
4.801492 | 51.12037
4.822035 | 51.21822
4.843314 | 51.31699
4.864521 | 51.41987
4.885765 | 51.52223
4.906559 | 51.62311
4.927543 | 51.72033
4.948325 | 51.81442
4.969357 | 51.90468
4.9905 | 51.99119
5.011033 | 52.07514
5.03138 | 52.15745
5.051546 | 52.24094
5.072164 | 52.32573
5.092944 | 52.41361
5.114494 | 52.49907
5.135737 | 52.58239
5.156988 | 52.66112
5.177798 | 52.73703
5.198676 | 52.81235
5.219283 | 52.88861
5.239835 | 52.9639
5.260404 | 53.03605
5.28071 | 53.10531
5.301362 | 53.17173
5.321929 | 53.23856
5.342978 | 53.30723
5.363974 | 53.38069
5.385552 | 53.45754
5.40716 | 53.53525
5.428532 | 53.60895
5.449445 | 53.6753
5.469948 | 53.73452
5.490239 | 53.7887
5.510456 | 53.84269
5.531366 | 53.89876
5.552066 | 53.95912
5.573038 | 54.01989
5.593712 | 54.08111
5.614733 | 54.13924
5.635757 | 54.19509
5.65715 | 54.24963
5.67843 | 54.30257
5.699264 | 54.35252
5.719694 | 54.39966
5.739821 | 54.44655
5.760386 | 54.49254
5.780829 | 54.54072
5.802101 | 54.5863
5.822901 | 54.63004
5.84391 | 54.67081
5.864746 | 54.71129
5.885788 | 54.75411
5.906836 | 54.79797
5.927869 | 54.84173
5.948977 | 54.88115
5.969627 | 54.91624
5.990428 | 54.94777
6.01104 | 54.97793
6.03197 | 55.00794
6.052675 | 55.04003
6.073766 | 55.07485
6.094987 | 55.10935
6.115868 | 55.14366
6.136641 | 55.17291
6.157168 | 55.19778
6.177682 | 55.21862
6.198057 | 55.24119
6.219196 | 55.26564
6.240167 | 55.29395
6.261253 | 55.32271
6.281996 | 55.34962
6.302872 | 55.37308
6.323663 | 55.39347
6.344623 | 55.41235
6.365874 | 55.4289
6.386424 | 55.4437
6.406877 | 55.45653
6.427027 | 55.47056
6.447711 | 55.48667
6.468456 | 55.50467
6.489998 | 55.52168
6.511427 | 55.53736
6.532682 | 55.55005
6.55376 | 55.56096
6.574713 | 55.57228
6.59561 | 55.58361
6.616197 | 55.59306
6.637026 | 55.59859
6.657249 | 55.60083
6.677737 | 55.59939
6.698181 | 55.59872
6.719135 | 55.59929
6.740022 | 55.60291
6.761135 | 55.61004
6.782667 | 55.61877
6.803909 | 55.62573
6.824995 | 55.62692
6.845511 | 55.62237
6.865966 | 55.61236
6.886055 | 55.60226
6.906645 | 55.59366
6.92743 | 55.58864
6.948174 | 55.58745
6.969053 | 55.58743
6.989897 | 55.58765
7.011088 | 55.58544
7.032227 | 55.58258
7.053911 | 55.57718
7.075076 | 55.57012
7.095896 | 55.56149
7.116178 | 55.55266

## 34
34 | 34
Dehnung | Standardkraft
% | N/mm²
0 | 0.5453634
0.0001032702 | 0.5093497
0.0002029042 | 0.4788316
0.0002804989 | 0.4501645
0.0003357937 | 0.4276931
0.0004152998 | 0.4063781
0.0004527265 | 0.3885003
0.0008071564 | 0.3730174
0.002165287 | 0.3731675
0.003815313 | 0.3820301
0.005493255 | 0.3924501
0.007188117 | 0.4053325
0.008796562 | 0.4165211
0.01051718 | 0.4304439
0.01216852 | 0.4434468
0.01383705 | 0.4574336
0.01548465 | 0.4732639
0.01717301 | 0.4875052
0.0188186 | 0.5026653
0.02045863 | 0.5176324
0.02214932 | 0.5348547
0.02381454 | 0.5504072
0.02547752 | 0.567162
0.0271352 | 0.5833156
0.02876796 | 0.5994863
0.03044144 | 0.6171257
0.03211857 | 0.6343394
0.03377137 | 0.651973
0.03545726 | 0.6703468
0.03710499 | 0.6879013
0.03874383 | 0.7064124
0.04042443 | 0.7247127
0.04207364 | 0.7427273
0.04378758 | 0.7609953
0.04540039 | 0.7797755
0.04707727 | 0.7986176
0.04875514 | 0.8177372
0.05041745 | 0.8362598
0.05207679 | 0.8547291
0.05376649 | 0.8735369
0.05540693 | 0.8940392
0.05711903 | 0.9137386
0.0587569 | 0.9314648
0.06045609 | 0.9507212
0.06210035 | 0.9702228
0.06372636 | 0.9888326
0.06539627 | 1.008764
0.06707713 | 1.029221
0.06871164 | 1.049043
0.07039312 | 1.069272
0.0720383 | 1.089267
0.07369542 | 1.109649
0.07537366 | 1.129636
0.07702336 | 1.14954
0.07867399 | 1.17004
0.08037358 | 1.189388
0.08202294 | 1.209239
0.08369081 | 1.229777
0.0853706 | 1.250318
0.08700565 | 1.270497
0.08869715 | 1.28995
0.09036091 | 1.310248
0.09202373 | 1.330222
0.09370172 | 1.349749
0.09536004 | 1.366695
0.09705538 | 1.38848
0.0987362 | 1.40841
0.1001647 | 1.436045
0.1020645 | 1.466831
0.1037425 | 1.487093
0.1054903 | 1.501631
0.1070527 | 1.517781
0.1087263 | 1.536722
0.1104426 | 1.56859
0.1120634 | 1.594915
0.1137454 | 1.615597
0.1154099 | 1.638179
0.1170572 | 1.659054
0.1187411 | 1.680321
0.1203889 | 1.701806
0.1220652 | 1.724215
0.123716 | 1.74523
0.1255371 | 1.763516
0.1270042 | 1.77373
0.1286717 | 1.792109
0.1303689 | 1.81547
0.1320247 | 1.852054
0.1337162 | 1.870581
0.1354984 | 1.885241
0.1370249 | 1.901684
0.1387096 | 1.922342
0.1403917 | 1.943852
0.1420773 | 1.965678
0.1437585 | 1.989406
0.1454201 | 2.01204
0.1470905 | 2.034506
0.148744 | 2.055817
0.1504153 | 2.077984
0.1520871 | 2.099373
0.1537279 | 2.121612
0.1554363 | 2.143142
0.1570855 | 2.163958
0.1587377 | 2.18595
0.1604048 | 2.208328
0.162061 | 2.229302
0.1637216 | 2.251107
0.1653878 | 2.273454
0.1670271 | 2.295107
0.1687119 | 2.31711
0.1703818 | 2.33786
0.1720672 | 2.360031
0.1737133 | 2.382937
0.1753813 | 2.403705
0.177045 | 2.427814
0.178719 | 2.44896
0.1804114 | 2.469476
0.182062 | 2.490568
0.1837043 | 2.513963
0.1854428 | 2.535067
0.1870745 | 2.557158
0.1887667 | 2.578689
0.1904251 | 2.599269
0.1921029 | 2.620729
0.1937896 | 2.641847
0.1954558 | 2.663059
0.1970826 | 2.683827
0.1987709 | 2.705167
0.2004307 | 2.725827
0.2021191 | 2.747622
0.2037731 | 2.7685
0.20542 | 2.789171
0.2070893 | 2.810064
0.208752 | 2.830895
0.2104008 | 2.852358
0.212077 | 2.87285
0.2137394 | 2.893636
0.2154259 | 2.914514
0.2170964 | 2.935889
0.2187501 | 2.955619
0.2204325 | 2.975949
0.2220879 | 2.997166
0.2237798 | 3.016892
0.225428 | 3.038502
0.2271151 | 3.059223
0.2287824 | 3.079545
0.230472 | 3.099897
0.2321198 | 3.119355
0.2337917 | 3.140915
0.2354922 | 3.161563
0.2371477 | 3.182127
0.2388079 | 3.203716
0.2405015 | 3.223948
0.2421836 | 3.24375
0.2438205 | 3.2651
0.2454893 | 3.287575
0.2471529 | 3.307187
0.24881 | 3.327345
0.2504518 | 3.347825
0.2509622 | 3.353748
0.2526185 | 3.374703
0.2543061 | 3.395206
0.26355 | 3.558129
0.2829252 | 3.845967
0.3027138 | 4.150701
0.3248732 | 4.498731
0.3428916 | 4.779663
0.3615165 | 5.072489
0.3813398 | 5.369572
0.4012394 | 5.668618
0.421418 | 5.955033
0.4417758 | 6.245919
0.462492 | 6.542333
0.4832423 | 6.855594
0.5039503 | 7.17467
0.5248522 | 7.490147
0.5454044 | 7.801407
0.5660389 | 8.107935
0.586683 | 8.41337
0.6076286 | 8.717749
0.628227 | 9.026448
0.6494191 | 9.339312
0.6704629 | 9.654546
0.6913652 | 9.967497
0.7120139 | 10.27497
0.7326244 | 10.57695
0.7529856 | 10.8769
0.7736925 | 11.17772
0.7948137 | 11.48237
0.8157422 | 11.7917
0.8367069 | 12.10077
0.8574304 | 12.40847
0.8784037 | 12.71087
0.8991717 | 13.01186
0.9204719 | 13.30923
0.941081 | 13.60471
0.9615624 | 13.89756
0.9816548 | 14.19226
1.00238 | 14.48816
1.023141 | 14.78886
1.044544 | 15.09037
1.066064 | 15.39057
1.087233 | 15.68714
1.10824 | 15.98174
1.129359 | 16.27743
1.150192 | 16.57456
1.170835 | 16.86996
1.191463 | 17.15996
1.211622 | 17.44594
1.23209 | 17.72989
1.252641 | 18.01483
1.273744 | 18.30265
1.294624 | 18.59633
1.316054 | 18.8938
1.337399 | 19.19257
1.358587 | 19.48696
1.379304 | 19.77352
1.39989 | 20.05278
1.420031 | 20.32758
1.440379 | 20.60219
1.461198 | 20.88003
1.481839 | 21.16509
1.502715 | 21.45177
1.523506 | 21.73949
1.544772 | 22.02387
1.565961 | 22.30667
1.58768 | 22.5852
1.608787 | 22.8625
1.629562 | 23.13556
1.649797 | 23.40879
1.670429 | 23.68002
1.690841 | 23.95205
1.711889 | 24.22024
1.732853 | 24.48444
1.753704 | 24.74531
1.774473 | 25.00775
1.795582 | 25.27308
1.816531 | 25.54297
1.8374 | 25.81088
1.858334 | 26.07566
1.87887 | 26.33551
1.899513 | 26.59042
1.920158 | 26.84412
1.941087 | 27.09698
1.961672 | 27.35384
1.982796 | 27.6143
2.003781 | 27.87756
2.024766 | 28.13787
2.045384 | 28.39315
2.066172 | 28.6428
2.086655 | 28.89048
2.107382 | 29.13995
2.128667 | 29.3929
2.149735 | 29.65113
2.170888 | 29.90808
2.191726 | 30.16385
2.212803 | 30.41428
2.233566 | 30.66178
2.254845 | 30.90431
2.275444 | 31.14495
2.295972 | 31.3831
2.31604 | 31.62448
2.336729 | 31.86781
2.357343 | 32.11472
2.378568 | 32.36083
2.399939 | 32.6036
2.420985 | 32.84351
2.442018 | 33.08098
2.462983 | 33.31875
2.483786 | 33.55655
2.504223 | 33.79256
2.52493 | 34.02435
2.54512 | 34.25034
2.565668 | 34.47285
2.586334 | 34.69495
2.607528 | 34.91859
2.628437 | 35.14616
2.649875 | 35.37766
2.67152 | 35.61148
2.692829 | 35.84231
2.713731 | 36.06423
2.734381 | 36.27692
2.754645 | 36.48465
2.774867 | 36.69229
2.795799 | 36.90309
2.816383 | 37.11918
2.837323 | 37.33613
2.857965 | 37.55547
2.879163 | 37.77317
2.900177 | 37.99046
2.921622 | 38.20391
2.942788 | 38.41404
2.963522 | 38.62029
2.983715 | 38.82618
3.00408 | 39.0322
3.024594 | 39.24001
3.045269 | 39.44683
3.066448 | 39.65079
3.08724 | 39.85351
3.108239 | 40.05471
3.129135 | 40.2583
3.1503 | 40.46393
3.171185 | 40.66936
3.192331 | 40.87231
3.213142 | 41.07138
3.233972 | 41.26405
3.2546 | 41.45464
3.275222 | 41.64281
3.296504 | 41.83213
3.317118 | 42.02497
3.33843 | 42.21724
3.359299 | 42.41094
3.380203 | 42.59801
3.400716 | 42.77878
3.421316 | 42.95357
3.441729 | 43.12797
3.462734 | 43.30412
3.483751 | 43.48521
3.504836 | 43.66767
3.525587 | 43.84923
3.546501 | 44.0271
3.567305 | 44.20077
3.588227 | 44.37263
3.609462 | 44.54189
3.629983 | 44.7106
3.650415 | 44.87788
3.670605 | 45.04691
3.691313 | 45.21672
3.712109 | 45.38918
3.733684 | 45.56006
3.755065 | 45.72853
3.776323 | 45.89341
3.797277 | 46.05738
3.818361 | 46.22068
3.839152 | 46.38431
3.859814 | 46.54543
3.880433 | 46.70247
3.900662 | 46.85514
3.921154 | 47.00543
3.941718 | 47.15689
3.962766 | 47.30951
3.983664 | 47.46669
4.005095 | 47.6274
4.026534 | 47.78835
4.047763 | 47.94532
4.06844 | 48.09353
4.08901 | 48.23421
4.109247 | 48.36932
4.129458 | 48.50513
4.150361 | 48.64322
4.170983 | 48.78689
4.191928 | 48.93116
4.212649 | 49.07555
4.233865 | 49.21631
4.254914 | 49.35636
4.276604 | 49.49332
4.297978 | 49.62803
4.318892 | 49.75895
4.339275 | 49.88669
4.359587 | 50.01317
4.38012 | 50.13997
4.400828 | 50.26856
4.422106 | 50.3942
4.442917 | 50.51857
4.463903 | 50.64043
4.484638 | 50.76277
4.505661 | 50.88674
4.526465 | 51.01229
4.547514 | 51.13483
4.568285 | 51.25387
4.588987 | 51.36702
4.609483 | 51.47661
4.630188 | 51.58462
4.650945 | 51.69401
4.671594 | 51.80782
4.692893 | 51.92262
4.713867 | 52.03824
4.734906 | 52.14894
4.755515 | 52.25485
4.77614 | 52.35652
4.79661 | 52.45831
4.817507 | 52.56153
4.838801 | 52.66839
4.860017 | 52.77684
4.881088 | 52.88276
4.901897 | 52.98502
4.922857 | 53.0812
4.943632 | 53.17473
4.964931 | 53.2642
4.985672 | 53.35184
5.00614 | 53.4372
5.02632 | 53.52313
5.046751 | 53.61055
5.067368 | 53.70056
5.088616 | 53.79017
5.110049 | 53.87835
5.131191 | 53.96309
5.15233 | 54.04389
5.17309 | 54.1239
5.193942 | 54.20306
5.214389 | 54.28144
5.235152 | 54.35695
5.255402 | 54.4305
5.275915 | 54.50072
5.296434 | 54.57088
5.317425 | 54.64278
5.338439 | 54.71691
5.35963 | 54.79596
5.381386 | 54.8768
5.402829 | 54.95668
5.423993 | 55.0292
5.444593 | 55.09384
5.465024 | 55.15112
5.485147 | 55.20662
5.505788 | 55.26442
5.526626 | 55.32502
5.547464 | 55.3882
5.568329 | 55.45173
5.589066 | 55.514
5.610192 | 55.57356
5.631313 | 55.63227
5.652882 | 55.68828
5.673835 | 55.74208
5.694511 | 55.79159
5.714571 | 55.84148
5.735017 | 55.89013
5.755454 | 55.93961
5.776409 | 55.98747
5.797529 | 56.03318
5.81834 | 56.07638
5.839321 | 56.11796
5.8602 | 56.16103
5.88136 | 56.20562
5.902249 | 56.25175
5.923446 | 56.29515
5.944223 | 56.33392
5.965009 | 56.36774
5.985675 | 56.3991
6.006516 | 56.4288
6.027295 | 56.45864
6.048089 | 56.49267
6.069433 | 56.52808
6.09033 | 56.56462
6.111299 | 56.59678
6.131822 | 56.62415
6.152409 | 56.64667
6.172756 | 56.66812
6.193554 | 56.69157
6.21469 | 56.7177
6.235697 | 56.74667
6.25667 | 56.77284
6.277334 | 56.79784
6.298305 | 56.81913
6.31904 | 56.83967
6.34036 | 56.85719
6.361125 | 56.87349
6.381651 | 56.88745
6.401844 | 56.90186
6.422296 | 56.91774
6.44303 | 56.93666
6.46416 | 56.95639
6.485823 | 56.9747
6.507035 | 56.99066
6.528245 | 57.00318
6.549181 | 57.01509
6.570266 | 57.02635
6.59084 | 57.03679
6.611648 | 57.04463
6.632062 | 57.04887
6.652389 | 57.04839
6.672928 | 57.04625
6.693631 | 57.04535
6.714623 | 57.04597
6.735502 | 57.05136
6.756989 | 57.05926
6.778325 | 57.06786
6.799552 | 57.07208
6.820213 | 57.0697
6.840786 | 57.06199
6.860976 | 57.05062
6.881204 | 57.0401
6.902086 | 57.03245
6.922714 | 57.02908
6.943664 | 57.028
6.964387 | 57.02767
6.985535 | 57.02507
7.006647 | 57.02162
7.02815 | 57.01666
7.04962 | 57.0096
7.070543 | 57.0006
7.091049 | 56.9893
7.111282 | 56.97747
7.131884 | 56.96475
7.152419 | 56.9531
7.173661 | 56.93853
7.1945 | 56.92343
7.215469 | 56.9079
7.236266 | 56.89401
7.257241 | 56.88174
7.278113 | 56.87201
7.299015 | 56.86119
7.319995 | 56.84769
7.34056 | 56.82958
7.3613 | 56.80753
7.381805 | 56.78402
7.402652 | 56.76012
7.423257 | 56.73963
7.43756 | 54.29629

## 54
54 | 54
Dehnung | Standardkraft
% | N/mm²
0 | 0.4220041
0.0001106453 | 0.3853039
0.0001953925 | 0.3544748
0.0002726919 | 0.3262138
0.0003623239 | 0.3002365
0.0009600001 | 0.2835064
0.002474237 | 0.2812219
0.004102973 | 0.2848384
0.005804113 | 0.2918908
0.007497569 | 0.2992221
0.00913366 | 0.306094
0.010816 | 0.3155248
0.01247556 | 0.3250944
0.01414771 | 0.3354572
0.01582719 | 0.3458058
0.01746825 | 0.3575925
0.01916299 | 0.3689872
0.02079731 | 0.3812795
0.02246779 | 0.3949889
0.02411933 | 0.4071111
0.02578185 | 0.421122
0.0274132 | 0.4345151
0.02910524 | 0.4482564
0.03075436 | 0.4623187
0.03240991 | 0.4769134
0.0340831 | 0.4914726
0.03575659 | 0.5064549
0.03741679 | 0.5210148
0.03904482 | 0.5375831
0.04073244 | 0.5519791
0.0424247 | 0.5676238
0.04406382 | 0.5831081
0.0457331 | 0.5985697
0.04740472 | 0.6146717
0.0491007 | 0.6302386
0.05073427 | 0.6464877
0.05239613 | 0.6627938
0.05407227 | 0.6781176
0.05573622 | 0.6951961
0.05740327 | 0.7116339
0.05908206 | 0.729016
0.06074026 | 0.7452681
0.06240212 | 0.7618802
0.06406129 | 0.7801772
0.06570867 | 0.7971834
0.06736761 | 0.8169887
0.0690423 | 0.8326054
0.07069192 | 0.8497002
0.07234995 | 0.8682556
0.07401698 | 0.8860908
0.07568912 | 0.904055
0.07733418 | 0.9216249
0.07899283 | 0.9393025
0.08068587 | 0.9562609
0.08234795 | 0.9740194
0.08400297 | 0.9923594
0.0857004 | 1.009947
0.08733118 | 1.027229
0.08902285 | 1.045099
0.09069441 | 1.062479
0.09232101 | 1.079267
0.09403394 | 1.092873
0.09570189 | 1.111917
0.09735534 | 1.130552
0.09906903 | 1.159716
0.1006975 | 1.182132
0.1023997 | 1.200157
0.1040639 | 1.208926
0.105701 | 1.223347
0.1073928 | 1.240754
0.1090651 | 1.271536
0.1107232 | 1.292878
0.1123667 | 1.311717
0.1140661 | 1.32971
0.1157228 | 1.347551
0.1173814 | 1.367216
0.1190665 | 1.385147
0.1207042 | 1.404109
0.1223823 | 1.422658
0.1245099 | 1.4375
0.1256089 | 1.444991
0.1273182 | 1.461276
0.1290134 | 1.482516
0.1306879 | 1.518214
0.1323555 | 1.534805
0.1340301 | 1.549029
0.1356715 | 1.559973
0.1373447 | 1.577635
0.1390366 | 1.596989
0.1407015 | 1.617774
0.1423741 | 1.637994
0.1440625 | 1.657147
0.1457063 | 1.678478
0.1474054 | 1.698162
0.1490761 | 1.717971
0.1507152 | 1.736587
0.1524118 | 1.756342
0.1540478 | 1.776516
0.1557616 | 1.795964
0.1573855 | 1.815888
0.1590503 | 1.837041
0.1607067 | 1.857435
0.1623562 | 1.875706
0.1640252 | 1.895286
0.1657063 | 1.915898
0.1673682 | 1.935001
0.1690224 | 1.954719
0.1706614 | 1.973938
0.1723375 | 1.993735
0.174042 | 2.013108
0.1757022 | 2.031901
0.1773502 | 2.052188
0.1790381 | 2.071551
0.1807096 | 2.091075
0.1824009 | 2.110554
0.1840725 | 2.130305
0.1857311 | 2.150559
0.1874102 | 2.169123
0.1890655 | 2.189867
0.1907435 | 2.2087
0.1924292 | 2.228579
0.1940805 | 2.247505
0.1957715 | 2.267069
0.1974167 | 2.285093
0.1990835 | 2.304012
0.2007685 | 2.323283
0.2024125 | 2.344
0.2040517 | 2.361938
0.205767 | 2.38117
0.2074141 | 2.401243
0.2090738 | 2.42097
0.2107384 | 2.439397
0.2124007 | 2.458941
0.2140681 | 2.478306
0.2156933 | 2.49779
0.2174008 | 2.516313
0.219088 | 2.536024
0.2207463 | 2.554578
0.2224176 | 2.573278
0.2240471 | 2.59216
0.2257475 | 2.612316
0.2274182 | 2.631345
0.2291058 | 2.651168
0.2307915 | 2.67002
0.2324414 | 2.689387
0.234104 | 2.707998
0.2357873 | 2.728509
0.2374649 | 2.747403
0.2391519 | 2.766267
0.2408101 | 2.785389
0.2424566 | 2.805103
0.2441342 | 2.824117
0.245789 | 2.843051
0.2474533 | 2.862298
0.2491024 | 2.880435
0.2508094 | 2.899361
0.2516119 | 2.910229
0.2532844 | 2.927773
0.2549526 | 2.947733
0.2565961 | 2.967247
0.2664208 | 3.1391
0.2861257 | 3.436617
0.3059773 | 3.744447
0.3284009 | 4.091971
0.3465421 | 4.372204
0.3652441 | 4.66438
0.3851426 | 4.959087
0.4050508 | 5.257448
0.4252652 | 5.558455
0.4459551 | 5.861497
0.4663385 | 6.169152
0.4871219 | 6.46643
0.5079716 | 6.760588
0.5288474 | 7.052303
0.549413 | 7.345638
0.5700052 | 7.647538
0.5907121 | 7.948157
0.6115598 | 8.248711
0.6322234 | 8.552821
0.6534704 | 8.859949
0.6743887 | 9.167685
0.6953185 | 9.470177
0.7159179 | 9.76734
0.736537 | 10.05893
0.7569224 | 10.35047
0.7776594 | 10.6441
0.7987974 | 10.94172
0.8197914 | 11.24291
0.8406431 | 11.54314
0.8614263 | 11.84178
0.8824054 | 12.13526
0.9031642 | 12.42727
0.9244297 | 12.71449
0.9449899 | 12.99902
0.9654857 | 13.2813
0.9856331 | 13.56702
1.006342 | 13.85384
1.027102 | 14.14486
1.048631 | 14.43421
1.070028 | 14.72238
1.091245 | 15.0069
1.112296 | 15.2897
1.133359 | 15.57194
1.15421 | 15.85463
1.174791 | 16.13573
1.195429 | 16.41289
1.215623 | 16.68642
1.236078 | 16.95789
1.256672 | 17.23128
1.277696 | 17.50814
1.298575 | 17.79139
1.320049 | 18.08011
1.341398 | 18.37095
1.362584 | 18.65703
1.383229 | 18.93506
1.403839 | 19.20429
1.424049 | 19.46929
1.444358 | 19.73434
1.465138 | 20.00338
1.485785 | 20.2778
1.506672 | 20.55307
1.527446 | 20.83009
1.54872 | 21.10498
1.569895 | 21.38126
1.591611 | 21.65509
1.612688 | 21.92734
1.633512 | 22.19444
1.65378 | 22.46132
1.674311 | 22.7261
1.694783 | 22.99197
1.715764 | 23.25597
1.736801 | 23.5158
1.757585 | 23.77233
1.778419 | 24.02676
1.799469 | 24.2833
1.82045 | 24.5429
1.841317 | 24.80361
1.862296 | 25.06068
1.88284 | 25.31149
1.903496 | 25.55641
1.924106 | 25.79945
1.944979 | 26.04315
1.965658 | 26.29081
1.986661 | 26.54324
2.00772 | 26.79668
2.028621 | 27.04933
2.049402 | 27.29618
2.070137 | 27.53634
2.090633 | 27.77336
2.11125 | 28.01349
2.132609 | 28.25724
2.153669 | 28.50685
2.174824 | 28.7548
2.195671 | 29.00118
2.216736 | 29.24173
2.237527 | 29.47836
2.258734 | 29.71095
2.279459 | 29.94189
2.299963 | 30.17178
2.320108 | 30.40427
2.340619 | 30.63736
2.361269 | 30.87441
2.382338 | 31.11167
2.403827 | 31.34697
2.424909 | 31.5795
2.445934 | 31.80894
2.466852 | 32.03839
2.487754 | 32.26701
2.508207 | 32.49547
2.528928 | 32.71843
2.549186 | 32.93713
2.569647 | 33.15224
2.590236 | 33.36701
2.611358 | 33.58493
2.632324 | 33.80641
2.653597 | 34.03266
2.675285 | 34.26119
2.696604 | 34.48807
2.717637 | 34.70555
2.738287 | 34.9132
2.758734 | 35.1144
2.77886 | 35.31468
2.799656 | 35.51743
2.820302 | 35.72735
2.841204 | 35.93958
2.861884 | 36.15429
2.882953 | 36.36803
2.903983 | 36.57869
2.925318 | 36.78662
2.946695 | 36.99072
2.967465 | 37.19121
2.987782 | 37.39103
3.008048 | 37.59048
3.02856 | 37.79058
3.049099 | 37.99137
3.070346 | 38.18963
3.091112 | 38.38781
3.112102 | 38.5838
3.133246 | 38.78017
3.154083 | 38.9798
3.17506 | 39.17928
3.196131 | 39.37951
3.217084 | 39.57451
3.237802 | 39.76379
3.258527 | 39.94882
3.27934 | 40.13361
3.300243 | 40.3178
3.320925 | 40.50571
3.342165 | 40.69526
3.363115 | 40.88493
3.384064 | 41.0692
3.404633 | 41.24674
3.425284 | 41.41785
3.445655 | 41.58614
3.466445 | 41.75752
3.487587 | 41.93279
3.508573 | 42.11119
3.52951 | 42.28769
3.550254 | 42.46142
3.571227 | 42.62975
3.591934 | 42.79774
3.613269 | 42.96301
3.6339 | 43.12799
3.654431 | 43.29134
3.67456 | 43.45719
3.695154 | 43.62459
3.715887 | 43.7958
3.737168 | 43.96607
3.758742 | 44.13393
3.779927 | 44.29894
3.801114 | 44.46027
3.822019 | 44.62163
3.843032 | 44.78232
3.86363 | 44.94203
3.884441 | 45.09728
3.904603 | 45.24919
3.925104 | 45.3984
3.945545 | 45.5466
3.966538 | 45.69624
3.987435 | 45.84852
4.008615 | 46.0057
4.030202 | 46.16416
4.051417 | 46.32139
4.072343 | 46.47137
4.092917 | 46.6127
4.11328 | 46.74704
4.133363 | 46.88107
4.154166 | 47.0162
4.174828 | 47.15733
4.19574 | 47.30001
4.216464 | 47.44193
4.237468 | 47.58252
4.258628 | 47.72
4.28 | 47.8564
4.30169 | 47.99121
4.323054 | 48.12215
4.343286 | 48.24956
4.363503 | 48.37404
4.384049 | 48.50017
4.404534 | 48.62756
4.425749 | 48.75215
4.446672 | 48.87547
4.467633 | 48.99484
4.488418 | 49.11433
4.509387 | 49.23579
4.530227 | 49.35972
4.551119 | 49.48317
4.57215 | 49.60312
4.592743 | 49.71916
4.613435 | 49.82999
4.633917 | 49.94
4.654737 | 50.04843
4.675326 | 50.1599
4.6964 | 50.27407
4.717571 | 50.38995
4.738603 | 50.50334
4.759363 | 50.61167
4.779986 | 50.71487
4.800515 | 50.81496
4.821068 | 50.91687
4.84242 | 51.02226
4.863582 | 51.13108
4.884789 | 51.23819
4.905605 | 51.34324
4.926523 | 51.44251
4.947355 | 51.53946
4.96846 | 51.63276
4.989495 | 51.72239
5.010061 | 51.80909
5.030311 | 51.89476
5.050536 | 51.982
5.071215 | 52.07018
5.092019 | 52.16
5.113622 | 52.24799
5.134774 | 52.33364
5.156063 | 52.41555
5.176832 | 52.49567
5.19772 | 52.5751
5.218275 | 52.65508
5.238859 | 52.73315
5.259338 | 52.80862
5.279676 | 52.88091
5.300316 | 52.95097
5.320995 | 53.02128
5.342069 | 53.0931
5.363058 | 53.16949
5.384698 | 53.25057
5.406278 | 53.33213
5.427638 | 53.4094
5.448436 | 53.47689
5.46892 | 53.53704
5.489167 | 53.59349
5.509457 | 53.65151
5.530403 | 53.71276
5.551051 | 53.7788
5.572068 | 53.84399
5.592703 | 53.90943
5.613755 | 53.97221
5.634827 | 54.03369
5.656283 | 54.09268
5.677502 | 54.14862
5.694447 | 53.10931

## 15
15 | 15
Dehnung | Standardkraft
% | N/mm²
0 | 0.4682926
5.40019e-05 | 0.4443516
0.0001339527 | 0.4207162
0.0001899875 | 0.400045
0.000250251 | 0.3813078
0.0004995914 | 0.3665874
0.001636901 | 0.3749678
0.003301727 | 0.387378
0.005016502 | 0.3995006
0.006702002 | 0.4134037
0.008792122 | 0.4179483
0.009986977 | 0.4209781
0.01170446 | 0.4329472
0.01337138 | 0.4471003
0.01506694 | 0.4615693
0.01676527 | 0.4768456
0.01843055 | 0.4928428
0.02009863 | 0.5065043
0.02176311 | 0.5231631
0.02342932 | 0.5389237
0.02512513 | 0.5546229
0.02676262 | 0.5728986
0.02841358 | 0.5898224
0.03009712 | 0.6065513
0.03174054 | 0.6241786
0.03340996 | 0.6413125
0.03505743 | 0.6590129
0.03673151 | 0.6763255
0.03840743 | 0.6949261
0.04008875 | 0.7138945
0.04171055 | 0.732178
0.04340038 | 0.7506283
0.04506553 | 0.7698715
0.04673657 | 0.788001
0.04839189 | 0.805826
0.05006774 | 0.8263953
0.05171628 | 0.8451795
0.05342778 | 0.8644356
0.05505983 | 0.8836471
0.05674891 | 0.9026155
0.05844289 | 0.9231172
0.06004852 | 0.9428955
0.06175364 | 0.9608816
0.06341776 | 0.9810569
0.06509707 | 1.000758
0.06674541 | 1.019274
0.06840673 | 1.039358
0.07006328 | 1.057959
0.07172424 | 1.077044
0.07338853 | 1.097659
0.07505782 | 1.114582
0.07669611 | 1.133604
0.07836234 | 1.154399
0.08004185 | 1.174322
0.0816982 | 1.194395
0.08337237 | 1.21438
0.08503413 | 1.234114
0.08669066 | 1.253797
0.08833332 | 1.273455
0.09001444 | 1.293009
0.09167194 | 1.311929
0.09335207 | 1.332007
0.09501282 | 1.352083
0.09666716 | 1.370968
0.09836723 | 1.390118
0.1000204 | 1.409748
0.101692 | 1.428851
0.1033611 | 1.449815
0.1050004 | 1.46936
0.1066642 | 1.489096
0.1083483 | 1.509427
0.110005 | 1.528497
0.1116776 | 1.547631
0.1133294 | 1.567807
0.1150219 | 1.588339
0.1166364 | 1.607856
0.1183347 | 1.626728
0.1199888 | 1.646506
0.1216208 | 1.665592
0.1232821 | 1.684779
0.1249594 | 1.706093
0.1266333 | 1.726354
0.128299 | 1.746166
0.1299456 | 1.764689
0.1316318 | 1.785976
0.1332973 | 1.805152
0.1349624 | 1.825125
0.1366252 | 1.844404
0.1382855 | 1.863971
0.1400274 | 1.882697
0.1416351 | 1.900525
0.1432746 | 1.919666
0.144989 | 1.940702
0.1466562 | 1.96118
0.1482819 | 1.985751
0.1500152 | 2.016245
0.1516565 | 2.035123
0.153412 | 2.046941
0.1549925 | 2.063545
0.1566714 | 2.081033
0.1583679 | 2.11184
0.1600001 | 2.136686
0.1616913 | 2.15701
0.1633351 | 2.177426
0.1649937 | 2.197446
0.1666739 | 2.216411
0.168331 | 2.238409
0.1699977 | 2.257895
0.1716663 | 2.279362
0.1736189 | 2.294507
0.174938 | 2.302891
0.1766298 | 2.320303
0.178295 | 2.340757
0.1799827 | 2.379669
0.1816688 | 2.396972
0.1833305 | 2.413542
0.1849543 | 2.42596
0.1866381 | 2.446348
0.1883228 | 2.466711
0.1900007 | 2.486934
0.191685 | 2.508099
0.1933216 | 2.529464
0.1950097 | 2.550494
0.1967011 | 2.572237
0.198361 | 2.592417
0.1999873 | 2.612348
0.2016942 | 2.634651
0.2033449 | 2.655231
0.20501 | 2.676376
0.2066795 | 2.696822
0.2083125 | 2.71881
0.2099902 | 2.739428
0.2116608 | 2.759845
0.2133199 | 2.781181
0.2149868 | 2.802622
0.216667 | 2.823505
0.2182936 | 2.844525
0.2199576 | 2.864971
0.2216489 | 2.885438
0.223316 | 2.905473
0.224984 | 2.926817
0.2266494 | 2.94858
0.2283133 | 2.969861
0.2299843 | 2.989909
0.2316511 | 3.009905
0.2333432 | 3.030741
0.2350083 | 3.051479
0.2366914 | 3.07138
0.2383565 | 3.093092
0.2400411 | 3.113502
0.2416823 | 3.132787
0.2433433 | 3.154732
0.2450468 | 3.175235
0.2466985 | 3.19478
0.2483877 | 3.215303
0.2500361 | 3.235893
0.2510293 | 3.248621
0.2527106 | 3.270604
0.254367 | 3.290089
0.2560264 | 3.311345
0.2604772 | 3.407798
0.2805783 | 3.707212
0.3004249 | 3.999783
0.3227716 | 4.331016
0.3405145 | 4.596102
0.358602 | 4.880533
0.3774485 | 5.174655
0.3968668 | 5.47463
0.4166261 | 5.779534
0.4372625 | 6.083967
0.4576347 | 6.389835
0.4782525 | 6.694414
0.4988633 | 7.001367
0.5199155 | 7.311496
0.5406862 | 7.624486
0.5617137 | 7.936592
0.5825164 | 8.244807
0.6031826 | 8.548507
0.6238422 | 8.848968
0.6446441 | 9.14815
0.6654816 | 9.447663
0.6862358 | 9.751902
0.7075511 | 10.05737
0.7284359 | 10.35979
0.7494551 | 10.63013
0.7700724 | 10.89476
0.7907193 | 11.15515
0.8109997 | 11.44226
0.8319071 | 11.73921
0.8529174 | 12.04066
0.8739066 | 12.34547
0.8946614 | 12.64916
0.9155287 | 12.95061
0.936388 | 13.24631
0.9573224 | 13.53987
0.9784871 | 13.83054
0.9989616 | 14.12028
1.019325 | 14.40784
1.039508 | 14.69776
1.060318 | 14.9904
1.081115 | 15.2868
1.102805 | 15.58201
1.124071 | 15.87574
1.145349 | 16.16635
1.166269 | 16.45627
1.187369 | 16.74639
1.208061 | 17.03648
1.228766 | 17.32316
1.249254 | 17.60711
1.269514 | 17.88744
1.289966 | 18.16597
1.310703 | 18.4464
1.331729 | 18.72843
1.352661 | 19.01556
1.374229 | 19.30531
1.39547 | 19.59575
1.416646 | 19.88023
1.43719 | 20.15691
1.4578 | 20.42531
1.477841 | 20.69044
1.498396 | 20.95668
1.519104 | 21.22853
1.539832 | 21.50583
1.560642 | 21.78468
1.581612 | 22.06347
1.602823 | 22.33873
1.624076 | 22.61383
1.645786 | 22.88499
1.666785 | 23.15412
1.687447 | 23.41945
1.707721 | 23.6843
1.728315 | 23.94929
1.748765 | 24.21496
1.769947 | 24.47709
1.79078 | 24.73715
1.81169 | 24.99319
1.832512 | 25.24873
1.853619 | 25.50648
1.874495 | 25.76605
1.895428 | 26.02608
1.916259 | 26.28349
1.93681 | 26.5353
1.957421 | 26.78335
1.978136 | 27.02959
1.999054 | 27.27557
2.019625 | 27.52612
2.04077 | 27.7794
2.061733 | 28.03293
2.082709 | 28.28512
2.103377 | 28.53269
2.12412 | 28.776
2.144577 | 29.01736
2.165373 | 29.26014
2.186651 | 29.50716
2.20772 | 29.75784
2.228834 | 30.00726
2.24969 | 30.25418
2.270743 | 30.49612
2.291511 | 30.7358
2.312817 | 30.97046
2.333376 | 31.20371
2.353854 | 31.43541
2.373974 | 31.66897
2.394619 | 31.90354
2.415278 | 32.14112
2.436552 | 32.37878
2.457916 | 32.61393
2.478999 | 32.84621
2.499966 | 33.07632
2.520946 | 33.30639
2.541724 | 33.53654
2.562164 | 33.76549
2.582813 | 33.98976
2.603033 | 34.2093
2.623622 | 34.42429
2.64425 | 34.63902
2.665419 | 34.85492
2.686385 | 35.07564
2.707804 | 35.30133
2.729427 | 35.52822
2.750763 | 35.7524
2.771668 | 35.96768
2.79232 | 36.17461
2.812573 | 36.3764
2.832762 | 36.57877
2.853695 | 36.78352
2.874285 | 36.99385
2.895207 | 37.20468
2.915916 | 37.41706
2.937041 | 37.62724
2.958056 | 37.83673
2.979568 | 38.04352
3.000761 | 38.24798
3.021485 | 38.44818
3.041654 | 38.64722
3.062005 | 38.84544
3.082532 | 39.04514
3.103144 | 39.24542
3.124386 | 39.4435
3.145119 | 39.64093
3.166177 | 39.8355
3.18696 | 40.03092
3.208201 | 40.22775
3.229086 | 40.42589
3.250233 | 40.62215
3.271058 | 40.81571
3.291805 | 41.00376
3.312496 | 41.18849
3.333415 | 41.37214
3.354218 | 41.55531
3.374957 | 41.74234
3.39629 | 41.93047
3.41714 | 42.11799
3.438106 | 42.29935
3.458645 | 42.47454
3.479234 | 42.64485
3.499612 | 42.81395
3.52057 | 42.98388
3.541624 | 43.15741
3.562713 | 43.33275
3.58349 | 43.50813
3.604345 | 43.68108
3.625216 | 43.8494
3.646044 | 44.01646
3.667338 | 44.17978
3.687897 | 44.34161
3.708362 | 44.50159
3.728514 | 44.66416
3.749197 | 44.82782
3.76991 | 44.9953
3.791431 | 45.16163
3.812868 | 45.3258
3.834137 | 45.48517
3.855134 | 45.64241
3.876173 | 45.79977
3.897059 | 45.9571
3.917643 | 46.11336
3.938392 | 46.2641
3.958568 | 46.41073
3.979102 | 46.55315
3.999584 | 46.69577
4.020637 | 46.83893
4.041538 | 46.98662
4.062843 | 47.13843
4.084346 | 47.29162
4.105545 | 47.44249
4.126366 | 47.58555
4.146965 | 47.72044
4.167224 | 47.84957
4.187381 | 47.98051
4.2082 | 48.11239
4.228864 | 48.24909
4.249792 | 48.38659
4.270516 | 48.52432
4.291588 | 48.65857
4.312744 | 48.79166
4.334222 | 48.9225
4.355782 | 49.04993
4.376741 | 49.17417
4.397241 | 49.29493
4.417481 | 49.41621
4.438065 | 49.53676
4.458603 | 49.65847
4.479897 | 49.77617
4.500736 | 49.89311
4.521734 | 50.00689
4.542479 | 50.12171
4.563466 | 50.23742
4.584326 | 50.35496
4.605285 | 50.47094
4.626188 | 50.58393
4.646807 | 50.69285
4.667477 | 50.79803
4.688017 | 50.90136
4.708824 | 51.00435
4.729378 | 51.10954
4.750568 | 51.2175
4.771686 | 51.32582
4.792715 | 51.43091
4.813382 | 51.53057
4.834067 | 51.62514
4.854547 | 51.71843
4.87504 | 51.81329
4.89652 | 51.91173
4.917674 | 52.01231
4.938909 | 52.11054
4.959669 | 52.20645
4.98066 | 52.2973
5.001416 | 52.38629
5.022635 | 52.47161
5.043543 | 52.55472
5.0641 | 52.63399
5.084284 | 52.7138
5.104603 | 52.79383
5.12527 | 52.87528
5.14617 | 52.95854
5.167751 | 53.03946
5.188906 | 53.11869
5.210143 | 53.19328
5.230904 | 53.26689
5.251788 | 53.33976
5.272313 | 53.41253
5.292923 | 53.48321
5.313373 | 53.55097
5.333738 | 53.61592
5.354372 | 53.67851
5.375109 | 53.74217
5.3962 | 53.80732
5.417187 | 53.87768
5.438898 | 53.951
5.460411 | 54.0235
5.481737 | 54.09067
5.502495 | 54.14903
5.522967 | 54.20104
5.543157 | 54.24947
5.563525 | 54.29935
5.584455 | 54.35141
5.605181 | 54.40799
5.626207 | 54.46373
5.646781 | 54.51887
5.667888 | 54.5711
5.688949 | 54.62246
5.710446 | 54.6706
5.731585 | 54.71618
5.752333 | 54.75926
5.772646 | 54.80073
5.79288 | 54.84169
5.813391 | 54.88283
5.833983 | 54.92403
5.855243 | 54.96385
5.876041 | 55.00178
5.897114 | 55.03668
5.917859 | 55.07198
5.93904 | 55.10799
5.959963 | 55.14529
5.981084 | 55.18073
6.002026 | 55.21242
6.022788 | 55.23962
6.043555 | 55.26202
6.064189 | 55.28259
6.085153 | 55.30278
6.105793 | 55.32551
6.127036 | 55.35104
6.148094 | 55.37799
6.169067 | 55.40173
6.189774 | 55.42049
6.210299 | 55.43443
6.230741 | 55.44534
6.251202 | 55.45874
6.272424 | 55.47434
6.293364 | 55.49377
6.314428 | 55.51283
6.335124 | 55.53102
6.356055 | 55.54503
6.376776 | 55.55763
6.397933 | 55.568
6.419 | 55.57668
6.439532 | 55.5831
6.459925 | 55.58843
6.480103 | 55.59542
6.50085 | 55.60328
6.521658 | 55.61356
6.543318 | 55.62145
6.564638 | 55.62735
6.58595 | 55.63027
6.606847 | 55.63312
6.627931 | 55.63624
6.648765 | 55.6404
6.669375 | 55.64106
6.690095 | 55.63728
6.710289 | 55.63076
6.730842 | 55.62174
6.751328 | 55.61284
6.772322 | 55.60438
6.793213 | 55.59925
6.814401 | 55.59683
6.835956 | 55.59518
6.85715 | 55.59193
6.878097 | 55.58295
6.898609 | 55.56835
6.919041 | 55.54882
6.939153 | 55.52855
6.959851 | 55.51007
6.980552 | 55.4964
7.001403 | 55.4842
7.022204 | 55.47169

## 35
35 | 35
Dehnung | Standardkraft
% | N/mm²
0 | 0.5248627
7.323948e-05 | 0.4967503
0.0001554371 | 0.4720614
0.0002264162 | 0.4494648
0.0002792112 | 0.4301482
0.0003363733 | 0.412388
0.0003776409 | 0.3956938
0.0004505104 | 0.3807649
0.001081208 | 0.3725433
0.002557515 | 0.3784256
0.00427032 | 0.3918958
0.005930197 | 0.4067372
0.007622671 | 0.4217495
0.009271992 | 0.4368219
0.01096426 | 0.4536835
0.01263727 | 0.4705735
0.0142914 | 0.4874587
0.01597445 | 0.5046597
0.01762983 | 0.5204869
0.01927745 | 0.5387334
0.0209324 | 0.5574087
0.02260828 | 0.5755628
0.0242518 | 0.5932631
0.02591898 | 0.6126977
0.02757829 | 0.6312089
0.0292515 | 0.6506014
0.03089991 | 0.6696171
0.0325514 | 0.6878884
0.03424059 | 0.7070875
0.03586524 | 0.727484
0.03757452 | 0.7466141
0.03920619 | 0.7670878
0.0408909 | 0.7875881
0.04254313 | 0.8079745
0.04419633 | 0.8275975
0.04590912 | 0.8481677
0.04753631 | 0.868728
0.04924556 | 0.8893668
0.0509021 | 0.9080498
0.05255267 | 0.9295886
0.05422016 | 0.9505079
0.05589129 | 0.9697807
0.0575605 | 0.9890373
0.05922056 | 1.010348
0.06088619 | 1.030674
0.06255651 | 1.051741
0.06419044 | 1.072128
0.06587033 | 1.093012
0.06751878 | 1.115116
0.06918087 | 1.133754
0.07082821 | 1.155015
0.07252018 | 1.17488
0.07416458 | 1.196005
0.07584333 | 1.21624
0.07747882 | 1.236706
0.07915349 | 1.257529
0.08081844 | 1.279128
0.08248669 | 1.299283
0.08415442 | 1.32111
0.08582967 | 1.34236
0.08751776 | 1.361291
0.08915745 | 1.379364
0.09084588 | 1.398664
0.09252269 | 1.421715
0.09417491 | 1.442777
0.09586375 | 1.463533
0.09751031 | 1.484679
0.09920856 | 1.521208
0.1008545 | 1.543453
0.1025638 | 1.562352
0.104181 | 1.575881
0.1058646 | 1.594486
0.1075296 | 1.619368
0.1092226 | 1.653245
0.1109012 | 1.67547
0.1125361 | 1.696885
0.1142218 | 1.718865
0.1158713 | 1.740852
0.1175307 | 1.761654
0.119206 | 1.783535
0.1208492 | 1.805608
0.1225396 | 1.826878
0.1242654 | 1.837262
0.1258384 | 1.853002
0.1275026 | 1.872733
0.1291622 | 1.911336
0.1308316 | 1.934955
0.132552 | 1.952073
0.134149 | 1.964534
0.1358488 | 1.986553
0.1375152 | 2.007493
0.1391793 | 2.029571
0.1408687 | 2.051619
0.1425258 | 2.074856
0.1442305 | 2.096764
0.1459033 | 2.120172
0.1475526 | 2.140842
0.1491969 | 2.162688
0.150891 | 2.184712
0.1525495 | 2.207565
0.1542227 | 2.229465
0.1558799 | 2.251366
0.15754 | 2.274272
0.1592055 | 2.295507
0.1608492 | 2.318765
0.1625203 | 2.341756
0.1641853 | 2.363316
0.1658381 | 2.385366
0.1675015 | 2.408199
0.1691536 | 2.431025
0.1708363 | 2.454284
0.1725161 | 2.475349
0.1741746 | 2.498744
0.175862 | 2.521571
0.1774933 | 2.544461
0.1791982 | 2.567672
0.1808591 | 2.589871
0.1825434 | 2.611683
0.1841993 | 2.634473
0.185918 | 2.656515
0.1875986 | 2.679498
0.1892143 | 2.70231
0.1909142 | 2.723992
0.1925678 | 2.74793
0.1942307 | 2.769846
0.1959335 | 2.792232
0.1976069 | 2.81431
0.1992257 | 2.836598
0.2009025 | 2.859367
0.2025669 | 2.881696
0.2042301 | 2.903976
0.2058752 | 2.925333
0.2075526 | 2.948597
0.2092112 | 2.970219
0.2108968 | 2.992624
0.2125624 | 3.014219
0.2142255 | 3.036962
0.2158787 | 3.059588
0.2175694 | 3.081863
0.219224 | 3.103209
0.2209109 | 3.124809
0.2225748 | 3.147506
0.2242468 | 3.170051
0.2259583 | 3.190709
0.2275951 | 3.213063
0.2292713 | 3.235285
0.2309339 | 3.25763
0.2326274 | 3.280011
0.23428 | 3.301174
0.2359443 | 3.323346
0.2376257 | 3.346069
0.2392791 | 3.367269
0.2409628 | 3.389681
0.2426341 | 3.410298
0.2442777 | 3.433122
0.2459384 | 3.454556
0.2476075 | 3.475972
0.2492868 | 3.499699
0.250917 | 3.519631
0.2519243 | 3.531393
0.2536149 | 3.554406
0.2552564 | 3.57501
0.2569135 | 3.59593
0.2585647 | 3.617266
0.2623551 | 3.709068
0.2814721 | 4.00018
0.2999237 | 4.298876
0.3212558 | 4.649086
0.3389527 | 4.93431
0.3572332 | 5.234939
0.3767711 | 5.543409
0.3965542 | 5.85619
0.4165255 | 6.170154
0.4369142 | 6.487742
0.4573444 | 6.812076
0.4781507 | 7.142066
0.498817 | 7.474804
0.5196888 | 7.805103
0.5402499 | 8.131353
0.5609514 | 8.452433
0.5815311 | 8.771943
0.602442 | 9.089755
0.6231877 | 9.387046
0.6443255 | 9.689914
0.6654715 | 9.995327
0.6863102 | 10.32037
0.706949 | 10.64558
0.7275191 | 10.96455
0.7479234 | 11.27989
0.7684951 | 11.59757
0.7896261 | 11.92051
0.8105393 | 12.24916
0.8315096 | 12.57847
0.8522134 | 12.90732
0.8732222 | 13.2312
0.8939395 | 13.55294
0.9152077 | 13.86948
0.9358458 | 14.18362
0.9563791 | 14.4954
0.9764928 | 14.80922
0.9971187 | 15.12436
1.01784 | 15.44402
1.039265 | 15.76284
1.060815 | 16.07977
1.081983 | 16.3934
1.103082 | 16.70405
1.124124 | 17.01561
1.145002 | 17.3275
1.165594 | 17.63881
1.186261 | 17.94599
1.206467 | 18.24944
1.226932 | 18.54908
1.247437 | 18.8496
1.268554 | 19.15084
1.289393 | 19.45909
1.310883 | 19.77235
1.332199 | 20.08809
1.353377 | 20.39989
1.374077 | 20.70162
1.394738 | 20.99452
1.41487 | 21.28255
1.43522 | 21.57242
1.456026 | 21.86682
1.476606 | 22.16802
1.497513 | 22.46862
1.51834 | 22.77046
1.539613 | 23.06836
1.56076 | 23.36618
1.582487 | 23.66012
1.603593 | 23.95261
1.624372 | 24.24139
1.644626 | 24.53004
1.665236 | 24.81755
1.685645 | 25.10603
1.706684 | 25.39043
1.727647 | 25.67076
1.748523 | 25.94649
1.769379 | 26.22123
1.790398 | 26.49855
1.81137 | 26.77877
1.832227 | 27.05968
1.853201 | 27.3367
1.873704 | 27.60751
1.89441 | 27.87256
1.915038 | 28.13552
1.935894 | 28.3999
1.956542 | 28.66915
1.977662 | 28.94289
1.998646 | 29.21735
2.019602 | 29.48967
2.040279 | 29.75612
2.061048 | 30.01671
2.081493 | 30.27529
2.102233 | 30.53684
2.12355 | 30.80295
2.144652 | 31.07296
2.165742 | 31.34022
2.186582 | 31.60515
2.207684 | 31.86469
2.228421 | 32.12224
2.249723 | 32.37547
2.270329 | 32.62652
2.290787 | 32.87374
2.310909 | 33.12358
2.331557 | 33.37432
2.352221 | 33.62896
2.373522 | 33.88344
2.394872 | 34.13587
2.415952 | 34.38405
2.436895 | 34.62876
2.457932 | 34.87258
2.478666 | 35.11518
2.499124 | 35.35651
2.519781 | 35.59271
2.539975 | 35.82435
2.560585 | 36.05163
2.581281 | 36.27895
2.60246 | 36.50645
2.623427 | 36.73934
2.644871 | 36.97743
2.666495 | 37.2183
2.687792 | 37.45612
2.708644 | 37.68528
2.729249 | 37.9059
2.749522 | 38.12025
2.769751 | 38.33505
2.790681 | 38.553
2.811297 | 38.77763
2.832228 | 39.00392
2.852908 | 39.23093
2.874075 | 39.45361
2.895105 | 39.67481
2.916615 | 39.89211
2.937719 | 40.10603
2.958462 | 40.31583
2.978629 | 40.52438
2.999023 | 40.73152
3.019516 | 40.93967
3.040287 | 41.14649
3.061485 | 41.34969
3.082243 | 41.55039
3.103226 | 41.74833
3.124156 | 41.94794
3.145325 | 42.14992
3.166211 | 42.35187
3.18744 | 42.53714
3.20824 | 42.71708
3.229044 | 42.89011
3.249714 | 43.07003
3.270634 | 43.25099
3.2914 | 43.43243
3.312257 | 43.61728
3.33354 | 43.80319
3.354425 | 43.98809
3.375259 | 44.16621
3.395838 | 44.33632
3.416411 | 44.49994
3.436769 | 44.6635
3.457826 | 44.82955
3.478874 | 45.001
3.499944 | 45.17263
3.520716 | 45.34294
3.541571 | 45.51082
3.562397 | 45.67545
3.583367 | 45.8381
3.604538 | 45.99871
3.625073 | 46.15917
3.645474 | 46.31732
3.665654 | 46.47694
3.686394 | 46.6379
3.707198 | 46.80319
3.728817 | 46.96801
3.750119 | 47.13229
3.771385 | 47.2921
3.79235 | 47.44953
3.813458 | 47.60626
3.834212 | 47.76371
3.854867 | 47.91918
3.875476 | 48.07132
3.895667 | 48.2198
3.916209 | 48.36408
3.93678 | 48.50936
3.95785 | 48.65477
3.978731 | 48.80602
4.000221 | 48.96066
4.021608 | 49.11703
4.042742 | 49.26957
4.063474 | 49.414
4.084033 | 49.55219
4.104276 | 49.68618
4.12449 | 49.82175
4.145381 | 49.96007
4.166013 | 50.10281
4.186968 | 50.24573
4.207653 | 50.38943
4.22889 | 50.53035
4.249953 | 50.67054
4.271593 | 50.80814
4.29299 | 50.94416
4.313871 | 51.07647
4.334207 | 51.20685
4.354568 | 51.3362
4.375097 | 51.46579
4.395808 | 51.59533
4.417088 | 51.72257
4.437878 | 51.8481
4.458862 | 51.97196
4.479586 | 52.0983
4.500592 | 52.22693
4.521375 | 52.35713
4.542454 | 52.48584
4.56321 | 52.6109
4.583909 | 52.73058
4.60444 | 52.84729
4.625137 | 52.96337
4.64585 | 53.0803
4.666469 | 53.20299
4.687791 | 53.32702
4.708745 | 53.45169
4.729786 | 53.57238
4.750398 | 53.68762
4.771063 | 53.79712
4.791482 | 53.90659
4.81245 | 54.0182
4.833709 | 54.13426
4.85493 | 54.25347
4.875936 | 54.37029
4.896744 | 54.48396
4.917702 | 54.59291
4.938524 | 54.69995
4.95979 | 54.80387
4.980448 | 54.9059
5.000993 | 55.00607
5.021084 | 55.10685
5.041576 | 55.20819
5.062233 | 55.31274
5.083473 | 55.41684
5.104918 | 55.51948
5.126072 | 55.62022
5.147082 | 55.71831
5.167898 | 55.81596
5.188713 | 55.9134
5.209168 | 56.00893
5.229903 | 56.10092
5.250155 | 56.19076
5.270692 | 56.27734
5.291236 | 56.36508
5.312218 | 56.45397
5.333231 | 56.54648
5.354463 | 56.64304
5.376224 | 56.74278
5.397607 | 56.84135
5.418752 | 56.93336
5.439315 | 57.01682
5.459727 | 57.092
5.479897 | 57.16715
5.50055 | 57.24481
5.521381 | 57.32732
5.542275 | 57.41239
5.563041 | 57.49649
5.583835 | 57.5793
5.604942 | 57.65926
5.626136 | 57.73842
5.647653 | 57.81562
5.668529 | 57.89015
5.689183 | 57.95997
5.709224 | 58.02966
5.729723 | 58.09873
5.750145 | 58.16931
5.771203 | 58.23817
5.792221 | 58.30414
5.813037 | 58.36861
5.834017 | 58.43135
5.854969 | 58.49528
5.876105 | 58.56078
5.897017 | 58.62603
5.918217 | 58.68729
5.938959 | 58.74496
5.959757 | 58.7979
5.980406 | 58.84817
6.001245 | 58.89789
6.022 | 58.94872
6.042891 | 59.00402
6.064241 | 59.06007
6.085105 | 59.11591
6.106032 | 59.16574
6.12652 | 59.20999
6.147107 | 59.24898
6.167469 | 59.28776
6.188446 | 59.32802
6.209457 | 59.37325
6.230547 | 59.42015
6.251383 | 59.46576
6.272138 | 59.50809
6.293025 | 59.54636
6.313895 | 59.58286
6.335236 | 59.61562
6.355749 | 59.64745
6.376352 | 59.67618
6.396493 | 59.7066
6.417097 | 59.7363
6.437824 | 59.76798
6.459227 | 59.79848
6.480742 | 59.82715
6.501951 | 59.85368
6.52316 | 59.87563
6.544075 | 59.89641
6.565112 | 59.91539
6.585661 | 59.93366
6.606472 | 59.94843

## 55
55 | 55
Dehnung | Standardkraft
% | N/mm²
0 | 0.4282737
7.45212e-05 | 0.4017298
0.0002646399 | 0.3677615
0.0002289042 | 0.3434876
-7.597638e-05 | 0.3252317
0.0006739345 | 0.3205385
0.002255624 | 0.3218948
0.003915454 | 0.3260707
0.005702853 | 0.3295956
0.007233152 | 0.3357864
0.008967826 | 0.3460598
0.01062484 | 0.3569222
0.0123215 | 0.3700117
0.0139769 | 0.38367
0.01566494 | 0.3965667
0.017334 | 0.4098148
0.0189915 | 0.4227574
0.02064364 | 0.4376707
0.02229655 | 0.4520044
0.02398333 | 0.4666624
0.02564114 | 0.4827345
0.02728771 | 0.4986946
0.02892809 | 0.5147132
0.0306164 | 0.5311048
0.03228245 | 0.5468022
0.0339428 | 0.5640943
0.03560145 | 0.5792819
0.03727442 | 0.596715
0.03895586 | 0.6143773
0.0406033 | 0.6315547
0.04225752 | 0.6485859
0.04394067 | 0.6672004
0.04560606 | 0.6848145
0.04726158 | 0.7027836
0.04894958 | 0.7209236
0.05061505 | 0.7393972
0.05228557 | 0.7563276
0.05395953 | 0.7744036
0.05562142 | 0.7919725
0.05728105 | 0.8097279
0.05897306 | 0.8264272
0.0606329 | 0.8452107
0.06227805 | 0.8637517
0.06393657 | 0.8825516
0.06561644 | 0.9000893
0.06728233 | 0.9190426
0.06891376 | 0.937489
0.07057204 | 0.956076
0.0722483 | 0.9743043
0.07390478 | 0.9912075
0.07555433 | 1.010616
0.07723587 | 1.029074
0.07890231 | 1.046962
0.08055673 | 1.065896
0.08222416 | 1.084721
0.08388178 | 1.103263
0.08557 | 1.122196
0.08721115 | 1.141444
0.08886614 | 1.159898
0.09054166 | 1.177223
0.09223165 | 1.19614
0.09388234 | 1.213645
0.09558126 | 1.233086
0.09722854 | 1.252365
0.09889117 | 1.269381
0.1005792 | 1.288102
0.1022142 | 1.305445
0.1038811 | 1.324966
0.1055394 | 1.34253
0.1071798 | 1.363058
0.1088706 | 1.380745
0.1105395 | 1.400804
0.1122108 | 1.418977
0.1138604 | 1.437475
0.1154929 | 1.45559
0.1171769 | 1.473706
0.118829 | 1.492924
0.1205196 | 1.510858
0.1221596 | 1.530001
0.1238138 | 1.549712
0.1254923 | 1.567935
0.1271607 | 1.586445
0.1288177 | 1.604515
0.130497 | 1.624644
0.1321841 | 1.64047
0.133873 | 1.657743
0.1355247 | 1.67568
0.1371943 | 1.69537
0.1388523 | 1.714166
0.1405417 | 1.743184
0.1422257 | 1.767041
0.1438707 | 1.785852
0.1455452 | 1.796168
0.1472495 | 1.812877
0.1488757 | 1.830503
0.1505753 | 1.863484
0.1522338 | 1.882923
0.1538751 | 1.902243
0.1555582 | 1.92031
0.1572108 | 1.940544
0.1588707 | 1.959226
0.1605543 | 1.977795
0.1621995 | 1.996831
0.1638737 | 2.016936
0.1655321 | 2.035855
0.1671856 | 2.054879
0.1688521 | 2.062094
0.1705138 | 2.07869
0.17216 | 2.111816
0.1738328 | 2.131798
0.1756493 | 2.15029
0.1772131 | 2.157787
0.1788418 | 2.174639
0.180532 | 2.193395
0.182198 | 2.210978
0.1838854 | 2.230992
0.1855446 | 2.251487
0.1872306 | 2.271916
0.1888783 | 2.290907
0.1905759 | 2.310702
0.1922156 | 2.331046
0.1938824 | 2.351043
0.1955608 | 2.37056
0.1972149 | 2.391145
0.1989003 | 2.411776
0.2005485 | 2.431255
0.2022151 | 2.450393
0.2038524 | 2.471349
0.2055473 | 2.49126
0.2071843 | 2.512228
0.2088609 | 2.531951
0.2105094 | 2.551193
0.2121566 | 2.570701
0.2138662 | 2.590808
0.2155241 | 2.610102
0.2171698 | 2.62999
0.218851 | 2.650214
0.2205421 | 2.670243
0.2222067 | 2.690664
0.2238829 | 2.709996
0.2255653 | 2.728766
0.2272319 | 2.747965
0.228907 | 2.767604
0.2305587 | 2.787367
0.2322429 | 2.807388
0.2338934 | 2.828689
0.2355872 | 2.847528
0.2372572 | 2.867929
0.2389479 | 2.886414
0.2405857 | 2.905692
0.2422504 | 2.925292
0.2438925 | 2.944808
0.2455796 | 2.964111
0.2472295 | 2.982277
0.248881 | 3.001408
0.2505576 | 3.020534
0.2515506 | 3.032527
0.2532213 | 3.052272
0.2548881 | 3.070585
0.2565291 | 3.091234
0.2594807 | 3.159384
0.2771915 | 3.409615
0.2959873 | 3.681584
0.3176235 | 3.991731
0.3350602 | 4.241499
0.3529258 | 4.504686
0.3716217 | 4.781582
0.3909096 | 5.066248
0.410678 | 5.355495
0.4312305 | 5.644062
0.4514817 | 5.933001
0.4721464 | 6.220396
0.4926486 | 6.512155
0.5137707 | 6.806612
0.5344587 | 7.105489
0.5555191 | 7.390957
0.5763782 | 7.662739
0.5971051 | 7.929834
0.6177392 | 8.198872
0.6385271 | 8.486388
0.6593157 | 8.77526
0.6800413 | 9.068494
0.701317 | 9.364429
0.7221707 | 9.661359
0.7430433 | 9.953456
0.7636175 | 10.24
0.7842177 | 10.52102
0.8045732 | 10.80286
0.8255757 | 11.08634
0.8465714 | 11.37373
0.8676479 | 11.66307
0.8883527 | 11.95142
0.909319 | 12.23639
0.9300879 | 12.51739
0.9511062 | 12.79527
0.9721841 | 13.06989
0.9927231 | 13.34336
1.013067 | 13.61589
1.033347 | 13.89146
1.054093 | 14.1689
1.074986 | 14.44924
1.096652 | 14.72784
1.117888 | 15.0045
1.139141 | 15.27754
1.160055 | 15.5498
1.181209 | 15.82133
1.201877 | 16.09284
1.222574 | 16.36102
1.243022 | 16.6254
1.263299 | 16.88729
1.283719 | 17.14863
1.304549 | 17.41245
1.325526 | 17.67895
1.346481 | 17.95193
1.368031 | 18.22825
1.389316 | 18.50412
1.41041 | 18.77375
1.431003 | 19.03421
1.451519 | 19.28761
1.471574 | 19.53891
1.492222 | 19.79033
1.512877 | 20.04757
1.533641 | 20.30941
1.554428 | 20.57301
1.575414 | 20.83635
1.596584 | 21.09684
1.617959 | 21.35609
1.639615 | 21.613
1.660536 | 21.86803
1.681175 | 22.12007
1.701479 | 22.3721
1.722094 | 22.62343
1.742553 | 22.87531
1.763764 | 23.12235
1.784552 | 23.36633
1.805511 | 23.60761
1.826285 | 23.85043
1.847406 | 24.09662
1.868255 | 24.34476
1.889258 | 24.59011
1.910024 | 24.83315
1.930567 | 25.07149
1.951186 | 25.30676
1.971888 | 25.54092
1.99283 | 25.77468
2.013374 | 26.01208
2.034612 | 26.25163
2.055521 | 26.4931
2.076468 | 26.731
2.097155 | 26.96432
2.117871 | 27.19323
2.13837 | 27.42127
2.159182 | 27.65161
2.18049 | 27.88595
2.201571 | 28.12337
2.222612 | 28.35961
2.243483 | 28.59404
2.264517 | 28.82319
2.285338 | 29.05004
2.306615 | 29.27294
2.327119 | 29.49403
2.347596 | 29.71335
2.367706 | 29.93493
2.388365 | 30.15665
2.40905 | 30.38133
2.430378 | 30.6048
2.451727 | 30.82792
2.472812 | 31.04764
2.493758 | 31.26464
2.514742 | 31.48097
2.535475 | 31.697
2.555919 | 31.912
2.576578 | 32.1236
2.59682 | 32.33049
2.617365 | 32.53444
2.638035 | 32.73906
2.659194 | 32.94586
2.680167 | 33.15692
2.701659 | 33.37234
2.72323 | 33.58834
2.744552 | 33.80097
2.765402 | 34.00457
2.786048 | 34.20029
2.806328 | 34.39108
2.826532 | 34.58325
2.847438 | 34.77784
2.868058 | 34.97825
2.88899 | 35.17987
2.909688 | 35.38315
2.930851 | 35.58337
2.95186 | 35.78226
2.97332 | 35.98059
2.994216 | 36.17457
3.015071 | 36.36544
3.035395 | 36.55446
3.055753 | 36.7423
3.076263 | 36.93188
3.09696 | 37.12191
3.118186 | 37.30845
3.13892 | 37.49315
3.159923 | 37.67599
3.180782 | 37.86178
3.201997 | 38.04996
3.222869 | 38.24036
3.244049 | 38.4266
3.264826 | 38.609
3.285608 | 38.78565
3.306278 | 38.95988
3.327176 | 39.13244
3.347966 | 39.3066
3.368767 | 39.48401
3.390067 | 39.66254
3.410959 | 39.84035
3.431854 | 40.01249
3.452454 | 40.17832
3.472972 | 40.3388
3.493347 | 40.49883
3.514298 | 40.66083
3.535384 | 40.82683
3.55647 | 40.99432
3.577283 | 41.15975
3.598157 | 41.32247
3.61896 | 41.48129
3.639856 | 41.63884
3.661089 | 41.793
3.68164 | 41.94645
3.702145 | 42.0976
3.722275 | 42.25124
3.742953 | 42.40665
3.763688 | 42.56562
3.785223 | 42.72493
3.806662 | 42.88309
3.827872 | 43.03763
3.848872 | 43.18887
3.869954 | 43.33892
3.890796 | 43.48874
3.911436 | 43.63661
3.932147 | 43.78062
3.952332 | 43.92078
3.972818 | 44.05723
3.993341 | 44.19477
4.014389 | 44.33318
4.035293 | 44.47383
4.056661 | 44.6183
4.078098 | 44.76346
4.099268 | 44.90729
4.120116 | 45.04434
4.140689 | 45.1736
4.160976 | 45.29791
4.180819 | 45.42117
4.201904 | 45.54718
4.222629 | 45.67811
4.243587 | 45.80878
4.264249 | 45.94004
4.285404 | 46.06869
4.306525 | 46.19611
4.328055 | 46.32211
4.349584 | 46.44566
4.370461 | 46.56687
4.390943 | 46.68525
4.411239 | 46.80278
4.431763 | 46.91951
4.452393 | 47.0365
4.473607 | 47.15034
4.494482 | 47.26314
4.515464 | 47.37303
4.536214 | 47.48432
4.557238 | 47.5962
4.578043 | 47.71069
4.599018 | 47.82404
4.619897 | 47.93367
4.640558 | 48.0386
4.661188 | 48.13962
4.681759 | 48.2393
4.702567 | 48.33869
4.723142 | 48.44105
4.74436 | 48.54522
4.765421 | 48.65063
4.786467 | 48.75308
4.807139 | 48.85072
4.827765 | 48.94334
4.848232 | 49.03465
4.868931 | 49.12767
4.890315 | 49.22352
4.911462 | 49.32282
4.932656 | 49.42055
4.953416 | 49.51629
4.974407 | 49.60668
4.995145 | 49.69372
5.016347 | 49.77693
5.037225 | 49.8586
5.057818 | 49.93817
5.078024 | 50.01724
5.098315 | 50.09685
5.118953 | 50.17837
5.139958 | 50.26085
5.161495 | 50.34083
5.182634 | 50.4184
5.203902 | 50.49144
5.224642 | 50.56339
5.245505 | 50.63378
5.26601 | 50.70465
5.286686 | 50.77267
5.307093 | 50.83846
5.327462 | 50.90201
5.348054 | 50.96484
5.368843 | 51.02976
5.389923 | 51.09679
5.410963 | 51.16775
5.432704 | 51.24026
5.454187 | 51.31241
5.47551 | 51.37896
5.496202 | 51.43758
5.51666 | 51.48918
5.536838 | 51.53738
5.557254 | 51.58723
5.578206 | 51.64122
5.598908 | 51.69915
5.619872 | 51.75762
5.640516 | 51.81638
5.661608 | 51.87195
5.682672 | 51.92653
5.704213 | 51.97847
5.725309 | 52.02783
5.746039 | 52.07302
5.766261 | 52.11703
5.786582 | 52.16045
5.807053 | 52.20427
5.827715 | 52.24939
5.848951 | 52.29204
5.869739 | 52.33335
5.890815 | 52.37227
5.911575 | 52.41232939
5.932749 | 52.45252
5.953705 | 52.49391
5.97484 | 52.53297
5.995818 | 52.56795
6.016464 | 52.59881
6.037229 | 52.62607
6.057933 | 52.65185
6.078835 | 52.67695
6.099494 | 52.70604
6.120801 | 52.737
6.141743 | 52.76889
6.162755 | 52.79809
6.183445 | 52.82154
6.203965 | 52.84169
6.224325 | 52.86013
6.244902 | 52.88168
6.26608 | 52.90539
6.287042 | 52.93254
6.308138 | 52.95989
6.328816 | 52.98493
6.349754 | 53.00542
6.370479 | 53.02309
6.391641 | 53.03768
6.412648 | 53.05164
6.433187 | 53.06429
6.453506 | 53.07647
6.473759 | 53.09021
6.49452 | 53.10531
6.515397 | 53.12368
6.537056 | 53.1398
6.558393 | 53.15441
6.579667 | 53.16482
6.600584 | 53.1742

## 16
16 | 16
Dehnung | Standardkraft
% | N/mm²
0 | 0.5811921
9.000635e-05 | 0.5529585
0.0001572267 | 0.528107
0.0002088189 | 0.5058246
0.0002835935 | 0.4864081
0.0008737784 | 0.4732116
0.002337226 | 0.476148
0.003987767 | 0.4870586
0.005662578 | 0.4998518
0.007297606 | 0.5138599
0.009029131 | 0.5289531
0.01064141 | 0.5394968
0.01233088 | 0.5557305
0.01399637 | 0.5733104
0.01567587 | 0.5897728
0.01734563 | 0.6206018
0.01903396 | 0.6444649
0.02079872 | 0.6554127
0.02230649 | 0.6693393
0.02403427 | 0.6867254
0.02573684 | 0.7181908
0.02734795 | 0.7448104
0.02902169 | 0.7655248
0.03067255 | 0.7875434
0.03234605 | 0.8075171
0.03400664 | 0.829847
0.03567395 | 0.8523486
0.03733624 | 0.8749503
0.03901098 | 0.8973429
0.04065116 | 0.921029
0.0423322 | 0.9438376
0.04417135 | 0.9550469
0.04562065 | 0.9701082
0.04732658 | 1.00366
0.04893943 | 1.036395
0.0506443 | 1.05935
0.05255461 | 1.070792
0.05395049 | 1.088557
0.05564086 | 1.112355
0.05730793 | 1.136428
0.05900672 | 1.160679
0.06069401 | 1.185039
0.06233382 | 1.211069
0.06401109 | 1.236631
0.06569622 | 1.260977
0.06736273 | 1.286062
0.06901687 | 1.311318
0.07069727 | 1.337527
0.07232019 | 1.362435
0.07400622 | 1.387339
0.07568222 | 1.412919
0.07733045 | 1.43906
0.07897679 | 1.464958
0.08065943 | 1.490929
0.08230767 | 1.517497
0.08397057 | 1.543088
0.08562236 | 1.569145
0.08733292 | 1.594482
0.08897346 | 1.620708
0.09062816 | 1.647367
0.09229924 | 1.672918
0.09394982 | 1.699338
0.09563125 | 1.724448
0.09731644 | 1.75101
0.09899699 | 1.776888
0.1006707 | 1.801577
0.1023685 | 1.828758
0.1040145 | 1.85348
0.1056767 | 1.878006
0.1073699 | 1.905082
0.1090267 | 1.929369
0.1107094 | 1.954033
0.1123821 | 1.978791
0.1140209 | 2.004373
0.1157008 | 2.031052
0.1173555 | 2.056581
0.1190296 | 2.083584
0.1206715 | 2.106366
0.1223893 | 2.133643
0.1240275 | 2.158507
0.1256814 | 2.184294
0.1273445 | 2.207842
0.1290349 | 2.233115
0.1306994 | 2.257303
0.1323502 | 2.28311
0.1340049 | 2.308703
0.1356724 | 2.333577
0.137367 | 2.35826
0.1390131 | 2.383369
0.1406858 | 2.409745
0.1423572 | 2.435071
0.1440578 | 2.45908
0.145703 | 2.484241
0.1473966 | 2.509363
0.149086 | 2.534618
0.1507611 | 2.559739
0.1524254 | 2.583795
0.1541025 | 2.609157
0.155767 | 2.635004
0.157417 | 2.659385
0.1590887 | 2.684995
0.1607728 | 2.710232
0.1624218 | 2.734319
0.1640727 | 2.759943
0.1657228 | 2.785044
0.1674099 | 2.808713
0.16905 | 2.835312
0.1707254 | 2.859462
0.1723802 | 2.88425
0.1740611 | 2.908352
0.1757056 | 2.932642
0.1773839 | 2.957104
0.1790452 | 2.982333
0.1805138 | 3.012123
0.1823537 | 3.045949
0.1840196 | 3.0649
0.1856714 | 3.08478
0.1873233 | 3.109987
0.1890115 | 3.134276
0.1903776 | 3.167552
0.1923445 | 3.202885
0.1940107 | 3.228115
0.1956741 | 3.253157
0.1973415 | 3.279665
0.1990075 | 3.305131
0.2006756 | 3.331457
0.2023321 | 3.358124
0.2039915 | 3.384414
0.2056332 | 3.408768
0.2072784 | 3.4194
0.2089757 | 3.442865
0.2106521 | 3.467783
0.2123269 | 3.494339
0.213964 | 3.519944
0.2156083 | 3.563044
0.2172418 | 3.594396
0.2192592 | 3.616003
0.2205501 | 3.627664
0.2222322 | 3.65279
0.223933 | 3.681193
0.2255944 | 3.708774
0.2272554 | 3.735584
0.2289515 | 3.761757
0.2306194 | 3.789899
0.2322538 | 3.818125
0.2339506 | 3.844879
0.2356241 | 3.872214
0.2372906 | 3.898466
0.2389902 | 3.925427
0.2406293 | 3.952104
0.242324 | 3.979194
0.2439754 | 4.006771
0.245635 | 4.032354
0.2472942 | 4.060354
0.2489897 | 4.086977
0.2506352 | 4.11303
0.2512946 | 4.1251
0.2529793 | 4.151336
0.2546067 | 4.178933
0.2562918 | 4.204693
0.2627166 | 4.352918
0.2799689 | 4.660449
0.299423 | 5.010352
0.3213647 | 5.411688
0.3392391 | 5.733396
0.357843 | 6.072588
0.377273 | 6.426404
0.3971525 | 6.790182
0.4171491 | 7.160247
0.4375741 | 7.529775
0.4578184 | 7.897389
0.4782404 | 8.261551
0.4986261 | 8.625498
0.5194451 | 8.989198
0.5399621 | 9.358364
0.5609807 | 9.733676
0.582023 | 10.11397
0.6028653 | 10.49372
0.6234987 | 10.86597
0.6440882 | 11.23064
0.6644695 | 11.59206
0.6850681 | 11.95561
0.7062227 | 12.32438
0.727179 | 12.69822
0.7481183 | 13.07225
0.7688405 | 13.44508
0.7898418 | 13.812
0.8105388 | 14.17742
0.8318574 | 14.53746
0.8524589 | 14.89634
0.8729539 | 15.25142
0.8930756 | 15.61047
0.9137256 | 15.97108
0.9344578 | 16.33822
0.9559367 | 16.70421
0.9774366 | 17.06817
0.9986727 | 17.42797
1.019647 | 17.78597
1.040757 | 18.14411
1.061554 | 18.50363
1.082201 | 18.8613
1.102829 | 19.21321
1.123025 | 19.55962
1.143513 | 19.90191
1.164136 | 20.2461
1.185185 | 20.59286
1.206058 | 20.94705
1.227563 | 21.30756
1.248887 | 21.66934
1.270062 | 22.0256
1.290668 | 22.372
1.311264 | 22.70862
1.331361 | 23.04142
1.351838 | 23.3741
1.372553 | 23.71191
1.393323 | 24.05513
1.41409 | 24.40187
1.435053 | 24.74914
1.456251 | 25.09455
1.477515 | 25.43991
1.499209 | 25.78134
1.520229 | 26.12005
1.540857 | 26.45371
1.561107 | 26.78594
1.581775 | 27.11657
1.602233 | 27.44864
1.623435 | 27.77646
1.644222 | 28.10248
1.665129 | 28.42509
1.685951 | 28.74888
1.707101 | 29.07511
1.727932 | 29.40513
1.748899 | 29.73363
1.769705 | 30.05812
1.79026 | 30.37582
1.810818 | 30.68882
1.831646 | 30.99934
1.852445 | 31.31151
1.873111 | 31.62887
1.894342 | 31.94958
1.91521 | 32.27225
1.936172 | 32.59086
1.956813 | 32.90298
1.977542 | 33.20913
1.997967 | 33.51465
2.019054 | 33.82112
2.040166 | 34.13483
2.061382 | 34.45068
2.082297 | 34.76633
2.103291 | 35.07749
2.124234 | 35.38429
2.145192 | 35.68682
2.166289 | 35.98478
2.186753 | 36.28053
2.207139 | 36.5749
2.227337 | 36.87191
2.248071 | 37.17156
2.268829 | 37.47366
2.290389 | 37.77335
2.311519 | 38.07055
2.332663 | 38.36338
2.35349 | 38.65527
2.374542 | 38.94644
2.395019 | 39.23809
2.41569 | 39.52465
2.436064 | 39.80712
2.456433 | 40.08445
2.476987 | 40.36015
2.497986 | 40.63792
2.519087 | 40.91831
2.540125 | 41.20487
2.561873 | 41.49499
2.583258 | 41.78652
2.604411 | 42.07084
2.6251 | 42.345
2.645586 | 42.60903
2.665746 | 42.87063
2.686696 | 43.13251
2.707098 | 43.40162
2.727912 | 43.67375
2.748635 | 43.9488
2.76965 | 44.22291
2.790709 | 44.49384
2.811973 | 44.76245
2.833449 | 45.02752
2.854261 | 45.28871
2.87465 | 45.54685
2.894828 | 45.80491
2.915402 | 46.06247
2.935869 | 46.32137
2.95708 | 46.57658
2.977919 | 46.83027
2.998908 | 47.08118
3.019707 | 47.33397
3.040923 | 47.58929
3.06182 | 47.84658
3.082905 | 48.10157
3.103882 | 48.35229
3.124578 | 48.5965
3.145309 | 48.83791
3.166145 | 49.07723
3.187044 | 49.31608
3.207725 | 49.55775
3.229045 | 49.79979
3.249954 | 50.04159
3.270934 | 50.27776
3.291513 | 50.50677
3.31209 | 50.72853
3.332483 | 50.9485
3.353304 | 51.17105
3.374453 | 51.39783
3.395482 | 51.62686
3.416345 | 51.85332
3.437142 | 52.07707
3.458058 | 52.29493
3.478866 | 52.51199
3.500166 | 52.72484
3.520788 | 52.93641
3.541259 | 53.14547
3.561398 | 53.35725
3.582056 | 53.56974
3.602789 | 53.78671
3.624269 | 54.00311
3.645704 | 54.21768
3.666982 | 54.42649
3.688008 | 54.63226
3.709087 | 54.83657
3.729948 | 55.04012
3.75057 | 55.24224
3.771311 | 55.44032
3.791492 | 55.6342
3.811971 | 55.82306
3.832497 | 56.01127
3.853536 | 56.19986
3.874451 | 56.39436
3.895843 | 56.59342
3.917314 | 56.79364
3.938522 | 56.98936
3.959259 | 57.17647
3.979871 | 57.35424
4.000088 | 57.52613
4.020251 | 57.6981
4.041157 | 57.87192
4.061788 | 58.05185
4.082735 | 58.23181
4.103448 | 58.41172
4.124662 | 58.58777
4.145769 | 58.76152
4.167382 | 58.93153
4.188672 | 59.09938
4.209717 | 59.26418
4.23011 | 59.4269
4.250407 | 59.58875
4.270946 | 59.75141
4.29165 | 59.91285
4.312915 | 60.07027
4.333722 | 60.22601
4.354751 | 60.3783
4.375486 | 60.53223
4.396493 | 60.68746
4.41731 | 60.84427
4.438399 | 60.99866
4.459144 | 61.14897
4.479825 | 61.29329
4.500378 | 61.43329
4.521038 | 61.57235
4.54177 | 61.71276
4.562446 | 61.85713
4.583749 | 62.00319
4.604749 | 62.14895
4.62578 | 62.28787
4.646389 | 62.42086
4.666988 | 62.54809
4.68749 | 62.67453
4.708458 | 62.80225
4.729769 | 62.93402
4.75096 | 63.06809
4.772011 | 63.19976
4.79279 | 63.32901
4.813771 | 63.45257
4.834584 | 63.57394
4.85586 | 63.69123
4.876486 | 63.80444
4.897059 | 63.91268
4.917116 | 64.02178
4.937677 | 64.13144
4.958292 | 64.2441
4.979651 | 64.35585
5.001078 | 64.46503
5.022224 | 64.56913
5.043238 | 64.66931
5.064063 | 64.76842
5.084854 | 64.86686
5.105321 | 64.96481
5.126048 | 65.05919
5.146304 | 65.15016
5.166892 | 65.23709
5.187434 | 65.32323
5.208405 | 65.4106
5.229443 | 65.50134
5.250725 | 65.59781
5.272501 | 65.69501
5.293891 | 65.79017
5.315035 | 65.87562
5.33555 | 65.95109
5.355982 | 66.01851
5.376068 | 66.08545
5.396908 | 66.15316

## 36
36 | 36
Dehnung | Standardkraft
% | N/mm²
0 | 0.5492007
8.873994e-05 | 0.5211149
0.0001731377 | 0.4957519
0.0002605759 | 0.473283
0.0003169681 | 0.4517243
0.0004082479 | 0.433328
0.001130735 | 0.4244156
0.002641092 | 0.4305031
0.004285035 | 0.4409186
0.005945948 | 0.4551909
0.007608579 | 0.4700466
0.009290955 | 0.4843933
0.010959 | 0.500637
0.01261105 | 0.5176971
0.01428618 | 0.5342403
0.01601944 | 0.5499387
0.01760844 | 0.5649912
0.0193062 | 0.582907
0.02097219 | 0.6005965
0.0226333 | 0.619336
0.0243167 | 0.6394272
0.02600923 | 0.6726917
0.02765101 | 0.6978947
0.02951505 | 0.7101554
0.03094385 | 0.722655
0.03265163 | 0.7423657
0.03440069 | 0.7723085
0.03597027 | 0.8003674
0.03766387 | 0.8215778
0.03934729 | 0.8428283
0.04098607 | 0.8633093
0.04264363 | 0.8849252
0.04433091 | 0.9073737
0.04596844 | 0.9279393
0.04766715 | 0.9493144
0.04931732 | 0.9675649
0.0509192 | 0.9756594
0.05259271 | 0.9949371
0.05428593 | 1.016532
0.05591163 | 1.046549
0.05757649 | 1.082923
0.05928638 | 1.104506
0.06115542 | 1.115299
0.0625905 | 1.131292
0.06426543 | 1.155456
0.06597331 | 1.180504
0.06763522 | 1.203928
0.06933153 | 1.227835
0.07100579 | 1.252609
0.07264909 | 1.276889
0.07434077 | 1.301926
0.07598929 | 1.325496
0.07764535 | 1.350311
0.07930638 | 1.374674
0.08095426 | 1.399865
0.08264689 | 1.424558
0.0843052 | 1.448141
0.08596481 | 1.473536
0.08763209 | 1.497621
0.0892921 | 1.5229
0.09094597 | 1.547002
0.09261826 | 1.572425
0.09425005 | 1.596768
0.09594557 | 1.621257
0.09759655 | 1.646762
0.09929371 | 1.671523
0.1009501 | 1.696122
0.1026139 | 1.72015
0.1042962 | 1.744977
0.1059481 | 1.769691
0.1076306 | 1.795531
0.1093208 | 1.820557
0.1109834 | 1.844755
0.1126417 | 1.869383
0.1143322 | 1.894816
0.1160087 | 1.918521
0.1176741 | 1.943872
0.1193432 | 1.968083
0.1209923 | 1.993009
0.1226761 | 2.018382
0.1243511 | 2.042877
0.1260044 | 2.066529
0.1276678 | 2.089819
0.1293291 | 2.113485
0.1310101 | 2.138846
0.1326844 | 2.164173
0.1343228 | 2.187478
0.1359972 | 2.212117
0.1376415 | 2.238327
0.1393143 | 2.262106
0.1409922 | 2.287198
0.1426671 | 2.312557
0.1443371 | 2.336353
0.1459779 | 2.360343
0.1476707 | 2.385099
0.1493017 | 2.409269
0.1510002 | 2.434886
0.1526743 | 2.459352
0.15436 | 2.484016
0.1560271 | 2.508708
0.1576789 | 2.532663
0.1593872 | 2.557822
0.1610426 | 2.582241
0.1627157 | 2.607603
0.1643875 | 2.631577
0.1660452 | 2.656611
0.1677168 | 2.680986
0.1693966 | 2.706412
0.1710702 | 2.730224
0.1727203 | 2.754994
0.1743746 | 2.779491
0.1760615 | 2.80322
0.1776779 | 2.828097
0.1793802 | 2.853113
0.1810522 | 2.876849
0.1826833 | 2.901389
0.1843601 | 2.92496
0.18601 | 2.949414
0.1876486 | 2.984851
0.1896595 | 3.005341
0.1909448 | 3.021564
0.1926416 | 3.058199
0.1946869 | 3.080779
0.1959198 | 3.09581
0.1976336 | 3.118412
0.1993075 | 3.150443
0.2009835 | 3.186391
0.2026704 | 3.212278
0.2043417 | 3.237201
0.2059948 | 3.261734
0.2076492 | 3.285808
0.2093315 | 3.312468
0.2109696 | 3.337598
0.212912 | 3.355891
0.214246 | 3.371342
0.215954 | 3.394763
0.2176278 | 3.421092
0.2192707 | 3.446581
0.2209523 | 3.473221
0.2226101 | 3.499427
0.2242585 | 3.538037
0.2259024 | 3.571174
0.2276831 | 3.591205
0.2292053 | 3.603491
0.2308611 | 3.628022
0.2325698 | 3.654354
0.2342396 | 3.680511
0.2359054 | 3.706993
0.2375869 | 3.734782
0.2392593 | 3.761293
0.2409207 | 3.787653
0.2425848 | 3.813803
0.2442416 | 3.840046
0.2459259 | 3.864975
0.2476311 | 3.892222
0.2492942 | 3.918405
0.2503027 | 3.933634
0.2519674 | 3.959936
0.2535997 | 3.985195
0.2552984 | 4.011293
0.2569479 | 4.037477
0.2585787 | 4.071507
0.2757285 | 4.399882
0.2934604 | 4.718121
0.3148849 | 5.094296
0.3321168 | 5.400738
0.3505379 | 5.722882
0.3694004 | 6.061311
0.3891825 | 6.411687
0.4091073 | 6.771602
0.4293496 | 7.135945
0.4497866 | 7.500168
0.4700321 | 7.862309
0.490514 | 8.221248
0.5109658 | 8.580915
0.5318004 | 8.941628
0.5523231 | 9.3095
0.5734809 | 9.682909
0.594368 | 10.05829
0.6153045 | 10.43023
0.6358312 | 10.79436
0.6564785 | 11.13944
0.6769329 | 11.46424
0.6978284 | 11.79356
0.7189477 | 12.13386
0.7398211 | 12.50919
0.7605582 | 12.88507
0.7813842 | 13.25797
0.8022139 | 13.62431
0.8230867 | 13.98688
0.8443179 | 14.3437
0.8648204 | 14.69901
0.8852406 | 15.05125
0.9053529 | 15.40709
0.9261332 | 15.76525
0.9469692 | 16.12952
0.9686102 | 16.49263
0.9899223 | 16.85478
1.011161 | 17.21283
1.032106 | 17.56836
1.053239 | 17.92294
1.073865 | 18.27675
1.094638 | 18.62625
1.115037 | 18.97189
1.135348 | 19.31267
1.155779 | 19.65301
1.176628 | 19.99512
1.197617 | 20.34149
1.218619 | 20.69457
1.24021 | 21.05048
1.261448 | 21.40697
1.282495 | 21.75559
1.303027 | 22.09613
1.323458 | 22.42914
1.343533 | 22.76092
1.364264 | 23.09454
1.384875 | 23.43488
1.40575 | 23.77931
1.42645 | 24.12555
1.447626 | 24.46987
1.46871 | 24.81246
1.490277 | 25.15223
1.51171 | 25.4885
1.532668 | 25.82098
1.553046 | 26.15165
1.573431 | 26.48159
1.593978 | 26.81264
1.614658 | 27.14126
1.635945 | 27.46331
1.656614 | 27.78173
1.677594 | 28.098
1.698474 | 28.4171
1.719599 | 28.73995
1.740335 | 29.06339
1.761424 | 29.3837
1.782011 | 29.69988
1.802682 | 30.00959
1.823221 | 30.31676
1.844161 | 30.62302
1.864822 | 30.93292
1.885704 | 31.24805
1.90684 | 31.56501
1.927754 | 31.88217
1.948534 | 32.19273
1.969277 | 32.49735
1.989855 | 32.79744
2.010393 | 33.09985
2.03168 | 33.40613
2.052746 | 33.7202
2.073915 | 34.03389
2.094749 | 34.34752
2.115816 | 34.6543
2.136598 | 34.95756
2.157846 | 35.25501
2.17857 | 35.55123
2.199089 | 35.84371
2.219225 | 36.13871
2.239762 | 36.43444
2.260402 | 36.73402
2.281536 | 37.0334
2.303016 | 37.33055
2.324066 | 37.6249
2.345098 | 37.9163
2.366016 | 38.20814
2.386868 | 38.49958
2.40728 | 38.78977
2.428022 | 39.07373
2.448213 | 39.35318
2.468813 | 39.62661
2.489381 | 39.90045
2.510595 | 40.17556
2.53156 | 40.45634
2.552973 | 40.74329
2.574589 | 41.03407
2.595923 | 41.32242
2.616757 | 41.60078
2.637443 | 41.86911
2.657692 | 42.13072
2.677946 | 42.39208
2.698829 | 42.65681
2.719473 | 42.92776
2.74039 | 43.1999
2.761079 | 43.47467
2.78227 | 43.74612
2.803294 | 44.01679
2.824795 | 44.28394
2.845859 | 44.54813
2.866566 | 44.80677
2.886694 | 45.06419
2.907174 | 45.31951
2.927626 | 45.57668
2.948495 | 45.8346
2.969593 | 46.08989
2.990383 | 46.34371
3.011377 | 46.59498
3.032329 | 46.84912
3.053466 | 47.10554
3.074367 | 47.36334
3.095522 | 47.6187
3.11622 | 47.86881
3.137013 | 48.11341
3.157674 | 48.35403
3.178676 | 48.59253
3.199353 | 48.83292
3.220382 | 49.07803
3.241573 | 49.3251
3.262493 | 49.56957
3.283259 | 49.80601
3.303814 | 50.03419
3.324299 | 50.2556
3.34477 | 50.47913
3.365979 | 50.70568
3.386941 | 50.93848
3.408007 | 51.17082
3.428731 | 51.4018
3.449674 | 51.62649
3.470412 | 51.84869
3.491658 | 52.06636
3.512484 | 52.28378
3.533045 | 52.4989
3.553242 | 52.71541
3.573703 | 52.93277
3.59442 | 53.15316
3.615495 | 53.37496
3.637145 | 53.59414
3.658384 | 53.81052
3.679611 | 54.02292
3.700536 | 54.23413
3.721614 | 54.44506
3.742171 | 54.65515
3.763 | 54.8602
3.783267 | 55.06042
3.803686 | 55.25635
3.824165 | 55.45119
3.845021 | 55.64762
3.865989 | 55.84804
3.887081 | 56.0528
3.908734 | 56.25895
3.929958 | 56.46405
3.95095 | 56.66052
3.971528 | 56.84809
3.991957 | 57.0276
4.012053 | 57.20572
4.032786 | 57.38378
4.053478 | 57.56662
4.074346 | 57.75137
4.095123 | 57.93592
4.116128 | 58.11881
4.137273 | 58.29814
4.158696 | 58.47612
4.180355 | 58.65119
4.20134 | 58.82408
4.221923 | 58.99265
4.242141 | 59.15984
4.2627 | 59.32664
4.283206 | 59.49468
4.304447 | 59.65968
4.32535 | 59.82331
4.346348 | 59.98257
4.367115 | 60.14224
4.388092 | 60.30347
4.408927 | 60.46697
4.429903 | 60.62863
4.450832 | 60.78647
4.471466 | 60.93779
4.492134 | 61.08369
4.512669 | 61.22801
4.53348 | 61.37243
4.554099 | 61.52017
4.575291 | 61.67072
4.596341 | 61.82124
4.617409 | 61.96768
4.638105 | 62.10784
4.658762 | 62.24165
4.679772 | 59.9852

## 56
56 | 56
Dehnung | Standardkraft
% | N/mm²
0 | 0.491534
9.384641e-05 | 0.4551149
0.0002504165 | 0.4169484
0.0003843421 | 0.3853869
0.0002258624 | 0.3659899
0.0007274344 | 0.3482139
0.001983733 | 0.3404712
0.003528781 | 0.3339503
0.005171601 | 0.3374825
0.006822471 | 0.3506204
0.008528601 | 0.372962
0.01019989 | 0.3831678
0.01185157 | 0.3951521
0.01353954 | 0.4079683
0.01520577 | 0.4207249
0.01684444 | 0.4332378
0.01851479 | 0.4459527
0.02018603 | 0.4601763
0.02182739 | 0.4759662
0.02351037 | 0.4913795
0.02526433 | 0.502472
0.02676844 | 0.5051053
0.02846523 | 0.5188682
0.0301427 | 0.5357035
0.0318008 | 0.5559147
0.03344041 | 0.5903761
0.03511197 | 0.6071785
0.0368548 | 0.6168413
0.03842178 | 0.6261378
0.04012841 | 0.6451287
0.04179241 | 0.6626243
0.04346881 | 0.6825906
0.04512337 | 0.7007117
0.04682289 | 0.721073
0.0485101 | 0.7422767
0.05017311 | 0.7630463
0.05183677 | 0.7832952
0.05352484 | 0.8032007
0.05518746 | 0.8236433
0.05682136 | 0.8442396
0.05846074 | 0.8653478
0.06016801 | 0.8868439
0.06178664 | 0.9081373
0.06347226 | 0.9286778
0.0651397 | 0.9505696
0.06679207 | 0.9713724
0.06845469 | 0.9927737
0.07012817 | 1.015273
0.07178311 | 1.036013
0.07345683 | 1.057904
0.07512215 | 1.080369
0.07678348 | 1.100633
0.07847803 | 1.123152
0.08012689 | 1.144597
0.08180685 | 1.167659
0.08347447 | 1.18874
0.08514089 | 1.210005
0.08683361 | 1.232124
0.08848018 | 1.25485
0.09015159 | 1.27664
0.09184261 | 1.298285
0.09351084 | 1.319183
0.09518925 | 1.342202
0.09684016 | 1.363821
0.0985041 | 1.385933
0.1001829 | 1.408523
0.1018553 | 1.430951
0.1035503 | 1.453033
0.1051521 | 1.473889
0.1068502 | 1.496385
0.1085131 | 1.517867
0.1101596 | 1.540265
0.1118525 | 1.561621
0.1134577 | 1.582299
0.1151564 | 1.604835
0.1168285 | 1.62815
0.1184892 | 1.650274
0.1201742 | 1.67244
0.1218381 | 1.693223
0.1234881 | 1.715944
0.125191 | 1.738462
0.126805 | 1.760406
0.1285008 | 1.782629
0.1301864 | 1.803897
0.131857 | 1.826441
0.1335188 | 1.847857
0.1352053 | 1.869862
0.1368583 | 1.891852
0.1385957 | 1.915298
0.1402217 | 1.93672
0.1419057 | 1.959358
0.1435821 | 1.981042
0.1452267 | 2.003389
0.1468825 | 2.026028
0.1485665 | 2.047103
0.150246 | 2.068446
0.1519004 | 2.090899
0.1535375 | 2.111679
0.1552079 | 2.133226
0.1568609 | 2.155878
0.1585174 | 2.177201
0.1601621 | 2.197914
0.1618345 | 2.220742
0.1635251 | 2.240314
0.165202 | 2.258949
0.1668227 | 2.278443
0.1684298 | 2.306296
0.1701377 | 2.340342
0.1718322 | 2.361452
0.1734519 | 2.374632
0.1751787 | 2.393872
0.1768236 | 2.41583
0.1784965 | 2.453194
0.1801349 | 2.476689
0.1818343 | 2.499859
0.1835016 | 2.52128
0.1851701 | 2.543289
0.1868227 | 2.565989
0.188653 | 2.581107
0.1900959 | 2.596386
0.1918083 | 2.61838
0.1934779 | 2.640678
0.195128 | 2.664086
0.1967773 | 2.686428
0.1984523 | 2.711297
0.2001104 | 2.732877
0.2017799 | 2.762114
0.2037741 | 2.794383
0.2050266 | 2.803893
0.2067107 | 2.826231
0.2084006 | 2.851174
0.2100726 | 2.875035
0.2117499 | 2.897894
0.2134045 | 2.922726
0.2150922 | 2.945419
0.2167514 | 2.968912
0.2184192 | 2.99319
0.2200984 | 3.016487
0.2217794 | 3.040134
0.2234368 | 3.063501
0.2251246 | 3.087656
0.2267915 | 3.111463
0.2284857 | 3.135761
0.2301343 | 3.159474
0.2317858 | 3.182105
0.2334406 | 3.205349
0.2351157 | 3.229995
0.2367969 | 3.254527
0.2384453 | 3.278231
0.2400984 | 3.30052
0.2417805 | 3.324498
0.2434499 | 3.348173
0.2451038 | 3.371061
0.2467556 | 3.395046
0.2484334 | 3.418175
0.2501074 | 3.441004
0.2510937 | 3.454591
0.2527457 | 3.478922
0.2544259 | 3.500891
0.2561227 | 3.523746
0.2608599 | 3.636932
0.2813215 | 3.974713
0.3006526 | 4.304408
0.322708 | 4.68144
0.3406305 | 4.988454
0.3593791 | 5.311127
0.3789949 | 5.644995
0.3986675 | 5.987411
0.4189594 | 6.331589
0.4390653 | 6.675911
0.4593745 | 7.01673
0.479643 | 7.356568
0.5003677 | 7.696723
0.5209386 | 8.039254
0.5417779 | 8.374317
0.5629538 | 8.712162
0.5837502 | 9.050729
0.6045392404 | 9.393647
0.6250616 | 9.735594
0.645539 | 10.07417
0.665923 | 10.41615
0.6869576 | 10.76181
0.7078887 | 11.1142
0.7289388 | 11.46717
0.7496213 | 11.81951
0.770596 | 12.16649
0.7913313 | 12.51095
0.8124862 | 12.85072
0.8334038 | 13.18759
0.8539303 | 13.52025
0.8741571 | 13.85272
0.8945537 | 14.18753
0.91531 | 14.52628
0.9363767 | 14.86922
0.9580481 | 15.21109
0.9792335 | 15.55241
1.000442 | 15.88982
1.02134 | 16.22721
1.042421 | 16.56428
1.063004 | 16.9015
1.083795 | 17.2353
1.103998 | 17.5667
1.124437 | 17.89467
1.144837 | 18.22207
1.165852 | 18.55181
1.186744 | 18.88551
1.207935 | 19.22561
1.22951 | 19.56675
1.250687 | 19.90566
1.27155 | 20.23585
1.292183 | 20.55752
1.312514 | 20.87183
1.33261 | 21.18642
1.353433 | 21.50333
1.374012 | 21.8264
1.394949 | 22.15103
1.415696 | 22.47656
1.436877 | 22.80018
1.457998 | 23.12386
1.479601 | 23.44449
1.500891 | 23.76259
1.521822 | 24.07621
1.542162 | 24.38815
1.562611 | 24.699
1.583083 | 25.01126
1.603904 | 25.32285
1.625079 | 25.63098
1.645746 | 25.93667
1.666742 | 26.23839
1.687619 | 26.54189
1.708758 | 26.84649
1.729516 | 27.15186
1.750597 | 27.45429
1.771111 | 27.75351
1.791816 | 28.04743
1.812349 | 28.33948
1.833319 | 28.63014
1.853929 | 28.9238
1.874877 | 29.22062
1.895968 | 29.52031
1.916902 | 29.82002
1.937696 | 30.11444
1.958427 | 30.40387
1.978947 | 30.68939
1.999496 | 30.97762
2.020811 | 31.27047
2.041889 | 31.5696
2.063039 | 31.86713
2.083843 | 32.16216
2.104986 | 32.45023
2.125748 | 32.73595
2.146934 | 33.01742
2.167712 | 33.29717
2.188194 | 33.5732
2.208369 | 33.85019
2.22885 | 34.12849
2.249526 | 34.41045
2.270599 | 34.69373
2.292094 | 34.97518
2.313149 | 35.25357
2.334213 | 35.52848
2.355136 | 35.80355
2.376005 | 36.07842
2.396445 | 36.35174
2.417161 | 36.62003
2.437379 | 36.88322
2.457934 | 37.14136
2.478506 | 37.39932
2.499659 | 37.65924
2.520633 | 37.92361
2.541955 | 38.19334
2.563656 | 38.46503
2.584947 | 38.73532
2.605943 | 38.9962
2.626593 | 39.24814
2.646914 | 39.49206
2.667111 | 39.73657
2.687971 | 39.98398
2.708587 | 40.23833
2.729485 | 40.49467
2.750146 | 40.75349
2.771289 | 41.00982
2.792317 | 41.26571
2.813764 | 41.51743
2.835003 | 41.76524
2.855727 | 42.00819
2.875959 | 42.24993
2.896273 | 42.49211
2.916784 | 42.73518
2.937454 | 42.98013
2.958652 | 43.22107
2.97941 | 43.46048
3.00047 | 43.6964
3.021297 | 43.93442
3.042516 | 44.17458
3.063412 | 44.41663
3.08453 | 44.65664
3.10535 | 44.89177
3.126109 | 45.12104
3.146793 | 45.34705
3.167727 | 45.5715
3.188471 | 45.79789
3.209317 | 46.02778
3.230588 | 46.25804
3.251445 | 46.48749
3.272386 | 46.71058
3.292946 | 46.9264
3.313498 | 47.13554
3.333863 | 47.34369
3.354902 | 47.55397
3.375993 | 47.76896
3.397033 | 47.98428
3.417821 | 48.1974
3.438727 | 48.40573
3.459554 | 48.60974
3.480521 | 48.81039
3.501652 | 49.00809
3.522181 | 49.20512
3.542626 | 49.4017
3.562824 | 49.60127
3.583516 | 49.80382
3.604336 | 50.01137
3.625947 | 50.21787
3.647316 | 50.42201
3.668579 | 50.62117
3.689514 | 50.81804
3.710576 | 51.01331
3.731341 | 51.20848
3.752016 | 51.4002
3.772631 | 51.58717
3.792817 | 51.76983
3.813321 | 51.94914
3.834008 | 52.129
3.855027 | 52.3103
3.875959 | 52.49691
3.897461 | 52.68671
3.918826 | 52.87792
3.940017 | 53.06374
3.960664 | 53.24065
3.981182 | 53.40923
4.001362 | 53.5727
4.02171 | 53.73624
4.042572 | 53.90194
4.063254 | 54.07227
4.084213 | 54.24266
4.104921 | 54.41352
4.126149 | 54.58055
4.14731 | 54.74551
4.169012 | 54.90795
4.190224 | 55.06735
4.211114 | 55.22183
4.231407 | 55.37442
4.251837 | 55.52579
4.272322 | 55.67738
4.293197 | 55.82696
4.314388 | 55.97454
4.3352 | 56.12001
4.356173 | 56.26276
4.37691 | 56.40735
4.397906 | 56.55274
4.418766 | 56.69892
4.439857 | 56.84323
4.46054 | 56.98282
4.481286 | 57.11631
4.501759 | 57.24634
4.522519 | 57.37479
4.5432 | 57.50466
4.563949 | 57.63781
4.585233 | 57.77241
4.606223 | 57.90569
4.627221 | 58.03354
4.647822 | 58.15567
4.668416 | 58.27257
4.688887 | 58.3892
4.709992 | 58.50823
4.731192 | 58.63183
4.752465 | 58.75639
4.773401 | 58.878
4.79428 | 58.99451
4.815213 | 59.10553
4.836134 | 59.21513
4.857346 | 59.32091
4.877943 | 59.42355
4.89841 | 59.52238
4.91854 | 59.62182
4.939091 | 59.72091
4.95976 | 59.8232
4.981172 | 59.92363
5.002518 | 60.02207
5.023755 | 60.11659
5.044671 | 60.20748
5.06553 | 60.29739
5.086254 | 60.38679
5.106734 | 60.47476
5.127446 | 60.55935
5.147697 | 60.63991
5.168285 | 60.71748
5.188865 | 60.79404
5.209913 | 60.87182
5.230904 | 60.95306
5.252311 | 61.03831
5.274026 | 61.1236
5.288425 | 58.65457

## 17
17 | 17
Dehnung | Standardkraft
% | N/mm²
0 | 0.6688148
8.019093e-05 | 0.6349929
0.0001574558 | 0.6032306
0.0002538464 | 0.5761718
0.0003168013 | 0.5517069
0.0006865086 | 0.5315515
0.001986332 | 0.5267492
0.003654039 | 0.5329632
0.005304372 | 0.5433883
0.006967131 | 0.5540627
0.008643151 | 0.5661853
0.01033446 | 0.5787329
0.01198248 | 0.5922817
0.01367288 | 0.6055443
0.01531543 | 0.6207334
0.01698506 | 0.637497
0.01870096 | 0.6523203
0.02031484 | 0.668384
0.02199213 | 0.6867859
0.02366957 | 0.7046861
0.02533011 | 0.7201181
0.02698049 | 0.7396389
0.02865701 | 0.7585274
0.030322 | 0.7765347
0.03197836 | 0.7946018
0.03363611 | 0.8152851
0.03532483 | 0.8345325
0.03698212 | 0.8539426
0.03860988 | 0.8731906
0.04031031 | 0.8949574
0.04197354 | 0.9144573
0.04363735 | 0.9360772
0.04532898 | 0.956428
0.04697439 | 0.9763505
0.04864335 | 0.9976264
0.05031884 | 1.018766
0.05197209 | 1.039736
0.05366389 | 1.062057
0.05533201 | 1.084114
0.05702497 | 1.105131
0.05871175 | 1.127667
0.06035665 | 1.149056
0.06203336 | 1.171323
0.06369814 | 1.194578
0.06537073 | 1.217518
0.06705654 | 1.238133
0.06869381 | 1.261838
0.07039073 | 1.283413
0.07201655 | 1.306775
0.07370159 | 1.329363
0.0753545 | 1.351075
0.07698634 | 1.374524
0.0786784 | 1.397114
0.08031951 | 1.419984
0.08200243 | 1.440435
0.08367988 | 1.463337
0.08533668 | 1.485786
0.08700138 | 1.507484
0.08866353 | 1.533656
0.09028804 | 1.566451
0.09191156 | 1.578135
0.09347952 | 1.605869
0.09530414 | 1.636205
0.0969213 | 1.64968
0.09863275 | 1.671872
0.1002778 | 1.694322
0.1019608 | 1.733772
0.1036033 | 1.758959
0.1052866 | 1.783008
0.1069717 | 1.806092
0.1086367 | 1.830678
0.1102688 | 1.854675
0.1119526 | 1.87907
0.1136261 | 1.903009
0.1152299 | 1.913351
0.1169266 | 1.93403
0.1185934 | 1.957677
0.1202519 | 1.983797
0.1219167 | 2.00756
0.1235809 | 2.031973
0.1252088 | 2.071802
0.1271902 | 2.098756
0.1284758 | 2.108841
0.1301806 | 2.133229
0.1318611 | 2.158152
0.1335513 | 2.183504
0.1352306 | 2.209636
0.1368592 | 2.235164
0.138558 | 2.259436
0.1402533 | 2.283914
0.1418758 | 2.3093
0.1435559 | 2.335276
0.1452588 | 2.362
0.1469116 | 2.386464
0.1485636 | 2.41331
0.1502549 | 2.438285
0.1519176 | 2.464188
0.1535861 | 2.489497
0.1552268 | 2.51525
0.1569273 | 2.541284
0.1586057 | 2.56716
0.1602523 | 2.593295
0.1619172 | 2.618098
0.1635807 | 2.642932
0.16523 | 2.668579
0.1668826 | 2.6939
0.1685643 | 2.7204
0.1702266 | 2.744823
0.1718989 | 2.770866
0.1735599 | 2.795512
0.1752158 | 2.821233
0.1768977 | 2.845901
0.1785536 | 2.871624
0.1802517 | 2.89727
0.1819238 | 2.924363
0.1835788 | 2.950238
0.1852755 | 2.974539
0.1869501 | 3.000209
0.1885981 | 3.025117
0.1902624 | 3.050161
0.1919737 | 3.075511
0.1936487 | 3.100545
0.1952994 | 3.125918
0.1969898 | 3.151535
0.1986448 | 3.175501
0.2003289 | 3.201018
0.2019849 | 3.226127
0.2036392 | 3.251262
0.2053362 | 3.275988
0.2069545 | 3.299897
0.2085952 | 3.325151
0.2103025 | 3.349747
0.2119488 | 3.374005
0.2136085 | 3.400259
0.2152489 | 3.424056
0.2169432 | 3.448919
0.2185832 | 3.473311
0.220258 | 3.497568
0.2219257 | 3.521209
0.2236024 | 3.546715
0.2252419 | 3.571826
0.226916 | 3.596936
0.2286029 | 3.621244
0.230267 | 3.64796
0.2319358 | 3.672481
0.2335989 | 3.697371
0.2352665 | 3.722279
0.2369392 | 3.748385
0.2386185 | 3.772511
0.2402828 | 3.796851
0.2419726 | 3.822594
0.243602 | 3.847672
0.245314 | 3.871253
0.2469602 | 3.895775
0.2486387 | 3.920443
0.2503073 | 3.944251
0.2513186 | 3.959122
0.2529481 | 3.983602
0.2546078 | 4.008002
0.2561678 | 4.037796
0.262306 | 4.180658
0.2793544 | 4.46848
0.298738 | 4.808384
0.3207066 | 5.214355
0.3387114 | 5.541881
0.3573204 | 5.880252
0.3763693 | 6.224039
0.3958893 | 6.572488
0.4157865 | 6.925547
0.4360968 | 7.28271
0.4562465 | 7.648102
0.477194 | 8.020642
0.4978509 | 8.397108
0.5186187 | 8.771081
0.5390425 | 9.138184
0.5595873 | 9.498391
0.5798909 | 9.858494
0.6006237 | 10.22391
0.6216782 | 10.59805
0.6426206 | 10.97685
0.6634461 | 11.3556
0.6842397 | 11.73237
0.7051017 | 12.10404
0.7259515 | 12.47351
0.7471866 | 12.83803
0.7677492 | 13.19934
0.788181 | 13.55925
0.8083131 | 13.92171
0.8290355 | 14.28699
0.8498372 | 14.65694
0.8714286 | 15.02614
0.8927978 | 15.3949
0.9140439 | 15.75995
0.9349331 | 16.1243
0.9561085 | 16.48709
0.9767706 | 16.85115
0.997517 | 17.21232
1.018 | 17.56942
1.038253 | 17.92106
1.058667 | 18.27063
1.079485 | 18.62207
1.100471 | 18.97819
1.121431 | 19.34304
1.143009 | 19.71321
1.164218 | 20.08454
1.18536 | 20.44738
1.205918 | 20.79991
1.226428 | 21.14234
1.246478 | 21.48362
1.267163 | 21.82703
1.287784 | 22.17657
1.308602 | 22.52993
1.329319 | 22.88512
1.350396 | 23.23948
1.371564 | 23.59203
1.393001 | 23.94229
1.414598 | 24.28937
1.43554 | 24.63226
1.456028 | 24.97363
1.476338 | 25.31285
1.496956 | 25.65398
1.51749 | 25.9958
1.538747 | 26.33182
1.559423 | 26.66485
1.580432 | 26.99349
1.601225 | 27.32359
1.622415 | 27.65491
1.643147 | 27.99023
1.664219 | 28.32324
1.684906 | 28.65209
1.705515 | 28.97415
1.726043 | 29.29156
1.746941 | 29.60891
1.76772 | 29.92475
1.788481 | 30.2426
1.809689 | 30.56235
1.830556 | 30.8847
1.851458 | 31.20786
1.872111 | 31.52586
1.892772 | 31.83901
1.913204 | 32.15406
1.934412 | 32.4712
1.955504 | 32.79458
1.976674 | 33.11977
1.9975 | 33.44482
2.018596 | 33.7656
2.039413 | 34.08231
2.060459 | 34.39386
2.081461 | 34.70092
2.10197 | 35.00506
2.122209 | 35.30852
2.142563 | 35.61404
2.163266 | 35.92273
2.184125 | 36.23512
2.205711 | 36.54539
2.22676 | 36.85345
2.247887 | 37.15679
2.268731 | 37.4598
2.289739 | 37.76182
2.310169 | 38.06342
2.330881 | 38.35906
2.351171 | 38.65019
2.371623 | 38.9362
2.392194 | 39.22223
2.413294 | 39.51125
2.434326 | 39.8029
2.455496 | 40.09965
2.47721 | 40.39808
2.49853 | 40.69591
2.519626 | 40.98533
2.540309 | 41.26525
2.560691 | 41.53595
2.580862 | 41.80559
2.601633 | 42.07681
2.622266 | 42.35638
2.643153 | 42.63861
2.663852 | 42.92241
2.684965 | 43.2032
2.706019 | 43.48192
2.727373 | 43.75853
2.748698 | 44.03171
2.769438 | 44.30036
2.789731 | 44.56505
2.809999 | 44.83051
2.830537 | 45.09608
2.851108 | 45.36405
2.872342 | 45.62801
2.893126 | 45.89002
2.914161 | 46.14875
2.934986 | 46.40983
2.956191 | 46.67394
2.977078 | 46.94052
2.998276 | 47.20442
3.01908 | 47.46319
3.039846 | 47.71478
3.06054 | 47.96213
3.081417 | 48.2081
3.102231 | 48.45488
3.122994 | 48.70731
3.144327 | 48.96092
3.165162 | 49.2135
3.18612 | 49.45908
3.206665 | 49.69638
3.227208 | 49.92593
3.247622 | 50.15568
3.268553 | 50.38734
3.289688 | 50.62479
3.310753 | 50.86367
3.331505 | 51.10112
3.352398 | 51.33481
3.373238 | 51.5642
3.394162 | 51.79052
3.415402 | 52.01401
3.435896 | 52.23592
3.456334 | 52.4557
3.476531 | 52.67798
3.497251 | 52.90168
3.518017 | 53.12946
3.539646 | 53.35518
3.561035 | 53.57871
3.582235 | 53.79821
3.603215 | 54.01592
3.62433 | 54.23246
3.645089 | 54.44926
3.665756 | 54.6628
3.686342 | 54.87034
3.706544 | 55.07324
3.727051 | 55.27298
3.747699 | 55.47384
3.768746 | 55.67693
3.789656 | 55.88542
3.811207 | 56.09688
3.832574 | 56.30755
3.853748 | 56.51266
3.874369 | 56.70822
3.894938 | 56.89606
3.915119 | 57.07999
3.935471 | 57.2636
3.956275 | 57.45002
3.976993 | 57.64068
3.997902 | 57.83156
4.018701 | 58.02227
4.039898 | 58.20931
4.061014 | 58.3953
4.08279 | 58.57725
4.104027 | 58.75615
4.124879 | 58.93045
4.145111 | 59.1033
4.165565 | 59.27446
4.186033 | 59.44635
4.206938 | 59.61589
4.228151 | 59.78268
4.249006 | 59.94703
4.269901 | 60.10921
4.290698 | 60.27318
4.311705 | 60.4379
4.332489 | 60.60404
4.353631 | 60.76764
4.374254 | 60.92647
4.395029 | 61.07838
4.415489 | 61.22505
4.436202 | 61.37104
4.456942 | 61.51956
4.477744 | 61.673
4.499013 | 61.82814
4.520009 | 61.98218
4.540884 | 62.13027
4.561491 | 62.27255
4.582124 | 62.40873
4.602588 | 62.54599
4.623773 | 62.68597
4.644978 | 62.83079
4.666247 | 62.97579
4.687116 | 63.11731
4.708025 | 63.25415
4.728886 | 63.38521
4.749818 | 63.51471
4.771025 | 63.64108
4.791617 | 63.7648
4.812041 | 63.88468
4.832144 | 64.00416
4.852814 | 64.12394
4.873473 | 64.24673
4.895026 | 64.36836
4.916295 | 64.48776
4.937534 | 64.60302
4.958384 | 64.71437
4.979264 | 64.82485
4.999912 | 64.93527
5.020446 | 65.04345
5.041116 | 65.14748
5.061355 | 65.24756
5.081978 | 65.34445
5.10258 | 65.44346
5.123648 | 65.54323
5.144618 | 65.64729
5.166185 | 65.75415
5.187807 | 65.86132
5.209189 | 65.96511
5.230026 | 66.05904
5.250561 | 66.14405
5.270896 | 66.22216
5.296929 | 64.27166

## 37
37 | 37
Dehnung | Standardkraft
% | N/mm²
0 | 0.55851
-0.0002261684 | 0.5273315
8.79592e-05 | 0.502574
0.0003145384 | 0.4679308
0.000396716 | 0.4424886
0.0003305046 | 0.4269522
0.001787524 | 0.4145026
0.003312567 | 0.4138761
0.005003245 | 0.421746
0.006694987 | 0.4454565
0.008365786 | 0.4616229
0.01004569 | 0.4724307
0.01170737 | 0.4848724
0.0133577 | 0.4974456
0.01500546 | 0.5113625
0.01667589 | 0.5258672
0.0183513 | 0.5413051
0.02001316 | 0.5569308
0.02167516 | 0.5733751
0.02329279 | 0.5894034
0.02498171 | 0.6072563
0.02675409 | 0.6194308
0.02826194 | 0.6227588
0.02997205 | 0.6402981
0.03163231 | 0.6591028
0.03329137 | 0.676547
0.03499815 | 0.6962238
0.03663807 | 0.7160962
0.03831918 | 0.7345444
0.0400063 | 0.7542026
0.04167385 | 0.7739218
0.04331595 | 0.7938267
0.04501354 | 0.815117
0.04671291 | 0.8361665
0.04834732 | 0.8572676
0.05001473 | 0.8792506
0.05166613 | 0.9005843
0.05337474 | 0.9225842
0.0550281 | 0.9440539
0.05665929 | 0.9649369
0.05832639 | 0.9862965
0.05998232 | 1.008855
0.06167011 | 1.030415
0.06328143 | 1.052905
0.06497049 | 1.074774
0.06664024 | 1.097243
0.06830764 | 1.119889
0.06996677 | 1.141246
0.07163436 | 1.162993
0.07331071 | 1.185735
0.07494697 | 1.208868
0.07662418 | 1.23173
0.07832181 | 1.254643
0.07996365 | 1.277062
0.08165396 | 1.299139
0.083284 | 1.322662
0.08500937 | 1.345149
0.08666552 | 1.368666
0.08836288 | 1.390767
0.0900118 | 1.414613
0.09169097 | 1.437699
0.09335693 | 1.460122
0.09505199 | 1.483214
0.09669544 | 1.506363
0.09836254 | 1.529678
0.100011 | 1.552136
0.1016819 | 1.576362
0.1033207 | 1.599658
0.1050312 | 1.622636
0.1066809 | 1.645688
0.1083197 | 1.668321
0.1099844 | 1.691729
0.1116804 | 1.714702
0.113302 | 1.738626
0.1150083 | 1.762023
0.1166727 | 1.785794
0.1183083 | 1.808707
0.1200235 | 1.83167
0.121672 | 1.854437
0.1233408 | 1.877211
0.1250237 | 1.900703
0.1266811 | 1.924435
0.1283739 | 1.94753
0.1300528 | 1.971118
0.1317121 | 1.994356
0.1333973 | 2.016812
0.1350547 | 2.041263
0.1367557 | 2.064699
0.1384199 | 2.088086
0.1400695 | 2.110557
0.1417382 | 2.131805
0.1433834 | 2.154454
0.145063 | 2.179048
0.1467072 | 2.203401
0.148375 | 2.225302
0.150054 | 2.249521
0.1517142 | 2.273746
0.1533758 | 2.298339
0.1550583 | 2.321547
0.1567146 | 2.344272
0.1583433 | 2.368328
0.1600458 | 2.393592
0.1616953 | 2.424847
0.1632934 | 2.452824
0.1649703 | 2.466284
0.1666435 | 2.489702
0.168324 | 2.514856
0.1699721 | 2.550288
0.1716477 | 2.578138
0.1733091 | 2.603643
0.1749915 | 2.627508
0.176692 | 2.653029
0.1783653 | 2.675048
0.179993 | 2.68945
0.1816788 | 2.715074
0.1833195 | 2.738258
0.1849609 | 2.78015
0.1866421 | 2.807469
0.1882987 | 2.83205
0.1899576 | 2.857563
0.1916277 | 2.883711
0.1932785 | 2.908016
0.1952621 | 2.925693
0.1965752 | 2.94006
0.1982301 | 2.97959
0.2001607 | 3.003298
0.2015412 | 3.014264
0.2032158 | 3.038395
0.2049206 | 3.064789
0.2065763 | 3.08871
0.2082521 | 3.115101
0.209918 | 3.140846
0.2115841 | 3.165866
0.2132785 | 3.191952
0.2149432 | 3.215922
0.2165945 | 3.241425
0.2182814 | 3.268048
0.2199448 | 3.293307
0.2216266 | 3.318158
0.2232845 | 3.344305
0.224966 | 3.369952
0.2266274 | 3.394323
0.2282894 | 3.42027
0.2299852 | 3.445061
0.2316093 | 3.471534
0.2333147 | 3.495754
0.2349593 | 3.521244
0.2366015 | 3.54511
0.2382856 | 3.568966
0.2399455 | 3.595204
0.2415959 | 3.619785
0.2432796 | 3.643869
0.2449372 | 3.669312
0.2466054 | 3.694753
0.248253 | 3.719088
0.2499437 | 3.743428
0.2509321 | 3.758549
0.2525925 | 3.783177
0.2542736 | 3.808157
0.2559445 | 3.834002
0.2576472 | 3.85867
0.2592887 | 3.883685
0.2668677 | 4.048651
0.2851215 | 4.369897
0.3043625 | 4.721184
0.3266658 | 5.12038
0.3445595 | 5.444874
0.3635964 | 5.784943
0.3829278 | 6.137858
0.40272 | 6.49916
0.4228951 | 6.862443
0.4429165 | 7.224806
0.4632303 | 7.584869
0.4835503 | 7.945814
0.504303 | 8.308113
0.524805 | 8.675164
0.5458618 | 9.047419
0.5667634 | 9.421843
0.5876387 | 9.794494
0.6082276 | 10.16093
0.6288198 | 10.52091
0.649166 | 10.87841
0.6698585 | 11.23826
0.6909685 | 11.60398
0.7119083 | 11.97501
0.7328108 | 12.3463
0.7535788 | 12.71524
0.7745702 | 13.07808
0.7953423 | 13.43788
0.8166136 | 13.79227
0.83718 | 14.14421
0.8576674 | 14.49346
0.8777486 | 14.84636
0.8984662 | 15.20149
0.9192233 | 15.56253
0.9408272 | 15.92223
0.9622013 | 16.27968
0.9835068 | 16.63355
1.004415 | 16.98669
1.025535 | 17.34068
1.046222 | 17.69659
1.066984 | 18.0492
1.087468 | 18.39758
1.107688 | 18.74033
1.128124 | 19.0806
1.148921 | 19.42259
1.169927 | 19.7672
1.190847 | 20.12078
1.212406 | 20.47876
1.233655 | 20.83898
1.254795 | 21.19313
1.275354 | 21.53755
1.295889 | 21.8716
1.31597 | 22.20211
1.336587 | 22.53331
1.357257 | 22.87081
1.378032 | 23.21398
1.398778 | 23.56104
1.41986 | 23.90793
1.441001 | 24.25293
1.462379 | 24.59617
1.484007 | 24.9356
1.504916 | 25.27148
1.525451 | 25.60464
1.545776 | 25.93659
1.566361 | 26.26878
1.586942 | 26.60185
1.608139 | 26.92968
1.628876 | 27.25493
1.649878 | 27.57603
1.670687 | 27.89972
1.691826 | 28.2256
1.712602 | 28.55395
1.733672 | 28.87811
1.754339 | 29.19736
1.774982 | 29.50892
1.795534 | 29.81808
1.816405 | 30.12761
1.837129 | 30.44031
1.857878 | 30.75838
1.879136 | 31.07801
1.89998 | 31.39889
1.920838 | 31.71429
1.94154 | 32.02408
1.962135 | 32.32824
1.982653 | 32.63364
2.003868 | 32.94233
2.024955 | 33.25814
2.046148 | 33.57459
2.067005 | 33.88936
2.088066 | 34.19814
2.108876 | 34.50341
2.13 | 34.80309
2.150936 | 35.10052
2.171401 | 35.39502
2.191658 | 35.6887
2.212058 | 35.98393
2.232743 | 36.28247
2.253682 | 36.58386
2.275246 | 36.8831
2.296294 | 37.17972
2.317377 | 37.47163
2.33828 | 37.76298
2.359231 | 38.05369
2.379639 | 38.34348
2.400376 | 38.62897
2.420627 | 38.91007
2.441125 | 39.1857
2.461692 | 39.4601
2.482841 | 39.73648
2.503823 | 40.01783
2.525059 | 40.30569
2.546786 | 40.59563
2.568095 | 40.88353
2.5891 | 41.16146
2.609768 | 41.42999
2.630115 | 41.69167
2.650315 | 41.9528
2.671122 | 42.21769
2.691752 | 42.48884
2.712674 | 42.7615
2.733316 | 43.03656
2.754483 | 43.30831
2.775536 | 43.57857
2.796946 | 43.84503
2.818196 | 44.10773
2.838922 | 44.3661
2.859182 | 44.62283
2.879477 | 44.87967
2.900016 | 45.13696
2.920653 | 45.3953
2.941899 | 45.65097
2.962607 | 45.90437
2.983644 | 46.15485
3.004522 | 46.40777
3.025732 | 46.66263
3.046579 | 46.9206
3.067731 | 47.17601
3.088564 | 47.42643
3.109326 | 47.66969
3.130024 | 47.90819
3.15094 | 48.14599
3.171723 | 48.38544
3.192553 | 48.63044
3.213819 | 48.87612
3.234682 | 49.12067
3.255613 | 49.35603
3.276169 | 49.58303
3.296715 | 49.80263
3.317132 | 50.02338
3.338191 | 50.24735
3.359222 | 50.47601
3.380286 | 50.70598
3.401032 | 50.93574
3.421938 | 51.16146
3.44272 | 51.38343
3.463745 | 51.6027
3.484839 | 51.81902
3.50539 | 52.03371
3.525726 | 52.24695
3.54601 | 52.46244
3.56676 | 52.68035
3.587613 | 52.90196
3.609266 | 53.12257
3.630523 | 53.34131
3.651809 | 53.55541
3.672789 | 53.76719
3.693877 | 53.97736
3.714537 | 54.18705
3.735269 | 54.39209
3.755749 | 54.59222
3.776037 | 54.78728
3.796512 | 54.98006
3.817275 | 55.174
3.838312 | 55.36998
3.859262 | 55.57158
3.880839 | 55.77478
3.902149 | 55.97824
3.923294 | 56.17473
3.94392 | 56.362
3.964418 | 56.54038
3.984526 | 56.7161
4.004999 | 56.89277
4.025804 | 57.07375
4.046559 | 57.25949
4.067438 | 57.44459
4.088275 | 57.6282
4.109463 | 57.8085
4.130685 | 57.98751
4.152435 | 58.16275
4.173582 | 58.33564
4.194337 | 58.50373
4.214531 | 58.67196
4.235038 | 58.83935
4.255507 | 59.00719
4.276566 | 59.17107
4.29768 | 59.33147
4.31857 | 59.48957
4.339191 | 59.6455
4.360283 | 59.80281
4.38126 | 59.96255
4.402106 | 60.12135
4.423152 | 60.27745
4.44379 | 60.42722
4.464522 | 60.57
4.48511 | 60.68402
4.505978 | 60.79492
4.526651 | 60.90947
4.547607 | 61.04644
4.568733 | 61.19557
4.589723 | 61.34239
4.610515 | 61.48153
4.631118 | 61.61476
4.651662 | 61.74353
4.672133 | 61.87345
4.693468 | 62.0063
4.714647 | 62.14467
4.735882 | 62.28148
4.756717 | 62.41596
4.777608 | 62.5451
4.798449 | 62.67038
4.819544 | 62.79254
4.840604 | 62.9111
4.861155 | 63.02594
4.881491 | 63.13608

## 57
57 | 57
Dehnung | Standardkraft
% | N/mm²
0 | 0.5660833
7.025906e-05 | 0.5277723
0.0001817872 | 0.495076
0.000260517 | 0.464121
0.0003454995 | 0.4384055
0.0005014196 | 0.4141771
0.001445661 | 0.4014113
0.00306743 | 0.4030446
0.004734228 | 0.4098744
0.006397875 | 0.4182073
0.008079921 | 0.4270544
0.009733228 | 0.4365295
0.01140811 | 0.4475328
0.01305303 | 0.4590615
0.01469375 | 0.4707163
0.01639108 | 0.4834446
0.01803703 | 0.4969278
0.01969765 | 0.5104124
0.02137781 | 0.5252659
0.02300937 | 0.539067
0.02468963 | 0.5540627
0.02634303 | 0.5700291
0.02798293 | 0.5859116
0.02963867 | 0.6026216
0.03132194 | 0.6184922
0.03298829 | 0.6344699
0.03464875 | 0.6510451
0.03629993 | 0.6681231
0.03799586 | 0.6863168
0.03965557 | 0.7031486
0.04132748 | 0.7176331
0.04300573 | 0.7333838
0.04465909 | 0.7502084
0.04632131 | 0.7774139
0.04802349 | 0.8014354
0.04965562 | 0.8098734
0.05133253 | 0.8337371
0.05301867 | 0.8594198
0.05469187 | 0.8686942
0.05637527 | 0.8837466
0.05802674 | 0.901925
0.05969988 | 0.9382758
0.06136911 | 0.9595723
0.06303122 | 0.9789459
0.06471485 | 0.9995698
0.06637457 | 1.018413
0.06804929 | 1.038319
0.06969306 | 1.058618
0.07134247 | 1.078839
0.0730353 | 1.09882
0.07466441 | 1.120455
0.0763594 | 1.139611
0.0779785 | 1.146584
0.07967641 | 1.164108
0.08131641 | 1.197148
0.08297027 | 1.224688
0.08473156 | 1.245415
0.08635324 | 1.261441
0.08799533 | 1.272649
0.08966286 | 1.292616
0.09133779 | 1.313396
0.09300973 | 1.336261
0.09469441 | 1.3582
0.09635805 | 1.380359
0.09802087 | 1.401998
0.09972305 | 1.425116
0.1014004 | 1.44822
0.10304 | 1.469934
0.1047131 | 1.492426
0.1063401 | 1.514929
0.1080246 | 1.538372
0.1096616 | 1.559888
0.111338 | 1.58295
0.113 | 1.605466
0.1146718 | 1.628525
0.1163362 | 1.651608
0.1179877 | 1.67474
0.1196539 | 1.69762
0.1213281 | 1.720336
0.1229744 | 1.743222
0.1246622 | 1.765535
0.1263395 | 1.788416
0.1279619 | 1.811904
0.1296787 | 1.834185
0.1313301 | 1.85715
0.132993 | 1.879599
0.1346846 | 1.900293
0.1363722 | 1.922941
0.1380424 | 1.946027
0.1397267 | 1.967913
0.1413584 | 1.989749
0.143055 | 2.012503
0.1447247 | 2.035284
0.1463957 | 2.057488
0.148072 | 2.079774
0.1497303 | 2.101811
0.1513745 | 2.123507
0.1530592 | 2.146547
0.154707 | 2.169849
0.1563914 | 2.192081
0.1580344 | 2.215674
0.1597067 | 2.236564
0.1613837 | 2.258545
0.1630467 | 2.280758
0.1647315 | 2.303568
0.1663566 | 2.32549
0.1680584 | 2.348642
0.1697161 | 2.370874
0.1713706 | 2.393279
0.1730346 | 2.415201
0.1746998 | 2.437871
0.176397 | 2.460118
0.1780478 | 2.482698
0.1797305 | 2.504848
0.1813814 | 2.526817
0.1830876 | 2.549985
0.1847536 | 2.571161
0.1864408 | 2.593368
0.188109 | 2.615134
0.189787 | 2.638602
0.1914524 | 2.661337
0.1930633 | 2.684163
0.1947646 | 2.706485
0.1964138 | 2.728258
0.198099 | 2.749562
0.1997735 | 2.772406
0.2014109 | 2.794133
0.2031026 | 2.816496
0.2047195 | 2.837204
0.2064163 | 2.860071
0.2081067 | 2.88144
0.2097317 | 2.90281
0.2113799 | 2.925069
0.2130643 | 2.947036
0.2147089 | 2.975906
0.21649 | 3.000728
0.2179844 | 3.013385
0.2196659 | 3.044666
0.2213999 | 3.068248
0.2229834 | 3.080553
0.2246775 | 3.101598
0.2263642 | 3.127272
0.2280095 | 3.164739
0.2296935 | 3.186621
0.2313488 | 3.209594
0.2330288 | 3.231125
0.2347078 | 3.253608
0.2363644 | 3.276945
0.2380181 | 3.299586
0.2401538 | 3.317758
0.2413034 | 3.328222
0.2429963 | 3.348801
0.244686 | 3.372007
0.2463229 | 3.394506
0.2479829 | 3.418332
0.2496619 | 3.440547
0.2513059 | 3.474597
0.2532723 | 3.494725
0.2545655 | 3.509563
0.2562655 | 3.532364
0.2579242 | 3.557291
0.2596159 | 3.581356
0.2612909 | 3.604261
0.2629509 | 3.628222
0.264643 | 3.651084
0.2683307 | 3.746469
0.2869913 | 4.063928
0.3054674 | 4.393197
0.3274631 | 4.774487
0.3454192 | 5.08192
0.3639258 | 5.399986
0.3831459 | 5.72529
0.4026751 | 6.060816
0.4231719 | 6.406263
0.4433868 | 6.757557
0.4640279 | 7.110733
0.4844928 | 7.461877
0.5049595 | 7.808675
0.5254222 | 8.152289
0.5461579 | 8.496643
0.5668549 | 8.843681
0.5875777 | 9.196844
0.6088428 | 9.554264
0.6296484 | 9.911739
0.6505406 | 10.26381
0.6710809 | 10.60817
0.6916673 | 10.94571
0.7120161 | 11.28325
0.7330356 | 11.62291
0.7540305 | 11.96975
0.7750912 | 12.31839
0.7958305 | 12.66646
0.816746 | 13.01004
0.8375023 | 13.35044
0.8585846 | 13.68907
0.8795687 | 14.02548
0.9000928 | 14.35884
0.9204148 | 14.68932
0.9407338 | 15.02162
0.9614751 | 15.35718
0.9824641 | 15.69725
1.004146 | 16.03596
1.02541 | 16.37287
1.046596 | 16.7067
1.067549 | 17.04141
1.088626 | 17.37613
1.109212 | 17.71043
1.129972 | 18.03969
1.150295 | 18.36504
1.170658 | 18.68648
1.191047 | 19.00848
1.212 | 19.33237
1.232985 | 19.65973
1.254021 | 19.99327
1.27561 | 20.32993
1.296817 | 20.66637
1.317773 | 20.9955
1.338339 | 21.31612
1.358779 | 21.62865
1.378887 | 21.93975
1.399616 | 22.25198
1.420236 | 22.56962
1.441119 | 22.88977
1.46181 | 23.21178
1.483007 | 23.53154
1.504125 | 23.85004
1.525677 | 24.16668
1.547098 | 24.48097
1.567999 | 24.79251
1.588422 | 25.10163
1.608838 | 25.41074
1.629333 | 25.72043
1.650029 | 26.03005
1.671251 | 26.33472
1.691931 | 26.63584
1.712945 | 26.93283
1.733779 | 27.23187
1.754893 | 27.53341
1.775644 | 27.83859
1.796725 | 28.14234
1.817318 | 28.44186
1.838015 | 28.7342
1.858506 | 29.02303
1.879477 | 29.31063
1.900195 | 29.601
1.920976 | 29.89612
1.942147 | 30.19347
1.963014 | 30.49085
1.983864 | 30.78309
2.004579 | 31.06962
2.025193 | 31.35152
2.045675 | 31.63596
2.066936 | 31.92432
2.087991 | 32.22009
2.109179 | 32.51751
2.130041 | 32.81269
2.151084 | 33.10213
2.171893 | 33.38732
2.193016 | 33.66827
2.213915 | 33.94607
2.234461 | 34.22062
2.254625 | 34.49562
2.275059 | 34.77252
2.295743 | 35.05244
2.316684 | 35.33407
2.338251 | 35.61227
2.359255 | 35.88755
2.380406 | 36.1589
2.401288 | 36.42989
2.422219 | 36.70039
2.44268 | 36.97127
2.463386 | 37.23723
2.48364 | 37.49927
2.504095 | 37.75646
2.524705 | 38.01243
2.545782 | 38.27023
2.566804 | 38.53198
2.587979 | 38.8012
2.609701 | 39.07251
2.631004 | 39.34344
2.652091 | 39.6044
2.672774 | 39.85493
2.693186 | 40.09818
2.713293 | 40.34076
2.734118 | 40.58586
2.754748 | 40.8383
2.775677 | 41.09357
2.796368 | 41.35006
2.817384 | 41.60322
2.838479 | 41.85567
2.859804 | 42.10659
2.881156 | 42.35518
2.901897 | 42.60007
2.922175 | 42.84247
2.942485 | 43.08484
2.963036 | 43.32665
2.983573 | 43.56969
3.004828 | 43.80772
3.025596 | 44.04478
3.046611 | 44.27894
3.067415 | 44.51548
3.088594 | 44.75494
3.109505 | 44.99605
3.130663 | 45.23407
3.151506 | 45.4678
3.172291 | 45.69571
3.192991 | 45.92029
3.213834 | 46.14342
3.234693 | 46.36739
3.255379 | 46.59604
3.276712 | 46.82725
3.297582 | 47.0588
3.318552 | 47.28438
3.339092 | 47.5024
3.359698 | 47.71314
3.380065 | 47.92237
3.400985 | 48.13336
3.422111 | 48.34941
3.443105 | 48.56759
3.46395 | 48.7832
3.484749 | 48.99614
3.505661 | 49.20454
3.526519 | 49.41131
3.547816 | 49.61394
3.568346 | 49.81614
3.588792 | 50.01654
3.608952 | 50.21965
3.629634 | 50.42362
3.6504 | 50.63165
3.671901 | 50.83865
3.693359 | 51.04412
3.714614 | 51.24522
3.73556 | 51.44426
3.756678 | 51.64164
3.777499 | 51.83804
3.798154 | 52.03018
3.818863 | 52.21693
3.839042 | 52.39931
3.85955 | 52.57852
3.880118 | 52.75932
3.901121 | 52.94107
3.922003 | 53.12789
3.943464 | 53.31886
3.964916 | 53.51093
3.986069 | 53.69833
4.006865 | 53.87788
4.027384 | 54.04849
4.047626 | 54.21375
4.067866 | 54.37951
4.088691 | 54.54793
4.10938 | 54.72093
4.130323 | 54.89388
4.15102 | 55.06775
4.172243 | 55.23793
4.193334 | 55.40766
4.214979 | 55.57504
4.236318 | 55.73943
4.257269 | 55.89843
4.277618 | 56.05555
4.297954 | 56.21103
4.31848 | 56.36744
4.33921 | 56.52258
4.360502 | 56.67453
4.381301 | 56.82412
4.402338 | 56.96265
4.42309 | 57.09424
4.444181 | 57.22733
4.464975 | 57.36592
4.486006 | 57.51691
4.506761 | 57.66291
4.527416 | 57.80191
4.547921 | 57.93829
4.568624 | 58.07303
4.589325 | 58.20923
4.610002 | 58.34978
4.631299 | 58.49174
4.65229 | 58.63378
4.673295 | 58.76995
4.693945 | 58.89922
4.714554 | 59.02242
4.734989 | 59.14548
4.755938 | 59.27093
4.777266 | 59.3994
4.798471 | 59.53078
4.819524 | 59.65857
4.840311 | 59.78236
4.861253 | 59.90084
4.882108 | 60.01613
4.903384 | 60.12818
4.924042 | 60.23886
4.94455 | 60.34698
4.964636 | 60.45592
4.985141 | 60.56436
5.00582 | 60.67536
5.027123 | 60.78459
5.048554 | 60.89235
5.069745 | 60.99722
5.090768 | 61.09767
5.11154 | 61.19666
5.132355 | 61.29437
5.152799 | 61.39112
5.173579 | 61.48438
5.193773 | 61.57474
5.214352 | 61.66084
5.234931 | 61.74745
5.25592 | 61.83613
5.276879 | 61.92771
5.298198 | 62.02334
5.319972 | 62.12056
5.341382 | 62.21568
5.362455 | 62.3028
5.383015 | 62.38107
5.403378 | 62.45229
5.423506 | 62.52336
5.444297 | 62.59658
5.465081 | 62.67435
5.485996 | 62.7529
5.506737 | 62.83118
5.527569 | 62.90766
5.548718 | 62.97943
5.569949 | 63.04877
5.591479 | 63.11309
5.612348 | 63.17541
5.632914 | 63.23483
5.653019 | 63.29508
5.673505 | 63.3531
5.693911 | 63.41255
5.721943 | 61.08303

## 18
18 | 18
Dehnung | Standardkraft
% | N/mm²
0 | 0.5255745
9.49032e-05 | 0.4847032
0.0002103834 | 0.4486365
0.0003048592 | 0.4151865
0.0003830984 | 0.3863496
0.0008490402 | 0.3650432
0.002224112 | 0.3586946
0.003902782 | 0.3594885
0.005536086 | 0.3637526
0.007196928 | 0.3714204
0.008861333 | 0.3783399
0.01054815 | 0.387377
0.01220566 | 0.3963226
0.01387424 | 0.406742
0.01555223 | 0.4182736
0.01720979 | 0.4294356
0.01888046 | 0.44231
0.02058351 | 0.4546166
0.02220656 | 0.467829
0.02391203 | 0.4812232
0.02554527 | 0.4963691
0.02721081 | 0.510067
0.02888657 | 0.5258065
0.03056267 | 0.5397453
0.03220387 | 0.5566169
0.03389091 | 0.5729937
0.03554949 | 0.5889912
0.0372087 | 0.6045183
0.03888 | 0.6217179
0.0405243 | 0.6398395
0.04219965 | 0.6574939
0.04383468 | 0.6757192
0.0455235 | 0.6926232
0.04719352 | 0.711191
0.0488802 | 0.7282433
0.05052383 | 0.7455151
0.05217967 | 0.765526
0.05388074 | 0.7839797
0.05557167 | 0.8005105
0.0572211 | 0.8195504
0.05888688 | 0.8378636
0.06056066 | 0.8573664
0.06222974 | 0.8758238
0.06392239 | 0.8958002
0.06559107 | 0.9148838
0.06726716 | 0.9337213
0.06892066 | 0.9534835
0.07060481 | 0.9716112
0.07226501 | 0.9907449
0.07392767 | 1.010559
0.07557385 | 1.028792
0.0772523 | 1.048891
0.07891641 | 1.068719
0.0805599 | 1.086832
0.08224278 | 1.107393
0.08390815 | 1.125529
0.08556448 | 1.145274
0.08721966 | 1.165086
0.0888865 | 1.184633
0.09054833 | 1.204512
0.09217364 | 1.224478
0.09385735 | 1.255488
0.0955712 | 1.272102
0.09718176 | 1.289949
0.09882628 | 1.306403
0.1005182 | 1.326125
0.1021682 | 1.345953
0.103831 | 1.365278
0.1052595 | 1.393537
0.1071722 | 1.422545
0.1088698 | 1.44434
0.1105449 | 1.464902
0.1121953 | 1.485138
0.1138615 | 1.507092
0.115513 | 1.527713
0.1172037 | 1.550111
0.1188392 | 1.572157
0.1205148 | 1.59068
0.1221449 | 1.599167
0.1237923 | 1.617012
0.1254448 | 1.63917
0.1271363 | 1.660456
0.128783 | 1.699851
0.1304606 | 1.724851
0.132173 | 1.732497
0.1337127 | 1.748475
0.1354231 | 1.772365
0.137092 | 1.794599
0.1387758 | 1.81629
0.1404519 | 1.83981
0.1421194 | 1.862976
0.1438108 | 1.886004
0.1454389 | 1.906899
0.1471137 | 1.930315
0.1488092 | 1.954235
0.150471 | 1.975763
0.1521629 | 1.998991
0.1538033 | 2.020712
0.1554824 | 2.043337
0.1571652 | 2.065026
0.1588349 | 2.088326
0.1604978 | 2.110537
0.1621202 | 2.133964
0.1638386 | 2.157611
0.1654852 | 2.179069
0.1671389 | 2.199927
0.1688114 | 2.224001
0.1704683 | 2.245944
0.1721217 | 2.269059
0.1737778 | 2.292307
0.1754874 | 2.312913
0.1771423 | 2.334512
0.1787799 | 2.356683
0.1804618 | 2.380211
0.1821244 | 2.401901
0.1838062 | 2.424106
0.1854548 | 2.445759
0.1871392 | 2.469755
0.1888069 | 2.493254
0.1905002 | 2.515903
0.1921507 | 2.539155
0.1938297 | 2.56228
0.1955148 | 2.586072
0.197177 | 2.609256
0.198882 | 2.632573
0.2005306 | 2.65583
0.2022236 | 2.677005
0.2038823 | 2.700788
0.2055469 | 2.724237
0.2072094 | 2.745811
0.2088571 | 2.769537
0.2105283 | 2.792294
0.2121837 | 2.814845
0.2138548 | 2.837432
0.2155134 | 2.8596
0.2171812 | 2.881474
0.2188209 | 2.903596
0.2204978 | 2.926525
0.2221516 | 2.948802
0.2238345 | 2.971418
0.2254881 | 2.993373
0.2271514 | 3.015344
0.2288232 | 3.037303
0.2304884 | 3.060502
0.2321403 | 3.082852
0.2338216 | 3.104332
0.2354629 | 3.126827
0.2371529 | 3.149759
0.2388232 | 3.172329
0.2405052 | 3.19428
0.2421845 | 3.217393
0.2438298 | 3.240269
0.2455277 | 3.261798
0.2472083 | 3.284381
0.248869 | 3.306152
0.2505281 | 3.328365
0.2515358 | 3.341438
0.2531973 | 3.363624
0.2548612 | 3.384753
0.2565146 | 3.406686
0.2581772 | 3.428367
0.2598138 | 3.450022
0.2614568 | 3.483994
0.2632217 | 3.504723
0.2648225 | 3.52499
0.2664769 | 3.541258
0.2681561 | 3.561838
0.269836 | 3.58641
0.2869317 | 3.889011
0.3048354 | 4.188637
0.3258577 | 4.55071
0.3434411 | 4.846805
0.3617052 | 5.155189
0.3805627 | 5.468942
0.399953 | 5.784993
0.4197088 | 6.107049
0.4403556 | 6.432734
0.4600205 | 6.766268
0.480862 | 7.104083
0.5015988 | 7.446129
0.5223316 | 7.784187
0.5428219 | 8.115434
0.5633671 | 8.439584
0.5836574 | 8.761246
0.6042644 | 9.085665
0.6254266 | 9.415788
0.6463245 | 9.752743
0.6671942 | 10.08882
0.6879441 | 10.42438
0.7089297 | 10.75349
0.729641 | 11.07965
0.7509456 | 11.40007
0.7715753 | 11.71818
0.7920398 | 12.03291
0.8121668 | 12.34988
0.832834 | 12.66871
0.8535792 | 12.99188
0.8750429 | 13.31523
0.8964974 | 13.63859
0.9177283 | 13.95876
0.9387068 | 14.27776
0.9598134 | 14.59716
0.9806275 | 14.91844
1.001285 | 15.23681
1.021916 | 15.55071
1.042122 | 15.85949
1.062572 | 16.16538
1.083143 | 16.47356
1.104208 | 16.78265
1.125094 | 17.09842
1.146584 | 17.41821
1.167921 | 17.74028
1.189109 | 18.05905
1.209801 | 18.36887
1.230371 | 18.67032
1.250548 | 18.96774
1.27088 | 19.26663
1.291661 | 19.57062
1.31229 | 19.88083
1.333176 | 20.19197
1.353999 | 20.50385
1.37525 | 20.81361
1.396425 | 21.12405
1.418149 | 21.43243
1.439235 | 21.73787
1.459957 | 22.03829
1.480206 | 22.33729
1.500817 | 22.63545
1.521247 | 22.93448
1.542302 | 23.2305
1.563261 | 23.52306
1.584105 | 23.81147
1.604956 | 24.09948
1.626055 | 24.38915
1.646965 | 24.68197
1.667832 | 24.97521
1.688782 | 25.26586
1.709281 | 25.55062
1.729921 | 25.83002
1.750587 | 26.10956
1.771527 | 26.38985
1.792105 | 26.67426
1.813219 | 26.96229
1.834183 | 27.25179
1.855142 | 27.53894
1.875817 | 27.82113
1.896597 | 28.09545
1.917082 | 28.36919
1.937906 | 28.64451
1.959084 | 28.92676
1.980201 | 29.21296
2.001271 | 29.49971
2.02212 | 29.78433
2.043173 | 30.06274
2.06397 | 30.33725
2.085236 | 30.60818
2.105825 | 30.87567
2.126342 | 31.14054
2.146419 | 31.40834
2.16705 | 31.67577
2.187719 | 31.94805
2.209013 | 32.22164
2.230355 | 32.49357
2.251457 | 32.7628
2.27237 | 33.02962
2.293408 | 33.29532
2.314109 | 33.56201
2.334601 | 33.82681
2.355261 | 34.08611
2.375448 | 34.34122
2.396056 | 34.5918
2.416711 | 34.84266
2.43789 | 35.09466
2.458851 | 35.35144
2.480315 | 35.61171
2.50193 | 35.87467
2.523205 | 36.13423
2.544056 | 36.38602
2.564703 | 36.62951
2.584957 | 36.86656
2.605232 | 37.10434
2.626106 | 37.34497
2.646737 | 37.59224
2.667651 | 37.84013
2.688323 | 38.0908
2.709499 | 38.33791
2.730513 | 38.58505
2.752039 | 38.82836
2.773138 | 39.06833
2.793833 | 39.30437
2.813978 | 39.53946
2.83442 | 39.77408
2.854901 | 40.01001
2.875653 | 40.24465
2.896833 | 40.4764
2.917579 | 40.70693
2.938622 | 40.93605
2.959518 | 41.16631
2.980672 | 41.39902
3.001556 | 41.63206
3.022698 | 41.86173
3.043456 | 42.0878
3.06428 | 42.30856
3.08492 | 42.5256
3.105895 | 42.74062
3.126622 | 42.95744
3.147551 | 43.17748
3.168812 | 43.39875
3.189698 | 43.6036
3.210627 | 43.7919
3.23126 | 43.97263
3.251795 | 44.15363
3.272152 | 44.35222
3.293187 | 44.55384
3.314187 | 44.76097
3.335241 | 44.96942
3.355988 | 45.17648
3.376888 | 45.37903
3.39764 | 45.57858
3.418696 | 45.77325
3.43977 | 45.96682
3.460366 | 46.15787
3.480665 | 46.35007
3.500894 | 46.54496
3.521643 | 46.74241
3.542496 | 46.94298
3.564098 | 47.14179
3.585453 | 47.33845
3.606709 | 47.53043
3.627634 | 47.72023
3.648757 | 47.90893
3.669449 | 48.09698
3.690169 | 48.28102
3.710687 | 48.46143
3.730946 | 48.63641
3.751449 | 48.81001
3.772095 | 48.98594
3.793164 | 49.16287
3.81402 | 49.34538
3.83561 | 49.5302
3.856937 | 49.71451
3.878134 | 49.89348
3.898764 | 50.06419
3.919331 | 50.22625
3.939465 | 50.38361
3.95983 | 50.54071
3.980707 | 50.70052
4.001386 | 50.864
4.022319 | 51.02704
4.043065 | 51.18998
4.064277 | 51.34952
4.085411 | 51.5102
4.107133 | 51.66777
4.128389 | 51.82332
4.149232 | 51.97406
4.1695 | 52.12356
4.189916 | 52.27078
4.210405 | 52.41859
4.231295 | 52.56559
4.252477 | 52.70994
4.273269 | 52.8522
4.294259 | 52.99161
4.315012 | 53.13298
4.336034 | 53.27515
4.356802 | 53.4187
4.377938 | 53.55926
4.39866 | 53.696
4.419373 | 53.8275
4.439852 | 53.95536
4.46056 | 54.08156
4.48124 | 54.20868
4.502033 | 54.34112
4.523332 | 54.47478
4.544318 | 54.60749
4.565276 | 54.73436
4.58584 | 54.85475
4.60647 | 54.9703
4.626916 | 55.08631
4.648032 | 55.20495
4.669258 | 55.32882
4.690525 | 55.45415
4.711467 | 55.5761
4.732301 | 55.69377
4.753237 | 55.8073
4.774123 | 55.91826
4.795345 | 56.02544
4.815934 | 56.13043
4.836441 | 56.23111
4.85653 | 56.33286
4.877094 | 56.43374
4.897765 | 56.53734
4.919207 | 56.63871
4.94056 | 56.73845
4.961747 | 56.83547
4.982676 | 56.92957
5.003534 | 57.02269
5.024286 | 57.11472
5.044731 | 57.20388
5.06544 | 57.28969
5.085727 | 57.37307
5.106325 | 57.45184
5.12686 | 57.53108
5.147892 | 57.612
5.168889 | 57.6979
5.190234 | 57.78822
5.211979 | 57.88106
5.233333 | 57.97146
5.254403 | 58.05333
5.274899 | 58.12753
5.295271 | 58.1956
5.315425 | 58.26329
5.336209 | 58.3323
5.356973 | 58.40569
5.377932 | 58.48034
5.39866 | 58.55498
5.419579 | 58.62629
5.440643 | 58.69301
5.461909 | 58.7583
5.48343 | 58.82193
5.504313 | 58.88321
5.524782 | 58.94156
5.544865 | 58.9983
5.565353 | 59.05472
5.585787 | 59.11322
5.606946 | 59.17044
5.627888 | 59.22594
5.64875 | 59.27936
5.669676 | 59.33169
5.690654 | 59.38462
5.711768 | 59.43892
5.73273 | 59.49249
5.753871 | 59.54212
5.774571 | 59.58659
5.795408 | 59.62579
5.816043 | 59.66277
5.836937 | 59.69886
5.857642 | 59.73676
5.878629 | 59.77903
5.899898 | 59.82187
5.920762 | 59.86524
5.941676 | 59.90283
5.962184 | 59.93461
5.982698 | 59.96223
6.003044 | 59.99065
6.024103 | 60.02095
6.045113 | 60.05692
6.066204 | 60.0941
6.087051 | 60.12804
6.107756 | 60.15904
6.1287 | 60.1844
6.149546 | 60.20914
6.170905 | 60.23011
6.191473 | 60.25062
6.211986 | 60.2671
6.232138 | 60.28585
6.252753 | 60.30559
6.273463 | 60.32877
6.294839 | 60.35157
6.316395 | 60.37321
6.33762 | 60.39177
6.358624 | 60.4072
6.379674 | 60.42318
6.400687 | 60.43846
6.421269 | 60.45205
6.442079 | 60.4621
6.462345 | 60.46894
6.482803 | 60.47123
6.503205 | 60.47358
6.524099 | 60.47681
6.545035 | 60.4828
6.56604 | 60.49404
6.587645 | 60.50674
6.608841 | 60.51852
6.630031 | 60.52539
6.65058 | 60.52504
6.67113 | 60.51852
6.691203 | 60.50996
6.711665 | 60.50344
6.732476 | 60.5006
6.753202 | 60.50217
6.774084 | 60.50379
6.794853 | 60.50535
6.816076 | 60.50404
6.837176 | 60.50273
6.858839 | 60.49896
6.880044 | 60.49338
6.900967 | 60.48514
6.92131 | 60.47573
6.941674 | 60.46533
6.962199 | 60.4556
6.98292 | 60.44555
7.004145 | 60.43194
7.024934 | 60.41748
7.045944 | 60.4016
7.066709 | 60.38751
7.087762 | 60.37455
7.108581 | 60.36325
7.129575 | 60.35048
7.150428 | 60.33557
7.171029 | 60.31666
7.191652 | 60.29261
7.212267 | 60.26792
7.233071 | 60.24445
7.253666 | 60.22518
7.274814 | 60.20783
7.295857 | 60.1915
7.316853 | 60.17168
7.337576 | 60.1472
7.358272 | 60.11767
7.378814 | 60.08553
7.399352 | 60.05562
7.420695 | 60.02962
7.441788 | 60.00899
7.463015 | 59.98614
7.483811 | 59.96217
7.504763 | 59.93204
7.525625 | 59.89832
7.546648 | 59.86159
7.56775 | 59.82288
7.588287 | 59.78231
7.595161 | 59.76817
7.615343 | 59.72673
7.635721 | 59.68576
7.656465 | 59.61443

## 58
58 | 58
Dehnung | Standardkraft
% | N/mm²
0 | 0.3941419
0.0001058692 | 0.3625966
0.0001852689 | 0.3332258
0.0002891097 | 0.3070568
0.0003469702 | 0.2842227
0.0005516461 | 0.2639344
0.001688374 | 0.2558684
0.003315597 | 0.2569319
0.004969381 | 0.2627011
0.006655138 | 0.2697567
0.008293612 | 0.2781241
0.009976437 | 0.286107
0.01163968 | 0.2950755
0.01327345 | 0.3042527
0.01493065 | 0.3147783
0.01658878 | 0.3261362
0.01826962 | 0.3381328
0.0199218 | 0.3497668
0.02160995 | 0.3621284
0.02325733 | 0.3749171
0.02491511 | 0.3883358
0.02657942 | 0.4012911
0.02825255 | 0.4143655
0.02994374 | 0.4267849
0.0316011 | 0.4398467
0.03326055 | 0.4536477
0.03493229 | 0.4685252
0.0366038 | 0.4833672
0.03826336 | 0.5029203
0.03998118 | 0.530147
0.04191309 | 0.5398624
0.04329166 | 0.5484386
0.04494696 | 0.5622727
0.04633217 | 0.5849579
0.04829793 | 0.6091381
0.04998133 | 0.6239821
0.05164812 | 0.6413554
0.05331045 | 0.6568261
0.0549795 | 0.6730472
0.05663801 | 0.689303
0.05829346 | 0.7063733
0.05997414 | 0.7235268
0.06162751 | 0.7406588
0.06327662 | 0.7581761
0.06495889 | 0.775397
0.06661208 | 0.7931546
0.06829707 | 0.7969696
0.06987777 | 0.8178256
0.0715495 | 0.8468224
0.07325884 | 0.8620703
0.0752583 | 0.8747953
0.07656293 | 0.8857955
0.07825134 | 0.9034534
0.07992353 | 0.9216022
0.08162551 | 0.9415189
0.08329715 | 0.9592643
0.08497007 | 0.9782596
0.08663159 | 0.9962157
0.08829367 | 1.015305
0.08997738 | 1.032977
0.09164896 | 1.053263
0.09332493 | 1.071169
0.09498401 | 1.090694
0.09664226 | 1.108891
0.0983009 | 1.127302
0.0999662 | 1.145779
0.1016306 | 1.164327
0.1032662 | 1.182892
0.1049284 | 1.202444
0.1065751 | 1.219184
0.1082532 | 1.239692
0.1099289 | 1.258626
0.1115839 | 1.277201
0.1132782 | 1.295672
0.1149353 | 1.314391
0.116614 | 1.333617
0.1182831 | 1.352182
0.1199322 | 1.370526
0.1216129 | 1.389758
0.1232941 | 1.407895
0.1249809 | 1.426869
0.126625 | 1.445905
0.1283064 | 1.464711
0.1299879 | 1.481714
0.1316494 | 1.502338
0.1333171 | 1.521927
0.1350032 | 1.540383
0.1366718 | 1.558979
0.1383328 | 1.579297
0.1399972 | 1.596523
0.1416526 | 1.615642
0.1433318 | 1.633628
0.1449942 | 1.652796
0.1466131 | 1.671321
0.1482995 | 1.691015
0.1499777 | 1.709072
0.1516441 | 1.727274
0.1532911 | 1.74689
0.1549779 | 1.765877
0.1566232 | 1.783494
0.1583143 | 1.803217
0.1599771 | 1.820921
0.1616327 | 1.839134
0.1633031 | 1.858688
0.1649889 | 1.878327
0.1666581 | 1.897052
0.1683512 | 1.914474
0.1700143 | 1.934417
0.1716806 | 1.951981
0.1733738 | 1.970618
0.1750319 | 1.990378
0.1767258 | 2.008221
0.1783475 | 2.026508
0.1800593 | 2.04637
0.1817043 | 2.064278
0.1833871 | 2.083222
0.1850604 | 2.103989
0.1866819 | 2.121235
0.1883681 | 2.139093
0.1900384 | 2.15777
0.1916887 | 2.175188
0.1933438 | 2.194431
0.1950319 | 2.212755
0.1966758 | 2.2302
0.1983316 | 2.249206
0.1999987 | 2.266283
0.2016687 | 2.28453
0.2033179 | 2.303826
0.2049841 | 2.330905
0.2066729 | 2.352163
0.2083133 | 2.367106
0.2099613 | 2.381829
0.2116243 | 2.400545
0.2132825 | 2.418987
0.2149812 | 2.436002
0.2166148 | 2.456702
0.2183024 | 2.487389
0.2199741 | 2.507153
0.2216518 | 2.526068
0.223303 | 2.544266
0.2249785 | 2.563687
0.2266425 | 2.583643
0.2283098 | 2.603606
0.2299687 | 2.623159
0.2316252 | 2.642236
0.233386 | 2.650753
0.2348969 | 2.664207
0.2365651 | 2.682034
0.2382397 | 2.700947
0.2398637 | 2.735486
0.2415648 | 2.758785
0.2436563 | 2.771313
0.2448446 | 2.782603
0.2465565 | 2.800164
0.2482259 | 2.822049
0.2499177 | 2.841817
0.2508918 | 2.853761
0.2525949 | 2.872259
0.2542212 | 2.890575
0.2559039 | 2.911891
0.2575587 | 2.931689
0.2592447 | 2.951122
0.2609061 | 2.979393
0.2791189 | 3.267842
0.2968346 | 3.538542
0.3184533 | 3.856674
0.3361472 | 4.114173
0.354413 | 4.382033
0.3736343 | 4.659645
0.3931125 | 4.948104
0.4134004 | 5.244179
0.4335823 | 5.545787
0.4541819 | 5.83541
0.4746927 | 6.120811
0.495175 | 6.403456
0.5156491 | 6.689747
0.5363186 | 6.983109
0.5570432 | 7.277493
0.577704 | 7.576928
0.5989672 | 7.8787
0.619776 | 8.182185
0.6407044 | 8.480431
0.6612378 | 8.771925
0.6818097 | 9.056866
0.7021509 | 9.343368
0.7235324 | 9.632157
0.7441166 | 9.927137
0.7651583 | 10.22326
0.7858987 | 10.52068
0.8068587 | 10.8133
0.8276335 | 11.10184
0.848628 | 11.38718
0.8697219 | 11.66939
0.8902439 | 11.94981
0.9106529 | 12.22818
0.9308703 | 12.50959
0.9516294 | 12.79284
0.9724783 | 13.0803
0.994149 | 13.36686
1.01546 | 13.65177
1.036684 | 13.93263
1.057613 | 14.2121
1.078759 | 14.49083
1.099392 | 14.77131
1.120124 | 15.04936
1.140535 | 15.32562
1.160811 | 15.59665
1.181241 | 15.86659
1.20207 | 16.13832
1.223079 | 16.41362
1.244009 | 16.69605
1.265604 | 16.9821
1.286818 | 17.26818
1.307929 | 17.54762
1.328498 | 17.81942
1.349006 | 18.08283
1.369097 | 18.34408
1.389705 | 18.60626
1.410414 | 18.87362
1.431203 | 19.14401
1.451928 | 19.41509
1.472985 | 19.68565
1.49417 | 19.95404
1.515535 | 20.22248
1.537142 | 20.48775
1.558127 | 20.75091
1.578702 | 21.01076
1.598992 | 21.27051
1.619609 | 21.52965
1.640057 | 21.78945
1.661287 | 22.04609
1.682086 | 22.29981
1.703009 | 22.55014
1.723819 | 22.8003
1.744945 | 23.05191
1.765798 | 23.30646
1.786799 | 23.55989
1.807569 | 23.8101
1.828118 | 24.05493
1.84872 | 24.29665
1.869477 | 24.53828
1.890372 | 24.78017
1.910943 | 25.02578
1.932147 | 25.2733
1.953059 | 25.52248
1.97406 | 25.76792
1.994679 | 26.00777
2.015468 | 26.24166
2.035875 | 26.47546
2.056827 | 26.71264
2.078035 | 26.9553
2.099131 | 27.20181
2.120131 | 27.44633
2.141093 | 27.68817
2.162056 | 27.92491
2.182939 | 28.16016
2.204138 | 28.39155
2.224609 | 28.62121
2.245046 | 28.84916
2.26522 | 29.07868
2.285931 | 29.30788
2.306603 | 29.53937
2.328043 | 29.76875
2.349273 | 29.99729
2.370448 | 30.22215
2.391299 | 30.44627
2.412361 | 30.66935
2.433008 | 30.89299
2.453507 | 31.11384
2.474043 | 31.33049
2.494297 | 31.54382
2.514914 | 31.75401
2.535651 | 31.96667
2.557188 | 32.17993
2.577756 | 32.39935
2.599364 | 32.6203
2.620901 | 32.84378
2.642152 | 33.06146
2.66295 | 33.27002
2.683583 | 33.46987
2.703777 | 33.66516
2.724137 | 33.86198
2.745017 | 34.06299
2.76566 | 34.26969
2.786514 | 34.47665
2.807302 | 34.68368
2.828452 | 34.88835
2.849527 | 35.09349
2.871071 | 35.29598
2.892072 | 35.49566
2.912714 | 35.69079
2.93282 | 35.88356
2.953334 | 36.07549
2.973776 | 36.26903
2.994653 | 36.46214
3.015766 | 36.65284
3.036538 | 36.84135
3.057567 | 37.02771
3.078479 | 37.21538
3.09965 | 37.40521
3.120528 | 37.59597
3.141742 | 37.7835
3.16242 | 37.96711
3.183241 | 38.14484
3.203877 | 38.32088
3.224842 | 38.49581
3.245622 | 38.67147
3.266503 | 38.84977
3.287742 | 39.02925
3.308595 | 39.20835
3.329441 | 39.38069
3.350029 | 39.54667
3.370562 | 39.7073
3.39095 | 39.86832
3.412071 | 40.03208
3.433062 | 40.20023
3.454163 | 40.36817
3.474853 | 40.53417
3.4958 | 40.69607
3.516591 | 40.85509
3.537629 | 41.0122
3.558733 | 41.16673
3.579225 | 41.31898
3.59964 | 41.47028
3.619831 | 41.62453
3.640622 | 41.78099
3.661432 | 41.94088
3.683115 | 42.09796
3.704414 | 42.25184
3.725674 | 42.40235
3.746619 | 42.55194
3.767686 | 42.70078
3.788425 | 42.84956
3.8091 | 42.99504
3.829694 | 43.1365
3.849886 | 43.27334
3.870434 | 43.40811
3.891063 | 43.54356
3.912101 | 43.68001
3.933028 | 43.82169
3.954548 | 43.96615
3.975875 | 44.11108
3.997087 | 44.25145
4.017738 | 44.38373
4.03831 | 44.50928
4.058489 | 44.63134
4.078776 | 44.7548
4.099625 | 44.88039
4.120309 | 45.00988
4.141219 | 45.14051
4.161941 | 45.27121
4.183166 | 45.39917
4.204278 | 45.52508
4.22594 | 45.6483
4.247278 | 45.76964
4.268165 | 45.88837
4.288506 | 46.00584
4.308849 | 46.12187
4.32933 | 46.23939
4.350094 | 46.35587
4.371393 | 46.46965
4.392155 | 46.58229
4.413168 | 46.69226
4.433911 | 46.80365
4.454945 | 46.91563
4.475689 | 47.02901
4.496795 | 47.14102
4.517554 | 47.2496
4.538201 | 47.35357
4.5588 | 47.45384
4.579423 | 47.55379
4.600187 | 47.65493
4.62082 | 47.76014
4.642129 | 47.86762
4.663142 | 47.97536
4.684152 | 48.07865
4.70474 | 48.17622
4.725387 | 48.26928
4.745829 | 48.36207
4.766748 | 48.4567
4.788036 | 48.55517
4.80927 | 48.655
4.830328 | 48.75258
4.851115 | 48.84676
4.872093 | 48.93706
4.892885 | 49.02542
4.914168 | 49.11082
4.934852 | 49.19463
4.955379 | 49.27463
4.975484 | 49.35514
4.995972 | 49.43662
5.016591 | 49.52074
5.037826 | 49.60623
5.059244 | 49.69069
5.08041 | 49.77169
5.101516 | 49.84852
5.12228 | 49.92411
5.143095 | 49.99963
5.16359 | 50.07501
5.184297 | 50.14764
5.204585 | 50.21773
5.225117 | 50.28487
5.24563 | 50.35243
5.26661 | 50.42037
5.287616 | 50.49174
5.308802 | 50.56621
5.330552 | 50.64352
5.351984 | 50.7198
5.373156 | 50.78997
5.393751 | 50.85245
5.414151 | 50.90816
5.434343 | 50.96266
5.454937 | 51.01928
5.47579 | 51.07997
5.496557 | 51.14339
5.51745 | 51.20682
5.538181 | 51.26943
5.559315 | 51.32924
5.580423 | 51.38813
5.602026 | 51.44315
5.622969 | 51.49565
5.64364 | 51.54424
5.663697 | 51.59286
5.684106 | 51.64052
5.704617 | 51.68968
5.725507 | 51.73857
5.746605 | 51.78509
5.767378 | 51.83057
5.78838 | 51.87346
5.809233 | 51.91772
5.830432 | 51.96267
5.85136 | 52.00824
5.872529 | 52.05092
5.893304 | 52.09089
5.914105 | 52.12644
5.934802 | 52.15859
5.955589 | 52.18969
5.976427 | 52.2216
5.997208 | 52.25707
6.018521 | 52.29526
6.039425 | 52.3339
6.060417 | 52.36853
6.080941 | 52.39726
6.101481 | 52.42234
6.121828 | 52.44642
6.142674 | 52.47268
6.163798 | 52.50213
6.184788 | 52.53301
6.205792 | 52.56318
6.226428 | 52.59203
6.247391 | 52.61679
6.268143 | 52.64037
6.289472 | 52.66021
6.310189 | 52.68012
6.33076 | 52.69767
6.350957 | 52.71666
6.371375 | 52.73607
6.392137 | 52.7579
6.413241 | 52.78056
6.434928 | 52.80117
6.456143 | 52.81915
6.477371 | 52.83366
6.498248 | 52.84849
6.519345 | 52.86338
6.539939 | 52.87822
6.560716 | 52.89014
6.581172 | 52.89789
6.601362 | 50.68211

## 38
38 | 38
Dehnung | Standardkraft
% | N/mm²
0 | 0.4508275
0.0001060248 | 0.4153373
0.0001986264 | 0.3833647
0.0002756723 | 0.3534798
0.0003621672 | 0.3285779
0.0007907949 | 0.3085599
0.002187055 | 0.3038226
0.003849998 | 0.3056914
0.005588553 | 0.3108954
0.007230786 | 0.3170556
0.008872526 | 0.3249164
0.01054463 | 0.3328526
0.01224452 | 0.3411032
0.01386703 | 0.3518419
0.01553679 | 0.3610256
0.0172372 | 0.3716681
0.01887137 | 0.3830572
0.02052295 | 0.3953973
0.02220336 | 0.4066585
0.02385023 | 0.4185036
0.02551675 | 0.4312002
0.02718555 | 0.4439605
0.02883705 | 0.4568044
0.03051573 | 0.4698614
0.03216712 | 0.4813615
0.0338224 | 0.4956866
0.03548299 | 0.5124589
0.03715203 | 0.5227646
0.03858349 | 0.5450178
0.040449 | 0.5693207
0.04225016 | 0.5780536
0.04375264 | 0.5893968
0.04543703 | 0.603863
0.04717319 | 0.6299589
0.04877707 | 0.6517539
0.05047919 | 0.6695967
0.05212476 | 0.688481
0.0538338 | 0.7064555
0.05544244 | 0.7226013
0.05711446 | 0.7403705
0.05880403 | 0.7593429
0.06048372 | 0.7669999
0.06211373 | 0.7797947
0.06373708 | 0.7968524
0.06541773 | 0.8165799
0.06707702 | 0.8350585
0.06876005 | 0.8533509
0.07042934 | 0.872241
0.07204751 | 0.8965961
0.07371721 | 0.9277118
0.07578416 | 0.9393946
0.07697594 | 0.9491631
0.07869141 | 0.9691186
0.08037009 | 0.9884746
0.08204331 | 1.009944
0.08371482 | 1.028749
0.08539154 | 1.049305
0.08704331 | 1.07024
0.08872858 | 1.089519
0.09038281 | 1.111175
0.09208259 | 1.131293
0.09373426 | 1.151134
0.09540044 | 1.171661
0.09708768 | 1.191703
0.09875854 | 1.212248
0.1004431 | 1.233104
0.1021038 | 1.253084
0.1037574 | 1.274023
0.1054122 | 1.294187
0.1071102 | 1.315428
0.1087508 | 1.337407
0.1104236 | 1.356895
0.1120652 | 1.375781
0.1137314 | 1.397079
0.1153925 | 1.416706
0.1170598 | 1.437725
0.1187153 | 1.458614
0.1204031 | 1.4796
0.122044 | 1.500452
0.1237112 | 1.520782
0.1253992 | 1.542055
0.127058 | 1.564073
0.1287343 | 1.585374
0.1304105 | 1.604968
0.1320935 | 1.62649
0.1337447 | 1.647611
0.1354394 | 1.669033
0.1371171 | 1.690231
0.1387577 | 1.710931
0.1404577 | 1.731938
0.1421495 | 1.75373
0.1438101 | 1.774129
0.1454805 | 1.794506
0.1471629 | 1.814497
0.1488154 | 1.83551
0.150475 | 1.856539
0.1521193 | 1.876952
0.1537765 | 1.898527
0.1554537 | 1.919051
0.1571012 | 1.939836
0.158771 | 1.960116
0.1604506 | 1.97986
0.1621202 | 2.001783
0.1637535 | 2.02206
0.1654333 | 2.04136
0.1670928 | 2.061789
0.1687664 | 2.082403
0.1704134 | 2.102091
0.1720862 | 2.122905
0.1737352 | 2.141728
0.175403 | 2.16173
0.1771008 | 2.182255
0.1787397 | 2.203859
0.1804202 | 2.225263
0.1820968 | 2.247264
0.1837697 | 2.268032
0.185445 | 2.288841
0.1870925 | 2.310705
0.1888097 | 2.331521
0.1904699 | 2.352429
0.19216 | 2.373441
0.1937836 | 2.394036
0.1954523 | 2.413418
0.1971212 | 2.435014
0.1987912 | 2.456337
0.2004394 | 2.477052
0.2021056 | 2.497283
0.2037771 | 2.517941
0.2054328 | 2.549024
0.2071476 | 2.568707
0.2087711 | 2.587008
0.2104289 | 2.603057
0.2120975 | 2.622888
0.2137307 | 2.642999
0.2154513 | 2.662278
0.2171191 | 2.688135
0.2187596 | 2.720695
0.2204267 | 2.741728
0.222136 | 2.76209
0.2237724 | 2.78313
0.2256255 | 2.795851
0.2270971 | 2.809918
0.2287881 | 2.829689
0.2305392 | 2.862088
0.2321275 | 2.889147
0.2337955 | 2.911176
0.2358693 | 2.925307
0.2370478 | 2.937227
0.2387893 | 2.955561
0.2404659 | 2.976613
0.2421717 | 3.010871
0.2438642 | 3.02582
0.2453761 | 3.041016
0.2470936 | 3.062985
0.2487794 | 3.084612
0.2504748 | 3.105455
0.2514524 | 3.119086
0.2531019 | 3.140865
0.2547749 | 3.162459
0.2564628 | 3.184211
0.2584363 | 3.238232
0.2770023 | 3.526744
0.29549 | 3.815421
0.3168389 | 4.150323
0.334409 | 4.419821
0.3526986 | 4.701522
0.371927 | 4.991991
0.3914623 | 5.290176
0.4112867 | 5.597747
0.4319529 | 5.910129
0.4522787 | 6.225586
0.472854 | 6.537855
0.4931618 | 6.844883
0.5136034 | 7.147278
0.5337686 | 7.450344
0.5546323 | 7.756969
0.5756019 | 8.071261
0.5965834 | 8.389751
0.6172733 | 8.708015
0.6381447 | 9.02369
0.6589856 | 9.334559
0.6798732 | 9.642888
0.7010491 | 9.946335
0.7215364 | 10.24766
0.7419194 | 10.54712
0.7621272 | 10.85016
0.7828445 | 11.15645
0.8036784 | 11.46727
0.8253543 | 11.77724
0.8466614 | 12.08535
0.8679131 | 12.3888
0.8887982 | 12.69177
0.9099637 | 12.99563
0.9305966 | 13.30067
0.9513365 | 13.60307
0.9717453 | 13.9012
0.9920378 | 14.19356
1.012489 | 14.48484
1.033328 | 14.7785
1.054249 | 15.07744
1.075307 | 15.38261
1.096913 | 15.69109
1.11809 | 15.99976
1.139146 | 16.30226
1.159745 | 16.59691
1.180271 | 16.88306
1.200318 | 17.16669
1.220974 | 17.45137
1.241622 | 17.74316
1.262421 | 18.03825
1.28315 | 18.33578
1.304244 | 18.63265
1.325368 | 18.92838
1.346772 | 19.22332
1.36839 | 19.51469
1.38931 | 19.80324
1.409859 | 20.08903
1.430145 | 20.37574
1.450747 | 20.66204
1.471266 | 20.94927
1.49253 | 21.23092
1.513254 | 21.51
1.534236 | 21.78584
1.555016 | 22.06365
1.576177 | 22.34284
1.596968 | 22.62393
1.617973 | 22.90317
1.638717 | 23.17892
1.659344 | 23.44934
1.679865 | 23.71501
1.700747 | 23.98066
1.721513 | 24.24787
1.742192 | 24.52052
1.763404 | 24.79554
1.784292 | 25.07103
1.805195 | 25.34254
1.825855 | 25.60965
1.846558 | 25.87054
1.866984 | 26.13195
1.888113 | 26.39599
1.909256 | 26.66617
1.930405 | 26.9394
1.951327 | 27.2115
1.972324 | 27.47929
1.993221 | 27.74269
2.014227 | 28.00316
2.035319 | 28.26011
2.055771 | 28.51558
2.076131 | 28.77059
2.096354 | 29.02783
2.117095 | 29.286
2.137811 | 29.54758
2.159374 | 29.80632
2.180474 | 30.06441
2.201632 | 30.31966
2.222519 | 30.5732
2.243498 | 30.82652
2.264016 | 31.08086
2.284666 | 31.33147
2.305036 | 31.57837
2.325391 | 31.82036
2.346004 | 32.06044
2.366866 | 32.30068
2.388026 | 32.543
2.409062 | 32.79131
2.430802 | 33.04237
2.452161 | 33.29371
2.473371 | 33.53941
2.494094 | 33.77529
2.514598 | 34.00359
2.534729 | 34.22906
2.555311 | 34.45614
2.576093 | 34.68884
2.596868 | 34.92591
2.617645 | 35.16441
2.638557 | 35.40219
2.659682 | 35.63712
2.680862 | 35.87092
2.702374 | 36.10098
2.723174 | 36.32852
2.743678 | 36.55329
2.76385 | 36.77786
2.784353 | 37.00364
2.804808 | 37.23084
2.825984 | 37.45534
2.84684 | 37.67765
2.867793 | 37.89775
2.888657 | 38.11856
2.909775 | 38.34126
2.930761 | 38.56591
2.951752 | 38.78976
2.972822 | 39.01046
2.993502 | 39.22661
3.014284 | 39.43695
3.035047 | 39.64526
3.055974 | 39.85283
3.076603 | 40.06368
3.097805 | 40.27764
3.118857 | 40.49293
3.139812 | 40.70372
3.160443 | 40.90726
3.181052 | 41.1031
3.201412 | 41.29743
3.222085 | 41.49164
3.243245 | 41.69123
3.264264 | 41.89428
3.285241 | 42.09693
3.305987 | 42.29778
3.326925 | 42.49216
3.347643 | 42.68535
3.368954 | 42.87541
3.389679 | 43.06521
3.410174 | 43.25255
3.430345 | 43.44091
3.450952 | 43.63121
3.471646 | 43.825
3.492903 | 44.01914
3.514501 | 44.21208
3.535652 | 44.40208
3.556807 | 44.58907
3.577807 | 44.77499
3.598779 | 44.95984
3.619353 | 45.14388
3.64015 | 45.32378
3.660375 | 45.50018
3.680854 | 45.67226
3.701316 | 45.84378
3.722265 | 46.01629
3.74321 | 46.19131
3.764421 | 46.37008
3.785989 | 46.5498
3.807154 | 46.72742
3.828138 | 46.89846
3.8487 | 47.06247
3.869053 | 47.21981
3.889143 | 47.37652
3.90991 | 47.5341
3.930603 | 47.69703
3.951509 | 47.86094
3.972245 | 48.02477
3.993326 | 48.18599
4.014438 | 48.34543
4.035877 | 48.50395
4.057501 | 48.65974
4.078477 | 48.81257
4.09904 | 48.96186
4.119275 | 49.11059
4.139811 | 49.25806
4.16035 | 49.40617
4.18159 | 49.55116
4.202477 | 49.69516
4.223449 | 49.8359
4.244205 | 49.97694
4.265183 | 50.11891
4.286057 | 50.264
4.307017 | 50.40849
4.32793 | 50.55019
4.348553 | 50.68719
4.369191 | 50.81991
4.389758 | 50.9505
4.410534 | 51.08084
4.431147 | 51.21449
4.452313 | 51.35099
4.473385 | 51.48813
4.494464 | 51.62143
4.515165 | 51.74831
4.535769 | 51.86956
4.556225 | 51.98788
4.577002 | 52.10807
4.598349 | 52.23177
4.619474 | 52.35996
4.64067 | 52.48639
4.661452 | 52.60958
4.682448 | 52.72674
4.703197 | 52.84099
4.724427 | 52.95206
4.745276 | 53.06155
4.765809 | 53.16779
4.785994 | 53.27318
4.806381 | 53.37879
4.826998 | 53.4871
4.848032 | 53.59665
4.869586 | 53.70398
4.890759 | 53.80794
4.911917 | 53.90784
4.932707 | 54.00599
4.953593 | 54.10462
4.97404 | 54.20223
4.994773 | 54.29686
5.015125 | 54.38853
5.03552 | 54.47744
5.056139 | 54.56583
5.076941 | 54.65488
5.098015 | 54.74673
5.119068 | 54.84353
5.14089 | 54.94305
5.162311 | 55.04153
5.183587 | 55.13278
5.20423 | 55.21599
5.224671 | 55.2922
5.244844 | 55.36588
5.265359 | 55.44187
5.286234 | 55.52177
5.307007 | 55.60495
5.327938 | 55.68646
5.348622 | 55.76836
5.36975 | 55.84643
5.390844 | 55.92373
5.412433 | 55.99666
5.433417 | 56.06752
5.454128 | 56.13481
5.474293 | 56.20259
5.494623 | 56.26931
5.515128 | 56.33672
5.535948 | 56.40361
5.557096 | 56.46907
5.577846 | 56.53229
5.598874 | 56.59371
5.619723 | 56.65575
5.640924 | 56.71783
5.661841 | 56.7815
5.683011 | 56.84255
5.703806 | 56.9005
5.724605 | 56.95387
5.745264 | 57.00299
5.766063 | 57.05079
5.786904 | 57.09843
5.80766 | 57.15016
5.829018 | 57.20303
5.84993 | 57.25654
5.870938 | 57.30552
5.891465 | 57.34865
5.912032 | 57.38706
5.932374 | 57.42365
5.953187 | 57.46187
5.97431 | 57.50345
5.995337 | 57.54752
6.016293 | 57.5896
6.036951 | 57.63044
6.057926 | 57.66719
6.078662 | 57.70284
6.100272 | 57.64769

## 19
19 | 19
Dehnung | Standardkraft
% | N/mm²
0 | 0.4318115
2.383482e-05 | 0.4018038
3.303545e-05 | 0.382292
0.000162569 | 0.3582587
0.0002367723 | 0.3355405
0.0004515781 | 0.3170306
0.001584355 | 0.3074245
0.003153085 | 0.307991
0.004787894 | 0.3134123
0.006424567 | 0.3206098
0.008121065 | 0.3295837
0.009941763 | 0.3299706
0.01139739 | 0.3330316
0.01309692 | 0.3533299
0.01472484 | 0.3701595
0.01642202 | 0.3813567
0.01811086 | 0.3855191
0.01973248 | 0.3890671
0.02138572 | 0.4019965
0.02308065 | 0.4147313
0.02475132 | 0.4284826
0.02644669 | 0.4413251
0.02812402 | 0.4563606
0.02979427 | 0.4705605
0.0314491 | 0.4868636
0.03310164 | 0.5020837
0.03480906 | 0.5175911
0.03645957 | 0.5326781
0.03812425 | 0.5484486
0.03976526 | 0.564536
0.04144822 | 0.5808756
0.04310999 | 0.5957306
0.04475888 | 0.6126095
0.04640527 | 0.6295733
0.04807122 | 0.6440405
0.04973615 | 0.660978
0.0514012 | 0.6788238
0.05305554 | 0.6966342
0.05472543 | 0.714285
0.05643069 | 0.7300304
0.05804954 | 0.7482531
0.05972642 | 0.7663042
0.06141335 | 0.7830153
0.06309574 | 0.8002172
0.06473696 | 0.8165363
0.06643936 | 0.8347076
0.06809758 | 0.8507404
0.06976212 | 0.8683941
0.07145303 | 0.8867723
0.07313631 | 0.9041915
0.07478508 | 0.9220131
0.07645656 | 0.938725
0.07812245 | 0.9560466
0.07980002 | 0.9751767
0.08147034 | 0.9940709
0.0831292 | 1.010485
0.0848131 | 1.028461
0.08646708 | 1.045477
0.08810596 | 1.064009
0.08976634 | 1.080797
0.09145551 | 1.099706
0.09309472 | 1.117168
0.09475986 | 1.134402
0.09642946 | 1.15198
0.09809726 | 1.17119
0.09978594 | 1.188694
0.1014242 | 1.207343
0.1031192 | 1.22404
0.104769 | 1.241613
0.1064625 | 1.259675
0.1081248 | 1.2776
0.1098074 | 1.295587
0.1114667 | 1.313415
0.1131419 | 1.331216
0.1148176 | 1.349829
0.1164922 | 1.368021
0.1181749 | 1.387253
0.1198497 | 1.4065
0.1215176 | 1.424204
0.1231812 | 1.443183
0.1248581 | 1.460992
0.1265048 | 1.480034
0.128173 | 1.497378
0.1298224 | 1.515184
0.1314682 | 1.53366
0.1331793 | 1.552784
0.1348502 | 1.570075
0.1364893 | 1.587871
0.1381394 | 1.606594
0.139786 | 1.62357
0.1414996 | 1.641257
0.1431415 | 1.660625
0.144805 | 1.678738
0.146264 | 1.702062
0.1481174 | 1.725557
0.1497718 | 1.735018
0.1514031 | 1.751554
0.1530966 | 1.769982
0.1547465 | 1.798039
0.1564465 | 1.820425
0.1581116 | 1.83808
0.1597735 | 1.849497
0.161431 | 1.865154
0.1630779 | 1.883095
0.1648066 | 1.912101
0.1664336 | 1.936159
0.1680975 | 1.95401
0.1697726 | 1.973078
0.1714274 | 1.993317
0.1730759 | 2.012616
0.1751231 | 2.024953
0.1763335 | 2.036319
0.1780361 | 2.052993
0.1797517 | 2.074578
0.1813832 | 2.093683
0.1830571 | 2.116294
0.1846682 | 2.1491
0.1863683 | 2.169056
0.1881892 | 2.177757
0.1896109 | 2.191874
0.191349 | 2.21098
0.1930513 | 2.231585
0.1946981 | 2.250773
0.1963693 | 2.269228
0.1980224 | 2.288644
0.1997162 | 2.307853
0.2013686 | 2.328583
0.20305 | 2.348005
0.2047218 | 2.368754
0.2064062 | 2.387681
0.2080814 | 2.408902
0.2097297 | 2.428216
0.2114094 | 2.447715
0.2130517 | 2.468633
0.2147495 | 2.488626
0.2163945 | 2.507105
0.2180739 | 2.527844
0.2197309 | 2.549075
0.2213905 | 2.56734
0.223052 | 2.587565
0.2247218 | 2.605756
0.2263963 | 2.626951
0.2280444 | 2.645481
0.2297215 | 2.665195
0.2313826 | 2.683153
0.2330416 | 2.703254
0.2347117 | 2.723161
0.23637 | 2.742718
0.2380413 | 2.76149
0.2397301 | 2.782661
0.2413993 | 2.80118
0.2430432 | 2.821053
0.2447281 | 2.840417
0.2464116 | 2.859926
0.2481098 | 2.878928
0.2497476 | 2.898877
0.2502548 | 2.904375
0.2519652 | 2.924259
0.2536144 | 2.942557
0.2553071 | 2.962692
0.2570158 | 3.000856
0.2768744 | 3.285384
0.2951682 | 3.550682
0.3169287 | 3.857895
0.3345195 | 4.111325
0.3534016 | 4.378742
0.372604 | 4.659755
0.3923417 | 4.946752
0.41239 | 5.235618
0.4324392 | 5.522939
0.452681 | 5.807655
0.4730211 | 6.092094
0.4937546 | 6.37671
0.5142014 | 6.666818
0.5352552 | 6.960319
0.5562261 | 7.255996
0.5770414 | 7.549806
0.5977174 | 7.838007
0.6182746 | 8.121713
0.6386082 | 8.402811
0.6592143 | 8.686229
0.680376 | 8.973138
0.7013004 | 9.265011
0.7222926 | 9.557616
0.7429534 | 9.850035
0.7639622 | 10.13794
0.7846534 | 10.42404
0.8059369 | 10.70612
0.8266402 | 10.98693
0.8471365 | 11.26547
0.8672796 | 11.54592
0.8878586 | 11.82735
0.9085627 | 12.11319
0.9299196 | 12.40068
0.9514514 | 12.68718
0.9726821 | 12.97187
0.9937473 | 13.25408
1.014757 | 13.53544
1.035689 | 13.81785
1.056301 | 14.09897
1.07702 | 14.37593
1.097201 | 14.64948
1.117704 | 14.91956
1.138147 | 15.19075
1.159184 | 15.46399
1.180043 | 15.7424
1.201419 | 16.0259
1.222844 | 16.31145
1.244071 | 16.5935
1.264842 | 16.8684
1.285446 | 17.13554
1.305716 | 17.39778
1.325879 | 17.6599
1.346714 | 17.9246
1.367258 | 18.19631
1.388177 | 18.47016
1.40893 | 18.74674
1.430191 | 19.02008
1.451254 | 19.29274
1.472911 | 19.56275
1.494195 | 19.83096
1.515076 | 20.09532
1.535432 | 20.35717
1.555873 | 20.61737
1.576367 | 20.87698
1.597207 | 21.13611
1.618334 | 21.39218
1.639045 | 21.64703
1.659988 | 21.90014
1.680895 | 22.15534
1.70199 | 22.41296
1.72278 | 22.67211
1.743841 | 22.92756
1.764373 | 23.17902
1.785058 | 23.42546
1.805566 | 23.67075
1.826533 | 23.9152
1.847177 | 24.16199
1.868052 | 24.41187
1.889234 | 24.66422
1.910085 | 24.91664
1.930923 | 25.16383
1.951625 | 25.40638
1.972235 | 25.64466
1.992722 | 25.88471
2.013978 | 26.12788
2.035067 | 26.37695
2.056249 | 26.62538
2.077087 | 26.87247
2.098151 | 27.11396
2.118941 | 27.35233
2.140098 | 27.58728
2.161015 | 27.82016
2.181493 | 28.05124
2.201752 | 28.28129
2.222112 | 28.51386
2.242827 | 28.74729
2.263718 | 28.98302
2.285237 | 29.21541
2.30632 | 29.44676
2.327464 | 29.67516
2.348288 | 29.90387
2.36931 | 30.1322
2.389731 | 30.35994
2.410463 | 30.58452
2.43075 | 30.80498
2.451142 | 31.02131
2.471686 | 31.23613
2.492772 | 31.45232
2.51382 | 31.67098
2.5349 | 31.89448
2.556646 | 32.12091
2.577995 | 32.34773
2.599153 | 32.56788
2.619811 | 32.77976
2.640316 | 32.98258
2.660456 | 33.18461
2.681191 | 33.38795
2.701833 | 33.59686
2.722649 | 33.80758
2.743396 | 34.0208
2.76436 | 34.23303
2.785452 | 34.44247
2.806653 | 34.65097
2.828154 | 34.85657
2.848955 | 35.05996
2.869443 | 35.26111
2.889574 | 35.46208
2.910111 | 35.66296
2.930545 | 35.86528
2.951718 | 36.06494
2.972595 | 36.26239
2.993562 | 36.45695
3.014388 | 36.65178
3.03551 | 36.84858
3.056522 | 37.04696
3.077542 | 37.24489
3.098568 | 37.43948
3.119281 | 37.62958
3.140038 | 37.81588
3.160801 | 37.99939
3.181712 | 38.18244
3.202406 | 38.36719
3.223592 | 38.55385
3.244601 | 38.74079
3.265568 | 38.9249
3.286232 | 39.10207
3.306824 | 39.27392
3.327226 | 39.44258
3.347835 | 39.61267
3.369018 | 39.78453
3.389992 | 39.9602
3.411015 | 40.13518
3.431745 | 40.30924
3.452689 | 40.4792
3.473407 | 40.64665
3.494657 | 40.81102
3.515492 | 40.97387
3.536003 | 41.13424
3.556184 | 41.29573
3.576671 | 41.45956
3.597399 | 41.62625
3.618508 | 41.79343
3.640173 | 41.95827
3.661374 | 42.1206
3.682554 | 42.27954
3.703509 | 42.43822
3.724584 | 42.5961
3.745153 | 42.75382
3.765959 | 42.90771
3.78627 | 43.05834
3.806653 | 43.20407
3.827142 | 43.3469
3.847973 | 43.49084
3.868929 | 43.63764
3.890011 | 43.78973
3.911602 | 43.94302
3.932876 | 44.09459
3.953944 | 44.24041
3.974502 | 44.37983
3.994965 | 44.51249
4.015046 | 44.64368
4.035642 | 44.77456
4.056405 | 44.90915
4.077213 | 45.04508
4.098019 | 45.18128
4.118922 | 45.31662
4.140118 | 45.44805
4.161359 | 45.57852
4.183093 | 45.70593
4.204193 | 45.83197
4.224928 | 45.95394
4.245124 | 46.07536
4.265666 | 46.19536
4.286116 | 46.3166
4.307179 | 46.43645
4.328217 | 46.55459
4.349105 | 46.67022
4.369978 | 46.78548
4.390807 | 46.90206
4.411761 | 47.0203
4.432595 | 47.13874
4.45372 | 47.2541
4.474352 | 47.36425
4.495064 | 47.46942
4.515521 | 47.57288
4.536343 | 47.67568
4.556921 | 47.78036
4.577823 | 47.88751
4.599122 | 47.99569
4.620098 | 48.10344
4.640963 | 48.20634
4.661564 | 48.30501
4.682171 | 48.39945
4.702628 | 48.49498
4.723852 | 48.59224
4.745027 | 48.69376
4.766283 | 48.79496
4.787153 | 48.89432
4.808056 | 48.98985
4.828929 | 49.08104
4.849887 | 49.17005
4.871056 | 49.25559
4.891636 | 49.33975
4.912062 | 49.42116
4.932183 | 49.50487
4.95277 | 49.58912
4.973463 | 49.67614
4.994965 | 49.76173
5.016223 | 49.84537
5.03745 | 49.92488
5.058381 | 50.00166
5.07922 | 50.07738
5.099903 | 50.15345
5.12037 | 50.22819
5.141036 | 50.30019
5.161296 | 50.37023
5.181944 | 50.43646
5.202491 | 50.50333
5.223554 | 50.57072
5.24453 | 50.64213
5.266023 | 50.71783
5.287675 | 50.79625
5.309068 | 50.87136
5.329973 | 50.94007
5.350541 | 51.00067
5.370826 | 51.05593
5.391006 | 51.10972
5.411918 | 51.16529
5.432644 | 51.22452
5.453603 | 51.28439
5.474303 | 51.34496
5.495206 | 51.40412
5.516249 | 51.46245
5.537528 | 51.51989
5.558995 | 51.57524
5.579805 | 51.62792
5.600306 | 51.67814
5.620431 | 51.72715
5.640944 | 51.77423
5.661396 | 51.82261
5.682583 | 51.86784
5.703518 | 51.91035
5.72444 | 51.95054
5.745301 | 51.99097
5.766317 | 52.03383
5.787396 | 52.07898
5.808366 | 52.12287
5.829525 | 52.16339
5.839526 | 51.09414

## 39
39 | 39
Dehnung | Standardkraft
% | N/mm²
0 | 0.4797934
0.0001743414 | 0.4182657
0.0003110081 | 0.3658373
0.0004550082 | 0.3198514
0.0005588524 | 0.2796847
0.0006890043 | 0.2419905
0.0007672514 | 0.2088351
0.0008658929 | 0.1767733
0.0009742667 | 0.1487022
0.001594929 | 0.1278476
0.003083395 | 0.1180969
0.004766542 | 0.1159935
0.00642968 | 0.1165324
0.008070469 | 0.1184662
0.0097561 | 0.1207261
0.01137593 | 0.1231231
0.01306257 | 0.1266674
0.01472153 | 0.1326766
0.01639953 | 0.1381258
0.01805123 | 0.1441417
0.01974292 | 0.1511748
0.02140881 | 0.1581753
0.02305564 | 0.1667766
0.02474097 | 0.1762147
0.02643045 | 0.1848502
0.02808323 | 0.1955172
0.02975593 | 0.2053395
0.03141588 | 0.2149434
0.03309038 | 0.2254133
0.03476027 | 0.2353199
0.03640745 | 0.2456936
0.03808477 | 0.2567263
0.03974456 | 0.2680893
0.04140823 | 0.2805635
0.04303637 | 0.3028839
0.04475713 | 0.3102015
0.0463361 | 0.3207573
0.04800107 | 0.3299473
0.04969522 | 0.3422345
0.05138774 | 0.3540306
0.05303987 | 0.3666506
0.05476918 | 0.3881485
0.05637415 | 0.4084537
0.058067 | 0.4223139
0.05973315 | 0.4349254
0.06138311 | 0.4494063
0.0630625 | 0.4638718
0.06488112 | 0.476392
0.06636375 | 0.480364
0.06808587 | 0.4928738
0.06972467 | 0.5125141
0.07140155 | 0.5392112
0.0730973 | 0.5523078
0.0747619 | 0.5654198
0.07638304 | 0.5691172
0.07808273 | 0.5828481
0.07974262 | 0.5981705
0.08142657 | 0.6134098
0.08307383 | 0.6306031
0.08475434 | 0.647032
0.08642538 | 0.6622313
0.08805014 | 0.6795758
0.0897483 | 0.6977849
0.09139351 | 0.7151977
0.09306395 | 0.731687
0.0947049 | 0.7501417
0.09637622 | 0.7675974
0.09805479 | 0.7846661
0.09972861 | 0.8014976
0.1013735 | 0.8187291
0.1030347 | 0.8370132
0.1047287 | 0.8541595
0.1063815 | 0.871345
0.1080443 | 0.8896869
0.1097115 | 0.9072416
0.1113926 | 0.9262105
0.1130806 | 0.9449459
0.11477 | 0.9621032
0.1164123 | 0.9798925
0.1180587 | 0.9981712
0.1197364 | 1.0167
0.1214332 | 1.033976
0.1230625 | 1.053537
0.1247403 | 1.070646
0.1264022 | 1.088689
0.1280932 | 1.106344
0.129742 | 1.124038
0.1313968 | 1.141451
0.1330498 | 1.158686
0.1347215 | 1.176149
0.1363777 | 1.194424
0.1380534 | 1.212794
0.1397274 | 1.230172
0.1413838 | 1.247591
0.1430407 | 1.265775
0.1446956 | 1.284504
0.1463866 | 1.302682
0.1480382 | 1.320363
0.1497013 | 1.339924
0.1513643 | 1.3581
0.1530193 | 1.375371
0.1547043 | 1.39401
0.1563735 | 1.41397
0.158086 | 1.431822
0.1597225 | 1.450057
0.1613904 | 1.46872
0.163064 | 1.486569
0.1647344 | 1.504358
0.1664281 | 1.521833
0.1680847 | 1.54009
0.1697065 | 1.557172
0.1713837 | 1.576762
0.1730725 | 1.595789
0.1747249 | 1.61411
0.1763623 | 1.631575
0.1780433 | 1.651429
0.1797197 | 1.66934
0.1813704 | 1.687243
0.1830319 | 1.706175
0.1846967 | 1.724018
0.1863574 | 1.742046
0.1880383 | 1.760463
0.1897207 | 1.779179
0.1913676 | 1.796825
0.1930219 | 1.816357
0.1947244 | 1.834856
0.1963651 | 1.853858
0.1980437 | 1.872684
0.1997343 | 1.891466
0.201398 | 1.910306
0.2030882 | 1.928117
0.204746 | 1.946267
0.2064317 | 1.964001
0.2080534 | 1.982173
0.2097279 | 1.999936
0.2114115 | 2.016597
0.2130383 | 2.044644
0.2147958 | 2.063068
0.2163914 | 2.077703
0.2180399 | 2.090545
0.2196824 | 2.10752
0.2213813 | 2.12495
0.2230322 | 2.141407
0.2246909 | 2.16266
0.2263381 | 2.190874
0.2280178 | 2.210548
0.2296945 | 2.228577
0.2313703 | 2.246747
0.2333851 | 2.259521
0.2346435 | 2.270578
0.236348 | 2.287408
0.2380163 | 2.308279
0.2396901 | 2.327418
0.2413731 | 2.347228
0.2430743 | 2.365832
0.2447085 | 2.385171
0.2464006 | 2.404562
0.2481011 | 2.422589
0.2497428 | 2.442336
0.2514411 | 2.462277
0.2530965 | 2.481943
0.254758 | 2.50033
0.2564437 | 2.521079
0.2581179 | 2.540417
0.2597877 | 2.559503
0.263221 | 2.63945
0.2817911 | 2.908093
0.3006111 | 3.189057
0.3223659 | 3.508004
0.3399646 | 3.760368
0.3583643 | 4.018849
0.3771515 | 4.289879
0.397189 | 4.567349
0.4170665 | 4.855742
0.4374928 | 5.146309
0.4578047 | 5.440801
0.4783745 | 5.731985
0.4989761 | 6.018963
0.5196738 | 6.304793
0.5407327 | 6.587163
0.5612306 | 6.86827
0.5815668 | 7.147012
0.6016448 | 7.428641
0.6223489 | 7.712007
0.6431273 | 8.001173
0.6647065 | 8.289015
0.6860389 | 8.576042
0.7072669 | 8.85834
0.7282055 | 9.140014
0.7493254 | 9.421686
0.7700438 | 9.705128
0.7907383 | 9.985504
0.8113108 | 10.26124
0.8314903 | 10.5336
0.8519541 | 10.80457
0.8726488 | 11.07871
0.8936673 | 11.35583
0.9145834 | 11.63971
0.9361109 | 11.92749
0.957361 | 12.2157
0.9785838 | 12.49917
0.9991735 | 12.77549
1.019754 | 13.04393
1.039841 | 13.31042
1.060387 | 13.57768
1.081048 | 13.85105
1.101762 | 14.12995
1.122579 | 14.41022
1.143484 | 14.69105
1.164721 | 14.96943
1.185963 | 15.24746
1.207695 | 15.52202
1.228676 | 15.79381
1.249355 | 16.06218
1.269637 | 16.33103
1.290202 | 16.59965
1.310619 | 16.86935
1.331796 | 17.13523
1.352695 | 17.39866
1.373562 | 17.65889
1.394338 | 17.91936
1.415442 | 18.18192
1.436388 | 18.44757
1.45725 | 18.71326
1.478136 | 18.97542
1.498663 | 19.23314
1.519325 | 19.4863
1.539986 | 19.73859
1.560919 | 19.99156
1.581461 | 20.24718
1.602663 | 20.50542
1.623568 | 20.76542
1.644567 | 21.0231
1.665236 | 21.27618
1.68596 | 21.52433
1.706427 | 21.77221
1.727247 | 22.02272
1.748522 | 22.27783
1.769641 | 22.53582
1.79067 | 22.79252
1.811557 | 23.04675
1.832593 | 23.29686
1.85343 | 23.54472
1.874654 | 23.78835
1.895178 | 24.03067
1.915667 | 24.27101
1.935806 | 24.51402
1.956444 | 24.75824
1.977071 | 25.00599
1.998461 | 25.25265
2.019778 | 25.49718
2.040827 | 25.73912
2.061796 | 25.97816
2.082791 | 26.21679
2.103508 | 26.4545
2.12401 | 26.69047
2.1446 | 26.92293
2.164818 | 27.15144
2.185424 | 27.37718
2.206079 | 27.60301
2.227263 | 27.83068
2.248253 | 28.06372
2.269763 | 28.3011
2.291318 | 28.54124
2.312604 | 28.77819
2.333434 | 29.00591
2.354076 | 29.22619
2.37429 | 29.44035
2.394576 | 29.65575
2.415459 | 29.87453
2.436092 | 30.09953
2.457029 | 30.32515
2.477675 | 30.55256
2.498928 | 30.77664
2.519933 | 31.00021
2.541477 | 31.22187
2.562284 | 31.43933
2.583097 | 31.65325
2.603333 | 31.86557
2.623784 | 32.07683
2.644247 | 32.28978
2.665078 | 32.50265
2.686174 | 32.71456
2.706961 | 32.9247
2.727923 | 33.13449
2.748854 | 33.34571
2.770018 | 33.55992
2.790924 | 33.77471
2.812073 | 33.9868
2.832777 | 34.19443
2.853663 | 34.39573
2.874258 | 34.59456
2.895249 | 34.79172
2.915959 | 34.99046
2.936873 | 35.193
2.958093 | 35.39737
2.978973 | 35.60029
2.999815 | 35.79698
3.02041 | 35.98795
3.040892 | 36.17378
3.061307 | 36.35904
3.082469 | 36.54633
3.10345 | 36.73783
3.124529 | 36.92913
3.14526 | 37.12023
3.166179 | 37.30714
3.186931 | 37.49202
3.20803 | 37.67462
3.229095 | 37.85487
3.249615 | 38.03343
3.269964 | 38.2112
3.290216 | 38.39132
3.310941 | 38.57268
3.331839 | 38.75676
3.353509 | 38.939
3.374777 | 39.11967
3.396037 | 39.2978
3.416925 | 39.47529
3.438052 | 39.65165
3.458717 | 39.82691
3.479476 | 39.99921
3.500001 | 40.16763
3.52024 | 40.3325
3.540718 | 40.49529
3.561438 | 40.65926
3.58245 | 40.82497
3.603387 | 40.99568
3.624955 | 41.16834
3.646227 | 41.34054
3.667414 | 41.50656
3.688065 | 41.66509
3.708593 | 41.81612
3.728699 | 41.96473
3.749106 | 42.11417
3.769932 | 42.26749
3.790694 | 42.42582
3.811533 | 42.58441
3.832331 | 42.74219
3.853534 | 42.89566
3.874703 | 43.04909
3.896428 | 43.19923
3.91761 | 43.3479
3.938472 | 43.49299
3.958717 | 43.63671
3.979155 | 43.77995
3.999627 | 43.92416
4.020546 | 44.06775
4.041727 | 44.20852
4.062554 | 44.34723
4.083416 | 44.48378
4.104271 | 44.62231
4.125288 | 44.76289
4.146049 | 44.90495
4.167148 | 45.0441
4.187799 | 45.17979
4.208527 | 45.30942
4.229013 | 45.43668
4.249761 | 45.56238
4.270423 | 45.68997
4.291249 | 45.82154
4.312559 | 45.95379
4.333518 | 46.08555
4.354473 | 46.21119
4.375061 | 46.33244
4.39566 | 46.4499
4.416105 | 46.5675
4.43729 | 46.68656
4.458486 | 46.81111
4.47973 | 46.93585
4.500665 | 47.05898
4.521546 | 47.17743
4.542403 | 47.29139
4.56336 | 47.4039
4.584529 | 47.5137
4.605109 | 47.62182
4.625559 | 47.72725
4.64564 | 47.83368
4.666272 | 47.93981
4.686965 | 48.04802
4.70847 | 48.15417
4.729713 | 48.25855
4.75098 | 48.35861
4.771855 | 48.45643
4.79272 | 48.5542
4.813379 | 48.65183
4.83388 | 48.749
4.85455 | 48.84348
4.87483 | 48.93472
4.895435 | 49.02228
4.916043 | 49.11076
4.936795 | 49.19896
4.958028 | 49.29111
4.979519 | 49.38856
5.001197 | 49.48798
5.022558 | 49.58427
5.043553 | 49.67214
5.064079 | 49.7516
5.084368 | 49.82587
5.104544 | 49.90096
5.125396 | 49.97828
5.146119 | 50.06078
5.167096 | 50.14287
5.1878 | 50.22505
5.208796 | 50.30393
5.229814 | 50.38173
5.251191 | 50.45717
5.272568 | 50.5301
5.293334 | 50.59978
5.313808 | 50.66757
5.333921 | 50.73514
5.354458 | 50.80206
5.374921 | 50.86983
5.396611 | 48.41908

## 59
59 | 59
Dehnung | Standardkraft
% | N/mm²
0 | 0.3948062
0.0001006536 | 0.3602023
0.0001925988 | 0.3282673
0.0002615553 | 0.3003006
0.0003355538 | 0.2755458
0.0004566316 | 0.253304
0.00131109 | 0.2400693
0.002884315 | 0.2376721
0.004581201 | 0.2396958
0.006273802 | 0.2443334
0.007918589 | 0.2502138
0.009554048 | 0.2552017
0.01121308 | 0.2628814
0.01290598 | 0.2684722
0.01455096 | 0.2774201
0.01621735 | 0.2852108
0.0179066 | 0.2954551
0.01955683 | 0.3046193
0.02122487 | 0.3145167
0.02289444 | 0.3227435
0.02458009 | 0.3350568
0.02620665 | 0.3449636
0.02787689 | 0.3568524
0.02957698 | 0.365618
0.03122805 | 0.377108
0.03287779 | 0.3882309
0.03457308 | 0.4018911
0.03620785 | 0.4151328
0.03786884 | 0.4275836
0.03951162 | 0.4401832
0.041198 | 0.4524287
0.04286916 | 0.4657674
0.04452242 | 0.4793508
0.04617744 | 0.4933627
0.04783744 | 0.5070961
0.04949969 | 0.5206282
0.05116321 | 0.5343869
0.05281062 | 0.5487951
0.05448823 | 0.5629843
0.05617779 | 0.576777
0.05782682 | 0.5918941
0.05947861 | 0.6073508
0.06114616 | 0.6217786
0.06282073 | 0.6336347
0.06452207 | 0.6468232
0.06615398 | 0.6615651
0.06786603 | 0.6763907
0.0695393 | 0.6931739
0.07120801 | 0.7170065
0.07285235 | 0.7366944
0.07492818 | 0.7487521
0.0761508 | 0.7582012
0.07787075 | 0.7718164
0.07946728 | 0.7919247
0.08120593 | 0.8159402
0.08287581 | 0.8312148
0.08455335 | 0.8461471
0.08620976 | 0.8618597
0.08787196 | 0.8783113
0.08953807 | 0.8936722
0.09120003 | 0.9103899
0.09286503 | 0.9274368
0.09455353 | 0.9437448
0.09617889 | 0.9603312
0.09830814 | 0.9720126
0.09946829 | 0.9800167
0.1011678 | 0.9966378
0.1028257 | 1.025396
0.1044821 | 1.042315
0.1061835 | 1.056363
0.1080667 | 1.06588
0.1094927 | 1.078449
0.1112122 | 1.094018
0.1128439 | 1.110886
0.1145223 | 1.128008
0.1161956 | 1.146526
0.1178672 | 1.162509
0.119534 | 1.180579
0.1212272 | 1.198244
0.1228866 | 1.215328
0.1245723 | 1.231856
0.1262211 | 1.249236
0.1278852 | 1.267528
0.1295243 | 1.284543
0.1311965 | 1.301509
0.1328904 | 1.31927
0.1345018 | 1.335979
0.1361868 | 1.354536
0.137829 | 1.371909
0.1395149 | 1.390219
0.1411763 | 1.407727
0.1428502 | 1.424663
0.1445128 | 1.442339
0.1461692 | 1.460314
0.147838 | 1.477788
0.1495144 | 1.495051
0.1511671 | 1.511386
0.1528537 | 1.529468
0.1545281 | 1.547945
0.156195 | 1.565539
0.1578498 | 1.581675
0.1595445 | 1.599503
0.1612307 | 1.617425
0.1628872 | 1.63517
0.1645581 | 1.6519
0.1662504 | 1.669537
0.1679234 | 1.686442
0.1695737 | 1.704122
0.1712402 | 1.721594
0.1728917 | 1.739068
0.1745619 | 1.756795
0.17622 | 1.774205
0.1778936 | 1.792763
0.1795553 | 1.8091
0.1812186 | 1.826834
0.1828656 | 1.844563
0.1845336 | 1.861221
0.1861827 | 1.878138
0.1878681 | 1.896641
0.1895527 | 1.914584
0.1912171 | 1.931173
0.1928806 | 1.946786
0.1945619 | 1.964517
0.1962216 | 1.982808
0.1979065 | 2.000335
0.1995748 | 2.016732
0.2012007 | 2.033439
0.2029269 | 2.049728
0.2045813 | 2.066698
0.2062738 | 2.084002
0.2079286 | 2.10163
0.2096073 | 2.119019
0.2112917 | 2.136111
0.212944 | 2.153349
0.2146399 | 2.170574
0.2162626 | 2.188378
0.2179631 | 2.204772
0.2196041 | 2.220976
0.2212748 | 2.238558
0.2229312 | 2.254069
0.2246265 | 2.270456
0.2262488 | 2.287348
0.2279152 | 2.302982
0.2295973 | 2.320922
0.2312458 | 2.338706
0.2329085 | 2.354857
0.2345545 | 2.372274
0.2362284 | 2.389402
0.2378787 | 2.412309
0.2395586 | 2.432609
0.2411885 | 2.444578
0.2428754 | 2.460514
0.2445393 | 2.475455
0.2462181 | 2.492635
0.2478959 | 2.508879
0.2495502 | 2.526317
0.2505812 | 2.544597
0.2522032 | 2.566691
0.253874 | 2.584534
0.2555331 | 2.602684
0.2571981 | 2.619393
0.2588367 | 2.648437
0.278898 | 2.924876
0.2968336 | 3.175631
0.3184511 | 3.471295
0.3359282 | 3.71296
0.3548744 | 3.961993
0.3741608 | 4.21847
0.3938096 | 4.477548
0.4138503 | 4.741631
0.434222 | 5.011069
0.4548807 | 5.285065
0.4754151 | 5.561044
0.4962764 | 5.834289
0.5168045 | 6.10426
0.5374615 | 6.369757
0.5579765 | 6.635144
0.5789021 | 6.901807
0.599514 | 7.171977
0.6205628 | 7.445102
0.6417078 | 7.719182
0.6625722 | 7.991988
0.6833054 | 8.259687
0.7039123 | 8.523258
0.7243427 | 8.783077
0.7448486 | 9.043302
0.7659677 | 9.30608
0.786962 | 9.573575
0.8079601 | 9.841408
0.828641 | 10.10941
0.8496402 | 10.37314
0.8703653 | 10.63469
0.8915411 | 10.89391
0.9124069 | 11.15074
0.9329126 | 11.40514
0.9531332 | 11.6599
0.9735966 | 11.91628
0.9943295 | 12.17566
1.015467 | 12.43696
1.037087 | 12.69633
1.058292 | 12.95317
1.079467 | 13.207
1.100398 | 13.4622
1.121468 | 13.71811
1.142043 | 13.97515
1.16282 | 14.22826
1.18312 | 14.47766
1.203508 | 14.72343
1.22388 | 14.96916
1.244873 | 15.21726
1.265783 | 15.46943
1.286879 | 15.72741
1.30844 | 15.98752
1.329645 | 16.24659
1.350639 | 16.49925
1.371208 | 16.74389
1.391649 | 16.98097
1.41167 | 17.21851
1.432475 | 17.45861
1.453018 | 17.70487
1.473881 | 17.95389
1.494619 | 18.20345
1.515692 | 18.4522
1.536866 | 18.69951
1.558343 | 18.94487
1.579857 | 19.18801
1.600807 | 19.42835
1.621297 | 19.66682
1.64163 | 19.90497
1.662226 | 20.14253
1.682751 | 20.37939
1.704046 | 20.61159
1.724738 | 20.84091
1.745708 | 21.06864
1.76654 | 21.29807
1.787633 | 21.52983
1.808456 | 21.76299
1.82949 | 21.99296
1.850218 | 22.21977
1.87081 | 22.44263
1.891389 | 22.66389
1.912177 | 22.88396
1.933013 | 23.10427
1.953651 | 23.32767
1.974885 | 23.55303
1.995767 | 23.77932
2.016719 | 24.0019
2.037331 | 24.22098
2.058086 | 24.43671
2.078525 | 24.65293
2.099466 | 24.87127
2.120707 | 25.09372
2.141829 | 25.31851
2.162812 | 25.54285
2.183723 | 25.76477
2.204689 | 25.98295
2.225571 | 26.19722
2.246809 | 26.40666
2.267311 | 26.61469
2.287747 | 26.82127
2.307893 | 27.03012
2.328597 | 27.24005
2.34923 | 27.4523
2.370669 | 27.66292
2.391939 | 27.87309
2.413064 | 28.07955
2.433996 | 28.28413
2.454981 | 28.48828
2.475642 | 28.69188
2.496137 | 28.89469
2.516753 | 29.093
2.53699 | 29.28648
2.5576 | 29.47613
2.578275 | 29.66629
2.599458 | 29.85694
2.620404 | 30.05268
2.641912 | 30.25361
2.663492 | 30.45602
2.684779 | 30.65619
2.705607 | 30.84778
2.726225 | 31.03219
2.746497 | 31.21077
2.766758 | 31.38999
2.787654 | 31.57209
2.80827 | 31.75999
2.829171 | 31.94982
2.84989 | 32.14055
2.871029 | 32.32834
2.892072 | 32.51447
2.91358 | 32.69898
2.934449 | 32.87943
2.955294 | 33.05736
2.975589 | 33.23419
2.995967 | 33.41034
3.016425 | 33.58867
3.03713 | 33.76746
3.058331 | 33.94419
3.079102 | 34.11907
3.100121 | 34.29182
3.120987 | 34.46616
3.142123 | 34.64171
3.16304 | 34.81807
3.184174 | 34.99244
3.205042 | 35.16287
3.22578 | 35.32863
3.24646 | 35.49147
3.267322 | 35.65323
3.288168 | 35.81604
3.30893 | 35.98165
3.330201 | 36.14822
3.35113 | 36.31419
3.372062 | 36.47492
3.39262 | 36.62943
3.413217 | 36.77815
3.433571 | 36.92629
3.454527 | 37.07652
3.475579 | 37.23009
3.496644 | 37.38617
3.517441 | 37.54143
3.538317 | 37.69454
3.55915 | 37.84506
3.580011 | 37.99396
3.601253 | 38.13984
3.621784 | 38.2838
3.642271 | 38.42541
3.662446 | 38.56931
3.683108 | 38.71495
3.703847 | 38.86457
3.725357 | 39.01209
3.746777 | 39.1578
3.768031 | 39.30012
3.789066 | 39.44019
3.810092 | 39.58003
3.830963 | 39.71921
3.85157 | 39.85636
3.872339 | 39.98922
3.892499 | 40.11911
3.913009 | 40.24535
3.933495 | 40.373
3.954505 | 40.50086
3.975426 | 40.63284
3.996726 | 40.76858
4.018261 | 40.90489
4.039455 | 41.03875
4.060299 | 41.16561
4.080876 | 41.28677
4.101237 | 41.4018
4.121165 | 41.51706
4.142115 | 41.63394
4.162805 | 41.75599
4.183693 | 41.87794
4.204403 | 41.99955
4.225487 | 42.11868
4.246614 | 42.23668
4.268073 | 42.35344
4.289688 | 42.46824
4.310638 | 42.57884
4.331208 | 42.68758
4.351398 | 42.79606
4.371964 | 42.90427
4.392458 | 43.0136
4.413717 | 43.12037
4.434613 | 43.22581
4.455569 | 43.32904
4.476351 | 43.43249
4.497278 | 43.53721
4.518185 | 43.64256
4.539129 | 43.74717
4.560036 | 43.84884
4.580687 | 43.94649
4.601334 | 44.03991
4.621855 | 44.13231
4.642683 | 44.2243
4.663265 | 44.31939
4.684396 | 44.41789
4.705513 | 44.51708
4.726546 | 44.61313
4.747263 | 44.70361
4.76793 | 44.78901
4.788441 | 44.8716
4.809014 | 44.95604
4.830358 | 45.04306
4.85153 | 45.13442
4.872743 | 45.22441
4.893494 | 45.31315
4.914498 | 45.39762
4.935247 | 45.47837
4.956406 | 45.55741
4.977064 | 45.6318
4.997776 | 45.70432
5.018229 | 45.77617
5.038461 | 45.8497
5.059101 | 45.92592
5.079934 | 46.00414
5.10153 | 46.08046
5.122682 | 46.15446
5.143945 | 46.22398
5.164708 | 46.29218
5.185626 | 46.35971
5.206166 | 46.42748
5.226753 | 46.49356
5.247299 | 46.55604
5.267599 | 46.61524
5.28819 | 46.67346
5.308873 | 46.73311
5.329955 | 46.79497
5.350959 | 46.86092
5.372564 | 46.92993
5.394145 | 46.99903
5.41546 | 47.06536
5.436295 | 47.12458
5.456789 | 47.17743
5.477034 | 47.22544
5.497287 | 47.27404
5.518234 | 47.32345
5.538919 | 47.37757
5.559942 | 47.43206
5.580548 | 47.48696
5.601612 | 47.53982
5.622635 | 47.59118
5.644112 | 47.64082
5.665369 | 47.68817
5.686152 | 47.73364
5.706476 | 47.77697
5.726653 | 47.82041
5.747183 | 47.86383
5.767719 | 47.90768
5.788955 | 47.94911
5.809786 | 47.98909
5.830774 | 48.02718
5.851604 | 48.06546
5.872707 | 48.10472
5.893726 | 48.14566
5.914746 | 48.18596
5.935792 | 48.22273
5.956451 | 48.25524
5.977269 | 48.28362
5.997881 | 48.31156
6.018804 | 48.33994
6.039486 | 48.37141
6.060635 | 48.40553
6.08178 | 48.44096
6.102721 | 48.47422
6.123448 | 48.50291
6.143973 | 48.52767
6.164461 | 48.54975
6.184862 | 48.57268
6.206027 | 48.59774
6.226987 | 48.62645
6.248145 | 48.65461
6.268831 | 48.68187
6.289698 | 48.70613
6.310465 | 48.72818
6.331501 | 48.74878
6.352686 | 48.76759
6.373203 | 48.78524
6.393663 | 48.80139
6.413786 | 48.81938
6.434483 | 48.8385
6.455294 | 48.86058
6.476854 | 48.88184
6.498213 | 48.90187
6.519478 | 48.91929
6.540515 | 48.93526
6.561494 | 48.95146
6.582392 | 48.96779
6.602957 | 48.98288
6.623703 | 48.9949
6.643929 | 49.00363
6.664477 | 49.00964
6.684927 | 49.01471
6.705895 | 49.0216
6.726789 | 49.03165
6.747947 | 49.04578
6.769489 | 49.06032
6.790675 | 49.07391
6.811726 | 49.08175
6.832216 | 49.08426
6.852692 | 49.08246
6.87276 | 49.0804
6.893412 | 49.07996
6.914135 | 49.08383
6.934937 | 49.09135
6.955762 | 49.09967
6.976634 | 49.10682
6.997832 | 49.11135
7.019006 | 49.11674
7.040711 | 49.12112
7.0618 | 49.12473
7.082609 | 49.12558
7.102781 | 49.12685
7.123301 | 49.12706
7.143758 | 49.12827
7.164678 | 49.12819
7.18579 | 49.1271
7.206599 | 49.12564
7.227566 | 49.12329
7.248392 | 49.12264
7.269421 | 49.12237
7.29021 | 49.12336
7.311283 | 49.12319
7.331962 | 49.12063
7.352639 | 49.11451
7.373141 | 49.10614
7.393899 | 49.09739
7.414618 | 49.0899
7.435225 | 49.08694
7.456524 | 49.08604
7.477402 | 49.08642
7.498476 | 49.08351
7.519121 | 49.0759
7.539799 | 49.06437
7.560304 | 49.05325
7.581081 | 49.04452
7.602352 | 49.03903
7.623454 | 49.0364
7.644619 | 49.03155
7.665361 | 49.02614
7.686372 | 49.01741
7.707112 | 49.00748
7.728352 | 48.99517
7.749182 | 48.98233
7.769707 | 48.96806
7.789906 | 48.95563
7.810254 | 48.94536
7.830931 | 48.93789
7.851812 | 48.93186
7.873319 | 48.92454
7.894359 | 48.91606
7.915538 | 48.90428
7.936354 | 48.8928
7.957286 | 48.88123
7.97785 | 48.87018
7.998466 | 48.85818
8.019027 | 48.84458
8.03925 | 48.82907
8.059895 | 48.81308
8.080603 | 48.79877
8.101678 | 48.78543
8.122659 | 48.77628
8.144221 | 48.77052
8.165789 | 48.7656
8.187072 | 48.75808
8.207969 | 48.74577
8.228526 | 48.72812
8.248844 | 48.70749
8.269043 | 48.68744
8.289972 | 48.66929
8.31057 | 48.65609
8.331544 | 48.64398
8.352231 | 48.63259
8.373251 | 48.61991
8.394258 | 48.60593
8.415548 | 48.59177
8.436937 | 48.57557
8.45777 | 48.55788
8.478231 | 48.53801
8.4849 | 48.53139
8.505126 | 48.51241
8.525643 | 48.49495
8.546201 | 48.47958
8.567437 | 48.46392
8.588234 | 48.44828
8.658126 | 48.39937
8.727896 | 48.35884
8.797178 | 48.29827
8.866941 | 48.25355
8.936036 | 48.19287
9.005293 | 48.13519
9.074941 | 48.08704
9.144596 | 48.02697
9.212779 | 47.9673
9.283415 | 47.91897
9.353562 | 47.86112
9.422089 | 47.80304
9.490886 | 47.73728
9.561619 | 47.69942
9.630805 | 47.64149
9.698989 | 47.57434
9.768726 | 47.53199
9.839694 | 47.47993
9.908295 | 47.42022
9.977657 | 47.36239
10.0474 | 47.30132
10.11676 | 47.24718
10.18579 | 47.17297
10.25538 | 47.11841
10.32464 | 47.05685
10.39422 | 46.99707
10.46425 | 46.94583
10.53397 | 46.87262
10.60197 | 46.79473
10.67231 | 46.73068
10.74221 | 46.65183
10.81057 | 46.56637139
10.87967 | 46.45937
10.90497 | 44.9418

## 20
20 | 20
Dehnung | Standardkraft
% | N/mm²
0 | 0.5882882
0.0001168329 | 0.5426991
0.0001889479 | 0.5050635
0.0002794044 | 0.4716246
0.0003525143 | 0.4418439
0.0004516518 | 0.4166032
0.0007751731 | 0.3957096
0.002084873 | 0.3886085
0.003747723 | 0.3892
0.005416722 | 0.3944095
0.007073625 | 0.4013756
0.00873481 | 0.4087453
0.01040538 | 0.4168388
0.01206713 | 0.4257128
0.01374172 | 0.4337549
0.01536295 | 0.4450306
0.01705753 | 0.4560986
0.01869355 | 0.4673799
0.02036063 | 0.4801465
0.0220198 | 0.4926387
0.02368274 | 0.505224
0.02535193 | 0.5178046
0.02701114 | 0.5326678
0.02866453 | 0.5465971
0.03033367 | 0.5603909
0.03200601 | 0.5749939
0.03366814 | 0.5895192
0.03534535 | 0.6041718
0.03702727 | 0.6195713
0.03869195 | 0.6315179
0.04037016 | 0.6444593
0.04202058 | 0.659775
0.0437038 | 0.6751667
0.04537815 | 0.6918752
0.0470222 | 0.7215313
0.0486931 | 0.7404319
0.05041326 | 0.7560593
0.05201456 | 0.7634906
0.05373488 | 0.7780865
0.05538999 | 0.7945015
0.05705074 | 0.8262095
0.05870742 | 0.8432281
0.0604033 | 0.8608716
0.06207632 | 0.8779478
0.06372943 | 0.8947984
0.06539639 | 0.9141423
0.06705222 | 0.9339199
0.06872122 | 0.9522124
0.07036402 | 0.9702477
0.07227226 | 0.9799717
0.07363273 | 0.9905049
0.07534295 | 1.007087
0.07700045 | 1.031166
0.07866532 | 1.061313
0.08035343 | 1.077552
0.08225866 | 1.09008
0.08364076 | 1.102656
0.08534233 | 1.12092
0.08701029 | 1.140659
0.08871451 | 1.160732
0.09037145 | 1.180193
0.0920611 | 1.198294
0.09370469 | 1.219144
0.09539685 | 1.239279
0.09705303 | 1.258195
0.09874248 | 1.278473
0.1003797 | 1.297572
0.1020406 | 1.317231
0.1037325 | 1.337598
0.1053856 | 1.357598
0.1070513 | 1.37758
0.108682 | 1.397075
0.1103648 | 1.41722
0.1120103 | 1.43688
0.1136797 | 1.457428
0.1153537 | 1.476883
0.1170194 | 1.497397
0.1186809 | 1.517971
0.1203524 | 1.537632
0.1220153 | 1.558326
0.123675 | 1.577425
0.1253591 | 1.596639
0.1270018 | 1.615854
0.1287094 | 1.636541
0.1303679 | 1.656556
0.1320597 | 1.676213
0.1337075 | 1.695477
0.1353842 | 1.715571
0.1370503 | 1.734532
0.1387561 | 1.755003
0.1403905 | 1.77495
0.142084 | 1.794857
0.1437514 | 1.815923
0.1454247 | 1.835713
0.1470898 | 1.854993
0.1487618 | 1.875377
0.1503972 | 1.895289
0.152057 | 1.915181
0.1537363 | 1.935417
0.1553989 | 1.95463
0.1570407 | 1.974
0.158718 | 1.994519
0.1603904 | 2.01447
0.162013 | 2.034107
0.1637226 | 2.053574
0.1653955 | 2.074406
0.1670828 | 2.093866
0.168729 | 2.112944
0.1704061 | 2.132334
0.1720748 | 2.152843
0.1737383 | 2.172695
0.1754251 | 2.192949
0.1770839 | 2.213087
0.1787516 | 2.231716
0.1804251 | 2.251285
0.1820959 | 2.271651
0.1837885 | 2.289622
0.1854636 | 2.309728
0.1871187 | 2.328951
0.188773 | 2.349006
0.1904683 | 2.368406
0.1921271 | 2.387477
0.193806 | 2.407588
0.195447 | 2.428443
0.1970942 | 2.447764
0.198783 | 2.466908
0.2004071 | 2.486834
0.2020866 | 2.50669
0.2037732 | 2.525579
0.2054242 | 2.546383
0.2071105 | 2.564545
0.2087565 | 2.583773
0.2103982 | 2.604311
0.2120629 | 2.620446
0.2137115 | 2.643582
0.2153934 | 2.676462
0.2171045 | 2.687576
0.2187174 | 2.702999
0.2203634 | 2.722427
0.2220382 | 2.755891
0.2237104 | 2.780037
0.2253778 | 2.800072
0.2270701 | 2.820869
0.2287474 | 2.840761
0.2304258 | 2.860383
0.2320407 | 2.881151
0.2337152 | 2.901581
0.2353563 | 2.910834
0.2370357 | 2.927667
0.2386689 | 2.948397
0.2403667 | 2.970273
0.2420459 | 2.990776
0.2436822 | 3.011692
0.2453441 | 3.030916
0.2470069 | 3.054368
0.2486392 | 3.09011
0.2505469 | 3.102668
0.2519006 | 3.114485
0.2524332 | 3.120879
0.2541572 | 3.141351
0.2558074 | 3.163151
0.2574817 | 3.185345
0.2591126 | 3.218026
0.27964 | 3.552364
0.2980409 | 3.843689
0.3197753 | 4.186014
0.3378517 | 4.46456
0.3563207 | 4.754368
0.3756615 | 5.048943
0.3952286 | 5.351579
0.4155315 | 5.661015
0.4358308 | 5.977264
0.4563815 | 6.294393
0.4769497 | 6.609583
0.4974036 | 6.920904
0.5179738 | 7.229644
0.5385304 | 7.537897
0.5594111 | 7.847776
0.580004 | 8.163074
0.6011797 | 8.482932
0.6221101 | 8.804921
0.6430584 | 9.122844
0.6636071 | 9.43344
0.6841969 | 9.739716
0.7045742 | 10.04445
0.7253001 | 10.35371
0.7464716 | 10.66753
0.7674597 | 10.98492
0.7882797 | 11.30152
0.8090843 | 11.61642
0.83 | 11.92686
0.8508197 | 12.23485
0.8720586 | 12.53772
0.8926339 | 12.83809
0.9131193 | 13.13561
0.9332212 | 13.43589
0.9539608 | 13.73815
0.9747034 | 14.04648
0.9962535 | 14.35464
1.01766 | 14.66153
1.038904 | 14.96469
1.059895 | 15.2661
1.080979 | 15.5685
1.101747 | 15.87192
1.122408 | 16.1729
1.143022 | 16.46897
1.163194 | 16.7606
1.183686 | 17.05033
1.204311 | 17.34287
1.225353 | 17.63866
1.246201 | 17.94238
1.267694 | 18.25073
1.289053 | 18.56084
1.310217 | 18.86622
1.330848 | 19.16199
1.351424 | 19.44774
1.371554 | 19.72876
1.392004 | 20.01014
1.412749 | 20.29528
1.433403 | 20.58655
1.454272 | 20.87851
1.475186 | 21.17104
1.496403 | 21.46078
1.517557 | 21.75009
1.539274 | 22.03625
1.560377 | 22.32086
1.581104 | 22.60205
1.601352 | 22.88365
1.621939 | 23.16474
1.642342 | 23.44742
1.663435 | 23.72593
1.68441 | 23.99991
1.705262 | 24.2699
1.726058 | 24.53993
1.747163 | 24.81423
1.768092 | 25.09213
1.788985 | 25.36882
1.809888 | 25.64148
1.830439 | 25.90942
1.85111 | 26.17279
1.87171 | 26.43342
1.892646 | 26.69342
1.913272 | 26.95781
1.934354 | 27.22663
1.955341 | 27.49771
1.976288 | 27.76552
1.996988 | 28.02763
2.017747 | 28.28532
2.038217 | 28.54233
2.058945 | 28.80163
2.080213 | 29.06559
2.101294 | 29.33343
2.122437 | 29.59923
2.143275 | 29.86305
2.164349 | 30.12206
2.185107 | 30.37917
2.206372 | 30.63089
2.226997 | 30.88055
2.247463 | 31.12671
2.267595 | 31.37544
2.288185 | 31.62603
2.308851 | 31.88121
2.330147 | 32.1359
2.351493 | 32.38834
2.372569 | 32.63753
2.393609 | 32.88372
2.414561 | 33.12985
2.435324 | 33.37453
2.455791 | 33.61712
2.476481 | 33.85463
2.496676 | 34.0895
2.517217 | 34.3203
2.537831 | 34.55336
2.559001 | 34.78768
2.579969 | 35.027
2.60142 | 35.26999
2.623003 | 35.51606
2.644334 | 35.75804
2.665179 | 35.99258
2.685877 | 36.21917
2.706175 | 36.44045
2.726363 | 36.66181
2.747237 | 36.88475
2.767879 | 37.11218
2.788807 | 37.34068
2.809486 | 37.57058
2.830636 | 37.79783
2.851666 | 38.02464
2.873147 | 38.24865
2.894334 | 38.4693
2.91502 | 38.68562
2.935247 | 38.90064
2.955617 | 39.11553
2.976087 | 39.33184
2.996785 | 39.54881
3.017985 | 39.7628
3.038703 | 39.9748
3.059744 | 40.18503
3.080629 | 40.39682
3.101804 | 40.60993
3.122694 | 40.82459
3.143872 | 41.0375
3.164646 | 41.24516
3.185456 | 41.44658
3.206103 | 41.64622
3.226747 | 41.84387
3.24767 | 42.04345
3.268587 | 42.24643
3.289909 | 42.4483
3.310768 | 42.65126
3.331706 | 42.84793
3.352256 | 43.03777
3.372803 | 43.22179
3.39317 | 43.40555
3.414186 | 43.59151
3.435274 | 43.78162
3.456326 | 43.9727
3.477102 | 44.16262
3.497986 | 44.34784
3.518811 | 44.52882
3.539707 | 44.70951
3.560982 | 44.88684
3.581464 | 45.06294
3.60194 | 45.23883
3.622081 | 45.41631
3.642813 | 45.59388
3.663557 | 45.77568
3.68515 | 45.95544
3.706513 | 46.1343
3.727794 | 46.30833
3.748801 | 46.47974
3.769881 | 46.64981
3.790627 | 46.82008
3.811282 | 46.98786
3.831964 | 47.15012
3.852181 | 47.30795
3.872694 | 47.46308
3.893223 | 47.61949
3.914275 | 47.77697
3.93516 | 47.93937
3.956622 | 48.10321
3.978038 | 48.26789
3.999243 | 48.42926
4.019977 | 48.58308
4.040547 | 48.73047
4.06075 | 48.87322
4.080955 | 49.01587
4.101837 | 49.16089
4.122481 | 49.31113
4.143435 | 49.46113
4.164132 | 49.61129
4.185298 | 49.7579
4.206438 | 49.90316
4.228054 | 50.04579
4.249473 | 50.18631
4.270393 | 50.32261
4.290783 | 50.45545
4.311083 | 50.58695
4.331659 | 50.71861
4.352329 | 50.84995
4.373593 | 50.9782
4.394439 | 51.1041
4.41542 | 51.22867
4.436183 | 51.3548
4.457134 | 51.48276
4.477956 | 51.61093
4.49901 | 51.73704
4.519805 | 51.85898
4.540507 | 51.9762
4.561077 | 52.08975
4.581706 | 52.20263
4.602431 | 52.31569
4.623111 | 52.43181
4.644357 | 52.5501
4.665363 | 52.66922
4.686397 | 52.78465
4.707018 | 52.89482
4.72765 | 53.00043
4.74811 | 53.10327
4.768991 | 53.20861
4.790313 | 53.3161
4.811499 | 53.42551
4.83262 | 53.532
4.853355 | 53.63578
4.874393 | 53.73351
4.895119 | 53.83018
4.916429 | 53.92298
4.937142 | 54.01371
4.957709 | 54.10073
4.977811 | 54.18803
4.998269 | 54.27596
5.018906 | 54.36591
5.040053 | 54.45687
5.061565 | 54.54495
5.082699 | 54.63041
5.103855 | 54.71218
5.1246 | 54.79344
5.14546 | 54.87313
5.165905 | 54.95248
5.186656 | 55.02902
5.206965 | 55.10188
5.22743 | 55.17128
5.248013 | 55.23912
5.268888 | 55.30758
5.289942 | 55.37837
5.311109 | 55.45449
5.332864 | 55.53184
5.354286 | 55.60831
5.375521 | 55.67756
5.396144 | 55.73888
5.416595 | 55.79382
5.436746 | 55.84718
5.457341 | 55.90152
5.47816 | 55.95975
5.498958 | 56.02191
5.519827 | 56.08325
5.540574 | 56.14373
5.561706 | 56.20032
5.582796 | 56.25508
5.604345 | 56.30649
5.625363 | 56.35524
5.646084 | 56.39922
5.666217 | 56.44106
5.680355 | 53.85235

## 40
40 | 40
Dehnung | Standardkraft
% | N/mm²
0 | 0.3810566
6.30878e-05 | 0.3530087
0.0001615052 | 0.3272669
0.000213782 | 0.3047959
0.0002720689 | 0.2833507
0.0003301285 | 0.2634248
0.0003877019 | 0.2443454
0.0004356733 | 0.226467
0.0004748087 | 0.2091556
0.0005312507 | 0.1930384
0.0007130452 | 0.1812197
0.00185047 | 0.1784693
0.003476243 | 0.186295
0.0051287 | 0.1961221
0.006796217 | 0.2077032
0.008461916 | 0.2202605
0.01010147 | 0.2332625
0.01178063 | 0.245565
0.01372182 | 0.2548177
0.01505051 | 0.2570357
0.01674834 | 0.2690741
0.01814525 | 0.2905682
0.02006245 | 0.3154855
0.02178861 | 0.3276479
0.02348285 | 0.336656
0.02506169 | 0.3447503
0.02674327 | 0.3595975
0.02842653 | 0.3744512
0.03015072 | 0.3910444
0.03179864 | 0.408515
0.03348025 | 0.4241589
0.03514603 | 0.4413125
0.03679092 | 0.4568192
0.03847793 | 0.4751225
0.04014513 | 0.4925264
0.04180246 | 0.5114445
0.04346377 | 0.5275164
0.04512386 | 0.5465568
0.04679747 | 0.5638326
0.04844315 | 0.5816
0.05011275 | 0.6013078
0.05176429 | 0.6192197
0.05344509 | 0.6361449
0.05509623 | 0.6543916
0.05673846 | 0.6730703
0.05840657 | 0.6915819
0.06009062 | 0.710091
0.06176506 | 0.728033
0.06340719 | 0.7456474
0.06507091 | 0.7643126
0.06677428 | 0.7819738
0.06844738 | 0.8000395
0.07010193 | 0.8191603
0.0717765 | 0.8386356
0.07345949 | 0.8575185
0.07512444 | 0.8758949
0.07678783 | 0.8957176
0.07847084 | 0.9145087
0.08016871 | 0.9334471
0.08179755 | 0.9521173
0.08349437 | 0.9717922
0.08515184 | 0.9922362
0.08683039 | 1.009879
0.08849128 | 1.02916
0.09016346 | 1.048265
0.09181735 | 1.067312
0.09349828 | 1.086071
0.09514683 | 1.10467
0.09680102 | 1.124035
0.0984708 | 1.143779
0.100121 | 1.162105
0.1017853 | 1.180839
0.1034487 | 1.200666
0.1051005 | 1.21986
0.1067916 | 1.2399
0.1084441 | 1.259528
0.1101493 | 1.277578
0.1118187 | 1.298011
0.113496 | 1.318141
0.1151654 | 1.336432
0.1168319 | 1.356322
0.1185195 | 1.374373
0.1201753 | 1.395064
0.1218565 | 1.414923
0.1235112 | 1.43312
0.1252178 | 1.452557
0.1268709 | 1.472453
0.1285361 | 1.491259
0.1301945 | 1.512046
0.1318367 | 1.530598
0.133534 | 1.548938
0.1351807 | 1.568519
0.1368332 | 1.587656
0.1384982 | 1.606556
0.1401923 | 1.626462
0.1418215 | 1.645469
0.1435093 | 1.664575
0.1451677 | 1.683624
0.1468114 | 1.701358
0.1484823 | 1.721301
0.150169 | 1.740757
0.1518581 | 1.759821
0.1532189 | 1.782936
0.1551312 | 1.807964
0.156765 | 1.819508
0.158437 | 1.83796
0.1601029 | 1.856731
0.1617823 | 1.875237
0.1634142 | 1.901846
0.1651257 | 1.928909
0.1668047 | 1.94927
0.1684666 | 1.968527
0.1701538 | 1.988598
0.1717912 | 2.007517
0.1734554 | 2.026266
0.1751418 | 2.04508
0.1768009 | 2.066064
0.1784422 | 2.084308
0.1800672 | 2.09248
0.1817356 | 2.108622
0.1834254 | 2.128361
0.1850981 | 2.149316
0.1867543 | 2.16851
0.1883997 | 2.189124
0.1900535 | 2.224105
0.1922226 | 2.239112
0.1933263 | 2.246894
0.1950408 | 2.266735
0.1967088 | 2.286997
0.1983804 | 2.306546
0.2000448 | 2.327849
0.2017128 | 2.3478
0.2033974 | 2.368973
0.2050646 | 2.390128
0.2067306 | 2.410332
0.2084 | 2.429867
0.2100717 | 2.451682
0.2117578 | 2.47156
0.2134092 | 2.492501
0.2151088 | 2.51271
0.2167559 | 2.533565
0.2184327 | 2.553841
0.220091 | 2.574145
0.2217546 | 2.594236
0.2234302 | 2.616563
0.2250677 | 2.637006
0.2267484 | 2.658743
0.2283971 | 2.679601
0.2300693 | 2.699311
0.2317356 | 2.720512
0.23341 | 2.739598
0.2350633 | 2.761072
0.2367321 | 2.780556
0.2383955 | 2.802542
0.2400735 | 2.82216
0.2417299 | 2.843463
0.2434176 | 2.864617
0.2450692 | 2.88592
0.2467554 | 2.905859
0.248433 | 2.925954
0.2500784 | 2.946672
0.2512773 | 2.960684
0.2529355 | 2.981642
0.254619 | 3.002444
0.2562853 | 3.022415
0.2579587 | 3.05204
0.2772709 | 3.352006
0.2954175 | 3.626922
0.3169336 | 3.95101
0.3344229 | 4.218599
0.3530858 | 4.499652
0.372408 | 4.789198
0.3920045 | 5.086164
0.4121465 | 5.384527
0.4321494 | 5.688454
0.4524265 | 5.99101
0.472642 | 6.295135
0.4933767 | 6.599189
0.513871 | 6.907304
0.5347115 | 7.219648
0.5558005 | 7.534635
0.5765804 | 7.850155
0.5973202 | 8.160146
0.617896 | 8.465695
0.6382844 | 8.767306
0.6587598 | 9.070512
0.6798578 | 9.377422
0.7008091 | 9.689522
0.7218582 | 10.00301
0.7425086 | 10.31635
0.7635125 | 10.625
0.7842095 | 10.93118
0.8054363 | 11.23345
0.8262157 | 11.53339
0.8467494 | 11.82902
0.8669584 | 12.12507
0.8874242 | 12.42313
0.9082175 | 12.72385
0.9293543 | 13.0274
0.950966 | 13.32938
0.9721931 | 13.6304
0.9933848 | 13.92878
1.014315 | 14.22667
1.035351 | 14.52307
1.055916 | 14.8192
1.076697 | 15.11214
1.096905 | 15.40252
1.117309 | 15.69017
1.137733 | 15.97885
1.158776 | 16.26925
1.179671 | 16.5656
1.200901 | 16.86691
1.222386 | 17.17109
1.243612 | 17.47313
1.264463 | 17.76768
1.285052 | 18.05352
1.305383 | 18.33379
1.325508 | 18.6145
1.346272 | 18.89751
1.366907 | 19.18638
1.387802 | 19.47666
1.408516 | 19.76775
1.429724 | 20.057
1.450802 | 20.34652
1.472432 | 20.63525
1.493777 | 20.92177
1.514654 | 21.20486
1.535057 | 21.48461
1.55547 | 21.76309
1.576025 | 22.04261
1.596725 | 22.32134
1.617924 | 22.59595
1.638629 | 22.86813
1.659602 | 23.13759
1.680483 | 23.40772
1.70161 | 23.67921
1.722339 | 23.95306
1.743399 | 24.22498
1.763978 | 24.49344
1.784674 | 24.75599
1.805216 | 25.0153
1.826088 | 25.27502
1.84687 | 25.53841
1.867628 | 25.80657
1.888802 | 26.0766
1.909692 | 26.34669
1.930521 | 26.61224
1.951217 | 26.87299
1.9718 | 27.12962
1.992325 | 27.38829
2.013578 | 27.64919
2.034649 | 27.91626
2.055799 | 28.18264
2.076693 | 28.44793
2.097785 | 28.70727
2.118532 | 28.96399
2.139644 | 29.21715
2.160599 | 29.4674
2.181069 | 29.71542
2.201313 | 29.96285
2.221714 | 30.21331
2.242389 | 30.46693
2.263306 | 30.72215
2.284814 | 30.97546
2.305909 | 31.22629
2.327051 | 31.47393
2.347906 | 31.72107
2.368891 | 31.96667
2.389319 | 32.21263
2.410011 | 32.45389
2.430329 | 32.69156
2.450737 | 32.92461
2.471296 | 33.15708
2.492346 | 33.39068
2.513416 | 33.62726
2.534531 | 33.8691
2.556306 | 34.11304
2.577657 | 34.35701
2.598751 | 34.59356
2.619433 | 34.82244
2.639859 | 35.04378
2.659938 | 35.26328
2.680697 | 35.4849
2.701425 | 35.71233
2.72227 | 35.94261
2.742931 | 36.17418
2.763983 | 36.40456
2.785095 | 36.63258
2.806318 | 36.85923
2.827766 | 37.08237
2.848518 | 37.30299
2.868959 | 37.52059
2.889151 | 37.73653
2.90968 | 37.95113
2.930143 | 38.16766
2.951403 | 38.38325
2.972218 | 38.59845
2.993205 | 38.8104
3.014003 | 39.02316
3.035175 | 39.23725
3.056149 | 39.4535
3.07721 | 39.668
3.098178 | 39.87877
3.118882 | 40.08461
3.139643 | 40.28592
3.160412 | 40.48561
3.181331 | 40.68533
3.201979 | 40.88892
3.223275 | 41.09435
3.2442 | 41.30016
3.265193 | 41.50118
3.285777 | 41.69491
3.306402 | 41.88179
3.326791 | 42.06658
3.347888 | 42.25174
3.368714 | 42.44169
3.389684 | 42.63448
3.410607 | 42.82646
3.431379 | 43.01603
3.452304 | 43.19996
3.473051 | 43.38196
3.494385 | 43.56048
3.515026 | 43.73922
3.53555 | 43.91548
3.555678 | 44.09493
3.576296 | 44.27581
3.596978 | 44.46074
3.618332 | 44.64575
3.639854 | 44.82848
3.661077 | 45.00765
3.682211 | 45.18303
3.703208 | 45.35861
3.724135 | 45.5333
3.744764 | 45.70623
3.765537 | 45.87458
3.785747 | 46.03881
3.8062 | 46.19884
3.82666 | 46.3595
3.847625 | 46.52203
3.868554 | 46.68738
3.889799 | 46.85661
3.911335 | 47.02699
3.932586 | 47.19449
3.953525 | 47.35392
3.974053 | 47.50601
3.994439 | 47.65065
4.014548 | 47.7963
4.035306 | 47.94343
4.05598 | 48.09519
4.076875 | 48.24893
4.09764 | 48.40335
4.118671 | 48.55344
4.13982 | 48.70121
4.161217 | 48.84962
4.182847 | 48.99576
4.203816 | 49.1381
4.224398 | 49.27675
4.244633 | 49.41385
4.265188 | 49.54818
4.285726 | 49.68436
4.306986 | 49.81692
4.32786 | 49.9484
4.348853 | 50.0763
4.369578 | 50.20479
4.390558 | 50.33389
4.41143 | 50.4654
4.432366 | 50.59799
4.453271 | 50.72738
4.473937 | 50.85179
4.49457 | 50.97051
4.515163 | 51.08842
4.535924 | 51.20575
4.556523 | 51.32654
4.577695 | 51.44957
4.598809 | 51.57238
4.619842 | 51.69229
4.640545 | 51.80671
4.661197 | 51.91513
4.681666 | 52.02005
4.702313 | 52.1272
4.723669 | 52.23732
4.744861 | 52.35135
4.766057 | 52.46255
4.786849 | 52.5709
4.807827 | 52.67334
4.828551 | 52.77402
4.849802 | 52.87149
4.870695 | 52.96592
4.891245 | 53.05734
4.91147 | 53.14797
4.931753 | 53.23889
4.952426 | 53.33127
4.973352 | 53.42523
4.994931 | 53.51661
5.016095 | 53.60532
5.037291 | 53.68993
5.058027 | 53.77332
5.078951 | 53.85582
5.099479 | 53.93796
5.120114 | 54.0168
5.140595 | 54.09257
5.160943 | 54.16536
5.18157 | 54.23517
5.202324 | 54.30687
5.223366 | 54.38103
5.244444 | 54.45949
5.266147 | 54.54146
5.287674 | 54.62227
5.308985 | 54.69784
5.329707 | 54.76398
5.350184 | 54.82127
5.370354 | 54.87672
5.390774 | 54.93363
5.411701 | 54.99333
5.432417 | 55.0572
5.453407 | 55.11983
5.474008 | 55.1816
5.4951 | 55.2414
5.516176 | 55.29993
5.537692 | 55.35557
5.558817 | 55.40827
5.579619 | 55.45615
5.599833 | 55.50225
5.620115 | 55.54771
5.640624 | 55.59252
5.661277 | 55.638
5.682546 | 55.68181
5.703305 | 55.72375
5.724358 | 55.76165
5.745154 | 55.7994
5.766351 | 55.83633
5.787313 | 55.87409
5.808408 | 55.91019
5.829353 | 55.94268
5.850062 | 55.96999
5.870852 | 55.99287
5.891563 | 56.01502
5.912441 | 56.03624
5.933129 | 56.06
5.954401 | 56.08231
5.975476 | 56.0955
5.996485 | 56.09566
6.017189 | 56.08086

## 60
60 | 60
Dehnung | Standardkraft
% | N/mm²
0 | 0.4182464
0.0001004876 | 0.3850378
0.0001730195 | 0.3543341
0.000248585 | 0.3285565
0.0003288042 | 0.3034419
0.000579447 | 0.2844931
0.00178837 | 0.2754899
0.003457517 | 0.2772569
0.005131696 | 0.2826176
0.006749015 | 0.2879263
0.008485627 | 0.294398
0.01012475 | 0.3017785
0.01175406 | 0.3091985
0.01343253 | 0.3190866
0.01509948 | 0.3259381
0.0167754 | 0.3362241
0.01840899 | 0.3459112
0.02010637 | 0.3559947
0.02171901 | 0.3675514
0.023405 | 0.3774972
0.02505172 | 0.3890382
0.02674449 | 0.4012565
0.02838857 | 0.4135753
0.03005347 | 0.42518
0.03172747 | 0.4370653
0.03335822 | 0.4498137
0.0350214 | 0.4622976
0.03669451 | 0.4752699
0.03836334 | 0.4887672
0.0400357 | 0.5025949
0.04167005 | 0.5181144
0.04337243 | 0.5314608
0.04503389 | 0.5452909
0.04670149 | 0.5583092
0.04833507 | 0.5734921
0.05004844 | 0.5876359
0.05167982 | 0.6013615
0.05335975 | 0.6174265
0.05501342 | 0.6316593
0.0567054 | 0.6472321
0.05834735 | 0.6611855
0.06000833 | 0.6761537
0.06166944 | 0.6927069
0.06333609 | 0.706916
0.06502634 | 0.7219029
0.06663059 | 0.7366099
0.06830581 | 0.7533291
0.06997362 | 0.7699243
0.07165329 | 0.7855454
0.07331611 | 0.8002883
0.07495456 | 0.8154247
0.0766495 | 0.82991
0.07829352 | 0.8456317
0.07998048 | 0.8618467
0.08163256 | 0.8772924
0.08328688 | 0.8939141
0.08497646 | 0.9094434
0.08665108 | 0.9260808
0.08830899 | 0.9386005
0.08998715 | 0.9534912
0.0916554 | 0.9706633
0.09333299 | 0.9869066
0.09502724 | 1.011143
0.09669329 | 1.031989
0.09832256 | 1.038964
0.1000438 | 1.053358
0.1016705 | 1.069563
0.1033484 | 1.098977
0.1049986 | 1.117273
0.1066884 | 1.133277
0.1083688 | 1.150154
0.1100313 | 1.165775
0.1116965 | 1.183694
0.1133432 | 1.201556
0.1150053 | 1.218299
0.1166643 | 1.236342
0.1186568 | 1.246596
0.1199208 | 1.255664
0.1216612 | 1.271127
0.1233183 | 1.289244
0.1249703 | 1.309951
0.1266508 | 1.340863
0.1284025 | 1.356927
0.1301625 | 1.365219
0.1316241 | 1.378555
0.1333197 | 1.397386
0.1350084 | 1.415221
0.1366674 | 1.433174
0.1383465 | 1.451501
0.1400397 | 1.469677
0.1416727 | 1.488669
0.1433652 | 1.506803
0.1450243 | 1.525703
0.1466958 | 1.544936
0.1483451 | 1.564597
0.1500248 | 1.581832
0.1516981 | 1.599401
0.153365 | 1.617764
0.155027 | 1.635789
0.1566502 | 1.655355
0.158334 | 1.673261
0.1599848 | 1.692675
0.1616574 | 1.710217
0.1633389 | 1.728976
0.1650103 | 1.746579
0.1666428 | 1.7642
0.1683244 | 1.781567
0.1699874 | 1.801425
0.1716397 | 1.819867
0.1733311 | 1.837937
0.1749865 | 1.856152
0.1766732 | 1.874136
0.1783512 | 1.89271
0.1800091 | 1.910977
0.181679 | 1.929286
0.1833867 | 1.946943
0.1850541 | 1.964781
0.1866952 | 1.983492
0.1883798 | 2.001332
0.1900385 | 2.019579
0.1917058 | 2.037953
0.1934009 | 2.056735
0.1950264 | 2.07562
0.1966903 | 2.093278
0.198377 | 2.111583
0.2000205 | 2.129185
0.201709 | 2.148489
0.2033355 | 2.165488
0.2050233 | 2.18373
0.2066886 | 2.201878
0.2083584 | 2.219128
0.2100331 | 2.236256
0.2116893 | 2.252204
0.2133844 | 2.269335
0.2150096 | 2.287536
0.2166924 | 2.305201
0.2183643 | 2.324186
0.2200479 | 2.341596
0.2217007 | 2.358732
0.2233806 | 2.376782
0.2250823 | 2.394269
0.2267523 | 2.412608
0.2283921 | 2.428745
0.230087 | 2.448233
0.2317652 | 2.466362
0.233434 | 2.483459
0.2350887 | 2.500077
0.2367559 | 2.518644
0.2384309 | 2.535382
0.2401132 | 2.553462
0.2417298 | 2.56983
0.2434444 | 2.587892
0.2450789 | 2.604789
0.2467387 | 2.622935
0.2483971 | 2.640308
0.2500542 | 2.657562
0.2510786 | 2.667702
0.2527165 | 2.685364
0.2543738 | 2.703633
0.2560369 | 2.720579
0.2577447 | 2.754815
0.2768331 | 3.029623
0.295051 | 3.291687
0.316019 | 3.602498
0.3335539 | 3.856142
0.3517846 | 4.12355
0.3710749 | 4.39728
0.3909851 | 4.674817
0.4108251 | 4.954558
0.4311997 | 5.229401
0.4516143 | 5.502964
0.472534 | 5.780319
0.4931486 | 6.062886
0.5141008 | 6.355046
0.5346694 | 6.644566
0.5553046 | 6.929179
0.5758964 | 7.211985
0.5965007 | 7.494225
0.6172997 | 7.778946
0.6383426 | 8.069691
0.6595882 | 8.360675
0.6804356 | 8.653865
0.7012824 | 8.941808
0.7218353 | 9.223227
0.7423496 | 9.500069
0.7627763 | 9.776912
0.7838347 | 10.05728
0.8048023 | 10.34384
0.8258568 | 10.63135
0.8465655 | 10.91911
0.8675249 | 11.20164
0.8882631 | 11.48143
0.9093881 | 11.75786
0.9303508 | 12.03152
0.950882 | 12.30339
0.9711645 | 12.5738
0.9915385 | 12.84579
1.01231 | 13.11997
1.03325 | 13.39789
1.05496 | 13.67429
1.076157 | 13.95003
1.097395 | 14.22203
1.118313 | 14.49438
1.139431 | 14.76637
1.159995 | 15.03864
1.180771 | 15.30734
1.201115 | 15.57309
1.221423 | 15.83561
1.24187 | 16.09764
1.262761 | 16.36161
1.283725 | 16.62804
1.304786 | 16.89967
1.326346 | 17.17317
1.34754 | 17.44706
1.368582 | 17.71517
1.389145 | 17.97467
1.409665 | 18.22596
1.429699 | 18.47725
1.450406 | 18.73151
1.471009 | 18.99289
1.491858 | 19.25687
1.512539 | 19.5226
1.533655 | 19.78726
1.554792 | 20.05068
1.57624 | 20.31314
1.597797 | 20.57332
1.61873 | 20.83003
1.639282 | 21.08467
1.659574 | 21.33849
1.680208 | 21.5914
1.700692 | 21.84391
1.721949 | 22.0915
1.742716 | 22.33733
1.763657 | 22.57952
1.784431 | 22.82313
1.805596 | 23.06775
1.826445 | 23.31515
1.847421 | 23.5617
1.868177 | 23.80568
1.888778 | 24.04491
1.909322 | 24.28126
1.930108 | 24.51596
1.950913 | 24.75197
1.971586 | 24.99216
1.992801 | 25.23516
2.013668 | 25.4799
2.034672 | 25.72034
2.055272 | 25.95516
2.076014 | 26.18377
2.096481 | 26.4136
2.117835 | 26.64573
2.138588 | 26.88346
2.159762 | 27.12312
2.180768 | 27.36195
2.201695 | 27.59684
2.22268 | 27.82599
2.243532 | 28.05358
2.264767 | 28.27754
2.285278 | 28.50118
2.30571 | 28.72238
2.32584 | 28.9462
2.346546 | 29.17027
2.367213 | 29.39766
2.388629 | 29.62351
2.409871 | 29.84759
2.431007 | 30.06862
2.451932 | 30.28674
2.472898 | 30.50472
2.493638 | 30.72141
2.514111 | 30.93546
2.534698 | 31.14522
2.554963 | 31.35098
2.575554 | 31.55402
2.596251 | 31.759
2.617393 | 31.96573
2.63838 | 32.17783
2.659902 | 32.39344
2.681431 | 32.6104
2.702705 | 32.8244
2.723544 | 33.0301
2.744208 | 33.22811
2.764373 | 33.42159
2.784731 | 33.61582
2.805546 | 33.81318
2.826227 | 34.01547
2.847153 | 34.21858
2.867829 | 34.42171
2.888987 | 34.62255
2.910055 | 34.82317
2.931537 | 35.02098
2.952614 | 35.21521
2.973355 | 35.40515
2.993506 | 35.59456
3.013946 | 35.78339
3.034398 | 35.97509
3.055148 | 36.16781
3.076333 | 36.35677
3.097064 | 36.54415
3.118085 | 36.72974
3.138952 | 36.91822
3.160113 | 37.10934
3.181057 | 37.30123
3.202175 | 37.49019
3.222952 | 37.67339
3.243767 | 37.85181
3.264375 | 38.0272
3.285076 | 38.20034
3.306087 | 38.37453
3.32694 | 38.55309
3.348248 | 38.73074
3.369076 | 38.91037
3.390045 | 39.0827
3.410556 | 39.24925
3.431115 | 39.40959
3.451502 | 39.56989
3.472527 | 39.73213
3.493602 | 39.89822
3.51462 | 40.06559
3.53541 | 40.23
3.556311 | 40.39096
3.5771 | 40.54939
3.598044 | 40.70717
3.619264 | 40.86301
3.639788 | 41.01774
3.66023 | 41.17079
3.680411 | 41.32595
3.701085 | 41.48291
3.721879 | 41.64305
3.74345 | 41.80038
3.764847 | 41.95612
3.7861 | 42.108
3.807054 | 42.259
3.828146 | 42.40986
3.848964 | 42.56122
3.869592 | 42.70863
3.890262 | 42.85099
3.910453 | 42.98903
3.930955 | 43.12376
3.951521 | 43.25994
3.97255 | 43.39749
3.993437 | 43.53863
4.014836 | 43.68336
4.036325 | 43.82936
4.057458 | 43.97217
4.07827 | 44.10729
4.098867 | 44.2357
4.119073 | 44.35849
4.13924 | 44.48294
4.160105 | 44.60936
4.180746 | 44.73926
4.201721 | 44.86867
4.222466 | 44.9982
4.243619 | 45.12517
4.26468 | 45.25037
4.286265 | 45.37291
4.307768 | 45.49382
4.328663 | 45.61076
4.349095 | 45.72706
4.36937 | 45.84216
4.389918 | 45.95698
4.410536 | 46.07123
4.431828 | 46.18184
4.452638 | 46.29131
4.47367 | 46.4002
4.49444 | 46.5106
4.515391 | 46.62286
4.536195 | 46.73553
4.557233 | 46.84636
4.578091 | 46.95435
4.59876 | 47.05655
4.61932 | 47.15492
4.639931 | 47.25169
4.660741 | 47.34893
4.681319 | 47.45005
4.702571 | 47.55316
4.723589 | 47.65592
4.744628 | 47.75555
4.765271 | 47.85011
4.785945 | 47.93973
4.806394 | 48.02822
4.827142 | 48.11758
4.848496 | 48.21029
4.869685 | 48.30567
4.890816 | 48.39919
4.911576 | 48.48982
4.932575 | 48.5754
4.95336 | 48.65897
4.974581 | 48.7386
4.995413 | 48.81581
5.016007 | 48.89048
5.036138 | 48.96412
5.056519 | 49.03773
5.077152 | 49.11278
5.098185 | 49.18991
5.119743 | 49.26619
5.140846 | 49.34155
5.162037 | 49.41264
5.182813 | 49.48228
5.203698 | 49.55012
5.224187 | 49.61877
5.244879 | 49.68487
5.265276 | 49.74825
5.285657 | 49.8083
5.306292 | 49.86644
5.327077 | 49.9258
5.34811 | 49.98745
5.369173 | 50.05264
5.390895 | 50.12128
5.412379 | 50.18878
5.433689 | 50.25158
5.45439 | 50.30603
5.474844 | 50.35367
5.495016 | 50.39773
5.515463 | 50.44321
5.536372 | 50.49309
5.557091 | 50.5466
5.57808 | 50.59878
5.598713 | 50.65055
5.619832 | 50.69705
5.640875 | 50.74325
5.662434 | 50.78669
5.683562 | 50.82776
5.704317 | 50.86493
5.724532 | 50.90053
5.744783 | 50.93506
5.765305 | 50.9699
5.785953 | 51.00611
5.807182 | 51.04032
5.827961 | 51.07317
5.849039 | 51.10279
5.869805 | 51.13372
5.890991 | 51.16494
5.911965 | 51.19764
5.933065 | 51.22805
5.953986 | 51.25456
5.974681 | 51.27727
5.99548 | 51.29607
6.016128 | 51.31329
6.037063 | 51.33072
6.057724 | 51.35171
6.079006 | 51.37515
6.100026 | 51.39883
6.120938 | 51.42011
6.141638 | 51.43596
6.162178 | 51.44746
6.182593 | 51.4567
6.203113 | 51.46798
6.224343 | 51.48243
6.24527 | 51.50089
6.266347 | 51.51778
6.287013 | 51.53334
6.307932 | 51.54427
6.328687 | 51.55399
6.349873 | 51.56044
6.370888 | 51.56587
6.391416 | 51.56994
6.411799 | 51.57304
6.431994 | 51.57735
6.452755 | 51.58247
6.473592 | 51.58928
6.495301 | 51.59501
6.516567 | 51.59956
6.537813 | 51.60001
6.558847 | 51.59828
6.579862 | 51.59539
6.600653 | 51.59115
6.621276 | 51.58542
6.642015 | 51.57581
6.66222 | 51.56155
6.682786 | 51.54275
6.703297 | 51.52148
6.724337 | 51.49749
6.745232 | 51.47425
6.766458 | 51.45226
6.788018 | 51.42824
6.809244 | 51.39776
6.83037 | 51.31454