## Ergebnisse
| Bezeichnung Unterserie 1 | Probenbezeichnung | sY | sM | eM | sB | eB | h | b | A0 | Et
|  |  | MPa | MPa | % | MPa | % | mm | mm | mm² | MPa
64 | F3 | 64 | 45.91795 | 45.91795 | 7.873188 | 38.54604 | 25.16202 | 0.93 | 2.02 | 1.8786 | 982.5926
94 | F3 | 94 | 44.88453 | 44.88453 | 7.583863 | 39.71152 | 21.1806 | 0.93 | 2.03 | 1.8879 | 1031.965
119 | F3 | 119 | 44.7972 | 44.7972 | 7.72876 | 39.21831 | 22.05596 | 0.98 | 2.06 | 2.0188 | 971.0846
128 | F3 | 128 | 39.98407 | 39.98407 | 7.435848 | 34.41156 | 20.70829 | 0.9 | 1.99 | 1.791 | 836.531
71 | F5 | 71 | 47.6335 | 47.6335 | 7.608304 | 43.80023 | 13.52556 | 0.9 | 2.02 | 1.818 | 1038.882
89 | F5 | 89 | 43.12998 | 43.12998 | 7.420532 | 38.92485 | 15.64843 | 0.9 | 2.01 | 1.809 | 974.7136
113 | F5 | 113 | 44.98528 | 44.98528 | 7.44333 | 40.01315 | 17.18005 | 0.9 | 1.99 | 1.791 | 939.9579
127 | F5 | 127 | 41.41825 | 41.41825 | 7.348106 | 36.10887 | 17.01539 | 0.9 | 2.01 | 1.809 | 954.6188
73 | F9 | 73 | 50.56581 | 50.56581 | 7.255807 | 48.24448 | 9.984155 | 1 | 2.07 | 2.07 | 1115.245
86 | F9 | 86 | 47.5303 | 47.5303 | 7.098823 | 44.2298 | 9.007443 | 0.95 | 2.02 | 1.919 | 1125.376
116 | F9 | 116 | 51.12225 | 51.12225 | 7.191436 | 47.32786 | 11.46838 | 0.98 | 2.02 | 1.9796 | 1130.886
124 | F9 | 124 | 50.3047 | 50.3047 | 7.349615 | 44.35924 | 13.60175 | 0.9 | 1.99 | 1.791 | 1114.9
70 | F11 | 70 | 47.28339 | 47.28339 | 7.481355 | 41.02762 | 16.44439 | 0.92 | 2.09 | 1.9228 | 1032.938
93 | F11 | 93 | 45.49312 | 45.49312 | 7.556207 | 37.73513 | 28.15739 | 0.95 | 2.01 | 1.9095 | 1010.518
104 | F11 | 104 | 43.65337 | 43.65337 | 7.522759 | 37.67991 | 23.59242 | 0.93 | 1.99 | 1.8507 | 969.8055
140 | F11 | 140 | 40.95652 | 40.95652 | 7.932086 | 34.63539 | 30.83142 | 0.91 | 1.97 | 1.7927 | 904.2013
65 | F12 | 65 | 46.47383 | 46.47383 | 7.739945 | 40.90202 | 22.28235 | 0.92 | 2.01 | 1.8492 | 999.3829
92 | F12 | 92 | 44.42661 | 44.42661 | 7.708526 | 38.441 | 26.14637 | 0.96 | 2.03 | 1.9488 | 968.0888
108 | F12 | 108 | 44.07284 | 44.07284 | 7.70538 | 38.21881 | 25.80973 | 0.95 | 2.01 | 1.9095 | 939.1173
135 | F12 | 135 | 43.84792 | 43.84792 | 7.215639 | 38.83444 | 16.1873 | 0.93 | 1.99 | 1.8507 | 938.6863
61 | F16 | 61 |  | 64.96453 | 6.599304 | 64.77628 | 6.994975 | 0.9 | 2 | 1.8 | 1448.3
97 | F16 | 97 | 63.84216 | 63.84216 | 6.560127 | 59.74459 | 8.937525 | 0.93 | 1.99 | 1.8507 | 1406.539
117 | F16 | 117 | 66.74263 | 66.74263 | 6.574411 | 63.94453 | 8.344971 | 0.97 | 1.99 | 1.9303 | 1435.478
121 | F16 | 121 | 63.01275 | 63.01275 | 6.650945 | 60.20751 | 8.534129 | 0.91 | 2 | 1.82 | 1327.383
80 | F22 | 80 | 59.167 | 59.167 | 6.520323 | 54.80227 | 9.985256 | 0.96 | 1.97 | 1.8912 | 1384.154
85 | F22 | 85 | 57.14844 | 57.14844 | 6.598911 | 53.90094 | 9.453868 | 0.95 | 2.02 | 1.919 | 1324.141
106 | F22 | 106 | 57.18549 | 57.18549 | 6.543388 | 53.81214 | 7.592973 | 0.96 | 2.05 | 1.968 | 1295.936
130 | F22 | 130 | 54.07688 | 54.07688 | 6.221849 | 52.09247 | 7.666398 | 0.9 | 1.9 | 1.71 | 1170.961
72 | F25 | 72 | 60.42491 | 60.42491 | 6.856841 | 58.19279 | 7.88121 | 0.9 | 2.08 | 1.872 | 1358.704
82 | F25 | 82 | 56.99805 | 56.99805 | 6.719374 | 55.14739 | 8.517731 | 0.99 | 1.98 | 1.9602 | 1304.53
118 | F25 | 118 | 59.65351 | 59.65351 | 6.746001 | 57.15386 | 8.738303 | 0.97 | 1.98 | 1.9206 | 1297.18
123 | F25 | 123 | 57.43817 | 57.43817 | 6.868028 | 54.79275 | 8.219117 | 0.91 | 1.99 | 1.8109 | 1200.673
78 | F28 | 78 | 51.29093 | 51.29093 | 7.040377 | 47.64388 | 12.39478 | 0.96 | 2 | 1.92 | 1060.383
84 | F28 | 84 | 49.83476 | 49.83476 | 7.119894 | 44.49775 | 15.95978 | 0.99 | 1.98 | 1.9602 | 1082.211
111 | F28 | 111 | 50.98241 | 50.98241 | 7.045306 | 46.32106 | 14.21858 | 0.9 | 2.05 | 1.845 | 1100.515
131 | F28 | 131 | 48.1409 | 48.1409 | 6.994302 | 43.66554 | 12.17488 | 0.97 | 2.04 | 1.9788 | 1051.384
68 | F29 | 68 | 57.15711 | 57.15711 | 7.02405 | 51.01596 | 13.71386 | 0.9 | 1.99 | 1.791 | 1157.593
81 | F29 | 81 | 51.80855 | 51.80855 | 7.063516 | 47.34529 | 13.15321 | 0.95 | 2.02 | 1.919 | 1123.198
105 | F29 | 105 | 52.38539 | 52.38539 | 7.113067 | 48.18376 | 12.1633 | 0.91 | 1.98 | 1.8018 | 1143.325
129 | F29 | 129 | 47.03794 | 47.03794 | 6.880311 | 43.59966 | 10.85235 | 0.9 | 2.01 | 1.809 | 977.7268
76 | F32 | 76 | 43.71794 | 43.71794 | 7.905333 | 37.36131 | 24.14206 | 0.98 | 2.07 | 2.0286 | 865.2461
83 | F32 | 83 | 43.07086 | 43.07086 | 7.680166 | 36.97635 | 18.65578 | 0.98 | 1.99 | 1.9502 | 911.8394
114 | F32 | 114 | 45.75209 | 45.75209 | 7.344612 | 38.07022 | 22.03265 | 0.9 | 2.01 | 1.809 | 948.7488
132 | F32 | 132 | 43.06846 | 43.06846 | 7.72841 | 38.04565 | 18.90888 | 0.96 | 1.97 | 1.8912 | 854.6214
75 | F36 | 75 | 50.23875 | 50.23875 | 7.25123 | 42.75553 | 16.66585 | 0.98 | 2.01 | 1.9698 | 1120.955
87 | F36 | 87 | 46.66382 | 46.66382 | 7.438019 | 40.43597 | 21.96554 | 0.9 | 2.03 | 1.827 | 1012.221
115 | F36 | 115 | 48.65707 | 48.65707 | 7.45569 | 42.22297 | 18.81666 | 0.95 | 2.03 | 1.9285 | 987.7704
122 | F36 | 122 | 46.82226 | 46.82226 | 7.325894 | 42.55709 | 14.19318 | 0.93 | 2.02 | 1.8786 | 932.2334
67 | F39 | 67 |  | 48.29253 | 7.607966 | 48.12451 | 8.127988 | 0.96 | 2.09 | 2.0064 | 1016.583
96 | F39 | 96 | 48.60211 | 48.60211 | 7.206177 | 45.16649 | 10.35394 | 0.92 | 2.01 | 1.8492 | 1146.005
101 | F39 | 101 | 46.8635 | 46.8635 | 7.694088 | 42.8679 | 15.54217 | 0.94 | 2.03 | 1.9082 | 1000.895
139 | F39 | 139 | 46.08698 | 46.08698 | 7.222269 | 42.1944 | 11.32914 | 0.9 | 1.98 | 1.782 | 1029.41
69 | F43 | 69 |  | 57.48535 | 6.770824 | 57.48535 | 6.770824 | 0.94 | 2.02 | 1.8988 | 1330.632
91 | F43 | 91 |  | 54.01291 | 5.736242 | 53.16787 | 5.746215 | 0.97 | 2.02 | 1.9594 | 1257.446
102 | F43 | 102 | 54.14295 | 54.14295 | 6.927583 | 52.94438 | 8.467956 | 0.95 | 1.98 | 1.881 | 1246.22
138 | F43 | 138 | 51.25545 | 51.25545 | 6.909004 | 49.87731 | 8.693343 | 0.92 | 1.97 | 1.8124 | 1102.934
79 | F45 | 79 | 54.10811 | 54.10811 | 6.946366 | 48.43711 | 10.79236 | 0.99 | 2.02 | 1.9998 | 1202.131
88 | F45 | 88 |  | 51.71759 | 5.211563 | 51.01279 | 5.235021 | 0.9 | 1.99 | 1.791 | 1238.668
110 | F45 | 110 |  | 51.30383 | 6.001176 | 49.07557 | 6.028695 | 0.91 | 2 | 1.82 | 1089.578
137 | F45 | 137 |  | 49.4626 | 5.537231 | 49.4626 | 5.537231 | 0.93 | 1.96 | 1.8228 | 1145.861
62 | F47 | 62 |  | 66.04697 | 6.251719 | 65.86255 | 6.273155 | 0.91 | 2.01 | 1.8291 | 1538.607
98 | F47 | 98 |  | 62.9947 | 5.916871 | 60.86144 | 5.944041 | 0.91 | 1.99 | 1.8109 | 1418.411
103 | F47 | 103 | 61.91709 | 61.91709 | 6.307767 | 60.4448 | 7.57884 | 0.94 | 2.03 | 1.9082 | 1425.445
136 | F47 | 136 |  | 63.20956 | 6.090734 | 63.20956 | 6.090734 | 0.93 | 1.97 | 1.8321 | 1404.565
74 | F49 | 74 |  | 66.62295 | 6.190299 | 66.62295 | 6.190299 | 0.98 | 2.04 | 1.9992 | 1505.864
99 | F49 | 99 |  | 63.04835 | 6.239826 | 61.77428 | 6.264319 | 0.92 | 2.02 | 1.8584 | 1406.073
120 | F49 | 120 |  | 64.25235 | 5.811345 | 64.25235 | 5.811345 | 0.96 | 2.08 | 1.9968 | 1451.393
133 | F49 | 133 |  | 63.7177 | 5.571515 | 62.36438 | 5.596486 | 0.95 | 1.96 | 1.862 | 1484.647
63 | F53 | 63 | 57.44993 | 57.44993 | 6.483018 | 56.64729 | 7.600971 | 0.92 | 2 | 1.84 | 1333.608
100 | F53 | 100 | 54.29583 | 54.29583 | 6.499688 | 50.40448 | 9.657337 | 0.91 | 1.99 | 1.8109 | 1248.748
107 | F53 | 107 | 54.86488 | 54.86488 | 6.693475 | 53.85032 | 8.234898 | 0.93 | 2.05 | 1.9065 | 1254.618
126 | F53 | 126 | 53.75153 | 53.75153 | 6.906713 | 48.03764 | 9.997475 | 0.91 | 2.04 | 1.8564 | 1151.315
66 | F56 | 66 | 51.40009 | 51.40009 | 7.255234 | 46.01392 | 13.78004 | 0.97 | 2.05 | 1.9885 | 1145.755
90 | F56 | 90 | 49.06984 | 49.06984 | 7.43252 | 44.23854 | 16.31341 | 0.9 | 2 | 1.8 | 1019.971
112 | F56 | 112 | 50.45757 | 50.45757 | 7.231898 | 47.9312 | 10.41188 | 0.91 | 1.99 | 1.8109 | 1135.448
125 | F56 | 125 | 49.83412 | 49.83412 | 7.240734 | 45.17271 | 14.17891 | 0.91 | 1.98 | 1.8018 | 1080.102
77 | F60 | 77 |  | 52.81829 | 6.616609 | 52.3647 | 7.09655 | 1 | 2.03 | 2.03 | 1234.449
95 | F60 | 95 | 52.87055 | 52.87055 | 6.723888 | 48.98683 | 8.38403 | 0.93 | 2 | 1.86 | 1207.662
109 | F60 | 109 | 50.81748 | 50.81748 | 6.606729 | 50.17491 | 7.189434 | 0.93 | 2.05 | 1.9065 | 1162.648
134 | F60 | 134 | 47.2626 | 47.2626 | 6.709124 | 45.4315 | 7.379052 | 0.98 | 1.98 | 1.9404 | 1067.776
141 | Y | 141 | 32.09393 | 36.06435 | 77.0556 | 35.03843 | 77.72499 | 0.9 | 2.1 | 1.89 | 620.6914
142 | Y | 142 | 32.20084 | 37.40676 | 78.96252 | 37.30776 | 79.3083 | 0.98 | 2.09 | 2.0482 | 611.4571
143 | Y | 143 |  | 36.38221 | 71.02059 | 36.20512 | 71.92345 | 0.9 | 2.02 | 1.818 | 643.7014
144 | Y | 144 | 32.17215 | 36.05405 | 74.72662 | 34.16278 | 75.47518 | 0.97 | 2.1 | 2.037 | 607.1836
145 | Y | 145 |  | 34.9213 | 58.10115 | 33.57427 | 59.06926 | 0.86 | 2.13 | 1.8318 | 634.0646
146 | Y | 146 | 32.83355 | 36.5535 | 71.90328 | 36.32509 | 72.52769 | 0.96 | 2.1 | 2.016 | 604.6746
147 | Y | 147 | 32.92465 | 34.45939 | 56.98839 | 33.89041 | 58.37724 | 0.95 | 2.1 | 1.995 | 624.2674
148 | Y | 148 |  | 34.71709 | 67.47957 | 33.68033 | 68.69007 | 0.9 | 2.1 | 1.89 | 580.8817
149 | Y | 149 | 32.50696 | 35.97458 | 73.27389 | 34.16389 | 74.27179 | 0.98 | 2.1 | 2.058 | 667.8683
150 | Y | 150 | 31.11909 | 35.92031 | 77.05479 | 35.09698 | 77.74365 | 0.9 | 2.1 | 1.89 | 583.5956
151 | B | 151 | 85.8387 | 85.8387 | 7.401313 | 76.94277 | 10.21682 | 0.95 | 2.06 | 1.957 | 1828.196
152 | B | 152 | 84.38171 | 84.38171 | 7.208585 | 72.19075 | 10.50083 | 0.92 | 2.1 | 1.932 | 1857.175
153 | B | 153 | 85.74603 | 85.74603 | 7.1269 | 80.4734 | 8.26302 | 0.93 | 2.05 | 1.9065 | 1884.348
154 | B | 154 |  | 63.80889 | 4.45071 | 61.02173 | 4.472942 | 0.93 | 2.08 | 1.9344 | 1589.747
155 | B | 155 | 83.74746 | 83.74746 | 6.739005 | 73.20637 | 10.06707 | 0.9 | 2.05 | 1.845 | 1790.018
156 | B | 156 | 82.29612 | 82.29612 | 6.896361 | 74.62242 | 9.152483 | 0.96 | 2.06 | 1.9776 | 1764.424
157 | B | 157 |  | 51.90554 | 3.433201 | 51.90554 | 3.433201 | 0.92 | 2.08 | 1.9136 | 1580.919
158 | B | 158 | 81.21915 | 81.21915 | 6.860351 | 76.69663 | 8.645454 | 0.93 | 2.08 | 1.9344 | 1726.77
159 | B | 159 | 86.36386 | 86.36386 | 7.164814 | 84.74353 | 8.096212 | 0.94 | 2.05 | 1.927 | 1862.418
160 | B | 160 | 86.93087 | 86.93087 | 7.002902 | 83.3942 | 7.753683 | 0.92 | 2.01 | 1.8492 | 1892.445

## 64
64 | 64
Dehnung | Standardkraft
% | N/mm²
0 | 0.3881907
6.122674e-05 | 0.3638933
0.0001119394 | 0.3447844
0.0001467882 | 0.3300956
0.0002052057 | 0.3164456
0.0007162516 | 0.3085198
0.002146279 | 0.3119522
0.003812636 | 0.3194386
0.005487161 | 0.3317271
0.007183052 | 0.3419657
0.008844092 | 0.3542905
0.010503 | 0.3660826
0.01215797 | 0.3797936
0.01383864 | 0.3928801
0.01550348 | 0.4054314
0.01716175 | 0.4197545
0.01884455 | 0.4336647
0.02052645 | 0.4474158
0.02217418 | 0.4620496
0.02383314 | 0.4755038
0.025538 | 0.4908998
0.02720251 | 0.5053218
0.0288924 | 0.5205144
0.03056073 | 0.5351889
0.03221339 | 0.5498478
0.03387578 | 0.5647373
0.03552303 | 0.581012
0.03720616 | 0.5963391
0.03884584 | 0.6105604
0.040518 | 0.6270316
0.04219574 | 0.6424365
0.04383922 | 0.6579127
0.04548354 | 0.6743741
0.04716355 | 0.6900927
0.04882354 | 0.705828
0.05048498 | 0.721181
0.05215605 | 0.7384107
0.05382006 | 0.7539498
0.05550394 | 0.769115
0.05715889 | 0.7848668
0.05884353 | 0.8003104
0.06053677 | 0.8171682
0.06219957 | 0.8322131
0.06389949 | 0.848053
0.06553839 | 0.8634126
0.06723203 | 0.8807337
0.06889831 | 0.8962573
0.07051919 | 0.9116042
0.07222207 | 0.927353
0.07389845 | 0.9429105
0.07555533 | 0.9587829
0.07724257 | 0.974387
0.07888001 | 0.9889585
0.08055722 | 1.004397
0.08222006 | 1.021217
0.08388038 | 1.03565
0.08549842 | 1.051802
0.0872269 | 1.066858
0.0888716 | 1.082402
0.09052687 | 1.09752
0.09218199 | 1.112285
0.09386667 | 1.12776
0.09551721 | 1.143928
0.0971865 | 1.160448
0.09884195 | 1.18235
0.1004939 | 1.198902
0.1021339 | 1.214343
0.1038564 | 1.227149
0.1054741 | 1.240748
0.1071304 | 1.256143
0.1088112 | 1.270896
0.1104768 | 1.288454
0.1121542 | 1.315556
0.1138144 | 1.332311
0.1154897 | 1.350029
0.1171565 | 1.365306
0.1188037 | 1.382064
0.1205037 | 1.398283
0.1221547 | 1.41509
0.1238228 | 1.431875
0.1254681 | 1.447936
0.127233 | 1.456282
0.1287462 | 1.469023
0.1304453 | 1.484766
0.1321062 | 1.501087
0.1337909 | 1.518426
0.1354257 | 1.5357
0.1370647 | 1.551822
0.1387646 | 1.56959
0.1404468 | 1.587327
0.142123 | 1.603943
0.143758 | 1.620438
0.1454057 | 1.637303
0.1470876 | 1.654618
0.1487451 | 1.671959
0.1504382 | 1.688598
0.1521134 | 1.706289
0.1537614 | 1.72356
0.1554467 | 1.740701
0.1571319 | 1.758155
0.158799 | 1.774561
0.1604765 | 1.792072
0.1621136 | 1.809359
0.1638199 | 1.826579
0.1654974 | 1.843582
0.1671549 | 1.860822
0.1688229 | 1.876646
0.1704819 | 1.89507
0.1721299 | 1.911512
0.1737935 | 1.928123
0.1754852 | 1.946875
0.1771346 | 1.961506
0.1788069 | 1.977504
0.180481 | 1.993705
0.1821179 | 2.009689
0.1837638 | 2.027181
0.1854715 | 2.043953
0.1871152 | 2.0607
0.1888261 | 2.076936
0.1904718 | 2.09399
0.1921532 | 2.110566
0.1938428 | 2.127745
0.1955089 | 2.144043
0.1971488 | 2.160334
0.1988629 | 2.177925
0.2005582 | 2.194349
0.202239 | 2.210368
0.2038834 | 2.22772
0.2055469 | 2.244234
0.2072288 | 2.260866
0.2088836 | 2.277473
0.210554 | 2.293357
0.212248 | 2.310319
0.2138727 | 2.325776
0.2155607 | 2.341448
0.2172089 | 2.358697
0.218886 | 2.374903
0.2205182 | 2.39123
0.2222053 | 2.407916
0.223872 | 2.423688
0.2255317 | 2.441355
0.2271903 | 2.457585
0.2288384 | 2.474618
0.2305484 | 2.490287
0.2321933 | 2.506298
0.2338602 | 2.522577
0.2355217 | 2.539244
0.2372016 | 2.556235
0.2388568 | 2.57339
0.2405142 | 2.589492
0.2421934 | 2.605273
0.2438627 | 2.622101
0.2455228 | 2.638233
0.2471957 | 2.65534
0.2488611 | 2.671793
0.2505296 | 2.686577
0.2515711 | 2.696836
0.2532076 | 2.712717
0.2548904 | 2.72957
0.2631615 | 2.851945
0.2819018 | 3.087804
0.3018248 | 3.344515
0.3184988 | 3.561844
0.336078 | 3.791607
0.3546621 | 4.026945
0.3734491 | 4.265606
0.3928132 | 4.504622
0.4125424 | 4.74737
0.4328344 | 4.994443
0.45342 | 5.246803
0.4742279 | 5.505608
0.4957468 | 5.768735
0.5170439 | 6.03285
0.5380773 | 6.290849
0.5585905 | 6.541106
0.5790388 | 6.782362
0.5991671 | 7.020537
0.6197778 | 7.26015
0.6405346 | 7.504329
0.6613784 | 7.752952
0.6820943 | 8.00264
0.7029772 | 8.252051
0.724052 | 8.499003
0.7452752 | 8.744095
0.7667732 | 8.986003
0.7875839 | 9.225107
0.8081296 | 9.461444
0.828153 | 9.698427
0.8487621 | 9.934645
0.869199 | 10.17203
0.890385 | 10.40636
0.9112153 | 10.63842
0.9322155 | 10.86718
0.9530216 | 11.09706
0.9741498 | 11.32938
0.9951883 | 11.56432
1.016278 | 11.79919
1.037256 | 12.02992
1.057882 | 12.25594
1.078656 | 12.47798
1.09937 | 12.70004
1.120259 | 12.92191
1.140962 | 13.14838
1.162258 | 13.37692
1.183197 | 13.607
1.204179 | 13.83343
1.224769 | 14.05374
1.245392 | 14.2684
1.265719 | 14.48213
1.286436 | 14.69885
1.307552 | 14.91966
1.328525 | 15.14491
1.349486 | 15.36949
1.370242 | 15.59223
1.39119 | 15.80923
1.411963 | 16.02412
1.433275 | 16.23531
1.453904 | 16.44506
1.474406 | 16.65398
1.494533 | 16.8644
1.515147 | 17.07637
1.535903 | 17.29188
1.557253 | 17.50842
1.578754 | 17.72428
1.599964 | 17.93794
1.621068 | 18.14934
1.642076 | 18.36003
1.663073 | 18.57
1.683631 | 18.77874
1.704411 | 18.98332
1.724586 | 19.18504
1.745099 | 19.38231
1.765553 | 19.57991
1.786557 | 19.77835
1.807395 | 19.98088
1.828638 | 20.18839
1.850137 | 20.39784
1.871382 | 20.6052
1.892268 | 20.8056
1.912779 | 20.9989
1.933125 | 21.18665
1.953254 | 21.37543
1.974086 | 21.56545
1.994658 | 21.76214
2.015586 | 21.96122
2.036298 | 22.16225
2.057437 | 22.36043
2.078528 | 22.55766
2.100064 | 22.75148
2.12152 | 22.94464
2.14251 | 23.13527
2.162939 | 23.32519
2.183233 | 23.51506
2.203792 | 23.70597
2.224405 | 23.89693
2.245659 | 24.08511
2.26646 | 24.27199
2.287411 | 24.45648
2.308203 | 24.64278
2.329305 | 24.83094
2.350055 | 25.02078
2.371092 | 25.20956
2.391889 | 25.39549
2.412496 | 25.57552
2.433044 | 25.75279
2.453764 | 25.92859
2.474529 | 26.10435
2.495148 | 26.28314
2.51643 | 26.46332
2.537307 | 26.64529
2.558319 | 26.82344
2.578949 | 26.99716
2.59967 | 27.16606
2.62015 | 27.33356
2.641094 | 27.5024
2.662356 | 27.67494
2.683492 | 27.84947
2.704494 | 28.0236
2.72532 | 28.19585
2.746357 | 28.36376
2.767189 | 28.53077
2.788462 | 28.69473
2.809036 | 28.85724
2.829511 | 29.01855
2.849595 | 29.18129
2.870254 | 29.34446
2.890835 | 29.5104
2.912216 | 29.67582
2.933489 | 29.84024
2.954621 | 30.00154
2.975599 | 30.16093
2.996493 | 30.32016
3.017246 | 30.47966
3.037682 | 30.63911
3.05844 | 30.79556
3.078625 | 30.94979
3.099182 | 31.10061
3.119766 | 31.25221
3.140875 | 31.40402
3.161851 | 31.55976
3.183234 | 31.71985
3.204953 | 31.8816
3.226276 | 32.04246
3.247231 | 32.19539
3.26791 | 32.34073
3.288317 | 32.46149
3.308492 | 32.58059
3.329456 | 32.70143
3.350074 | 32.83847
3.370997 | 32.98358
3.391595 | 33.12966
3.412723 | 33.27373
3.433693 | 33.4151
3.455021 | 33.55361
3.476393 | 33.69052
3.497159 | 33.82508
3.517508 | 33.95788
3.537681 | 34.09088
3.558213 | 34.22447
3.578681 | 34.35879
3.599879 | 34.49143
3.620729 | 34.62387
3.641677 | 34.75525
3.662499 | 34.88724
3.68361 | 35.02125
3.704526 | 35.1563
3.725561 | 35.28967
3.746588 | 35.42057
3.76733 | 35.54811
3.788113 | 35.67279
3.80883 | 35.79608
3.829782 | 35.9193
3.850429 | 36.04437
3.871648 | 36.1727
3.892621 | 36.30109
3.913608 | 36.42637
3.934267 | 36.54649
3.95493 | 36.66142
3.975337 | 36.77437
3.995912 | 36.88816
4.017099 | 37.00615
4.038027 | 37.12705
4.059091 | 37.24668
4.079775 | 37.36634
4.100766 | 37.48073
4.121442 | 37.59198
4.142654 | 37.7013
4.163494 | 37.80942
4.184023 | 37.91535
4.204268 | 38.02124
4.224737 | 38.12976
4.245518 | 38.23923
4.266474 | 38.35025
4.288095 | 38.45812
4.309311 | 38.5646
4.330599 | 38.66749
4.351492 | 38.77017
4.372555 | 38.87275
4.393176 | 38.9753
4.413936 | 39.07522
4.434359 | 39.17238
4.454666 | 39.26636
4.475165 | 39.35974
4.495869 | 39.45407
4.516902 | 39.54968
4.537847 | 39.6501
4.559446 | 39.75304
4.580758 | 39.8572
4.601942 | 39.95673
4.622536 | 40.04914
4.643057 | 40.1347
4.66317 | 40.21755
4.683553 | 40.30114
4.704325 | 40.38674
4.725074 | 40.47637
4.745991 | 40.56555
4.766775 | 40.6557
4.788014 | 40.74267
4.809108 | 40.82984
4.830798 | 40.91437
4.851959 | 40.99846
4.872868 | 41.07995
4.89324 | 41.16005
4.913672 | 41.23848
4.934173 | 41.31815
4.954946 | 41.39678
4.976168 | 41.47252
4.996818 | 41.54716
5.017865 | 41.6186
5.038656 | 41.69169
5.059769 | 41.76548
5.080544 | 41.84153
5.101508 | 41.91621
5.12223 | 41.98814
5.142857 | 42.0558
5.163429 | 42.12097
5.18425 | 42.18498
5.205018 | 42.25046
5.225636 | 42.31871
5.246881 | 42.38909
5.267791 | 42.46011
5.288737 | 42.52835
5.309357 | 42.59274
5.330125 | 42.65368
5.350523 | 42.71427
5.371421 | 42.77617
5.392676 | 42.84164
5.413845 | 42.90849
5.434965 | 42.97355
5.455759 | 43.03694
5.476776 | 43.09625
5.497546 | 43.15433
5.518846 | 43.20988
5.539511 | 43.26527
5.56011 | 43.31771
5.580226 | 43.37196
5.600653 | 43.42718
5.62134 | 43.48426
5.642362 | 43.54141
5.663889 | 43.59684
5.684949 | 43.65036
5.706096 | 43.70037
5.726901 | 43.74934
5.747847 | 43.79832
5.76823 | 43.84779
5.78893 | 43.89596
5.809319 | 43.94039
5.829707 | 43.98215
5.850321 | 44.02268
5.871263 | 44.06399
5.892337 | 44.10622
5.913352 | 44.15231
5.935042 | 44.19978
5.956475 | 44.24799
5.977712 | 44.29257
5.99845 | 44.33138
6.019013 | 44.366
6.039161 | 44.39908
6.059532 | 44.43293
6.080414 | 44.46981
6.101115 | 44.51024
6.121962 | 44.55111
6.142709 | 44.59229
6.163936 | 44.63119
6.184892 | 44.66927
6.206396 | 44.705
6.227473 | 44.73853
6.248244 | 44.7696
6.268414 | 44.79978
6.288779 | 44.83082
6.309265 | 44.86243
6.329905 | 44.89473
6.351131 | 44.92464
6.371888 | 44.954
6.392883 | 44.98092
6.41371 | 45.00984
6.434939 | 45.04057
6.455828 | 45.07233
6.476898 | 45.10332
6.497821 | 45.13221
6.518508 | 45.15773
6.53926 | 45.18184
6.559991 | 45.20506
6.580952 | 45.22777
6.601569 | 45.25215
6.622874 | 45.2788
6.643841 | 45.30643
6.664804 | 45.33269
6.685421 | 45.35402
6.706105 | 45.37114
6.72652 | 45.38525
6.747039 | 45.40183
6.768227 | 45.42077
6.789134 | 45.44395
6.810251 | 45.46632
6.830884 | 45.48735
6.851828 | 45.50515
6.872486 | 45.52206
6.893602 | 45.53725
6.914559 | 45.55169
6.935092 | 45.56423
6.955451 | 45.57743
6.975789 | 45.59295
6.996529 | 45.61048
7.017398 | 45.62977
7.038992 | 45.64791
7.060286 | 45.66516
7.08154 | 45.67974
7.102534 | 45.69391
7.123592 | 45.70763
7.144325 | 45.72154
7.164932 | 45.73417
7.185557 | 45.7441
7.205816 | 45.75179
7.226369 | 45.7584
7.246895 | 45.76513
7.267925 | 45.77369
7.288784 | 45.78583
7.310089 | 45.8014
7.331625 | 45.81833
7.352754 | 45.83318
7.373642 | 45.84232
7.394231 | 45.84674
7.414532 | 45.84785
7.434659 | 45.8493
7.455422 | 45.85175
7.476052 | 45.85764
7.496959 | 45.86489
7.517693 | 45.87309
7.538728 | 45.88042
7.559843 | 45.88698
7.581198 | 45.89243
7.602789 | 45.89664
7.623791 | 45.89904
7.644492 | 45.89954
7.664756 | 45.90062
7.685311 | 45.90178
7.705779 | 45.90467
7.726923 | 45.90621
7.747852 | 45.90688
7.768619 | 45.90548
7.789494 | 45.90515
7.810419 | 45.90693
7.831366 | 45.91074
7.852122 | 45.91504
7.873188 | 45.91795
7.89375 | 45.9176
7.914443 | 45.91509
7.934976 | 45.91203
7.955888 | 45.90885
7.976525 | 45.90787
7.997354 | 45.90872
8.018554 | 45.91122
8.039458 | 45.91415
8.060389 | 45.9143
8.080973 | 45.91144
8.101677 | 45.90526
8.122079 | 45.89976
8.143087 | 45.8964
8.164341 | 45.89723
8.185495 | 45.9
8.206514 | 45.9021
8.227404 | 45.90214
8.248414 | 45.89903
8.269191 | 45.8948
8.290496 | 45.88832
8.311139 | 45.88129
8.33172 | 45.87219
8.351776 | 45.86478
8.372322 | 45.85777
8.392985 | 45.85377
8.41404 | 45.85005
8.435457 | 45.8446
8.456532 | 45.83826
8.477303 | 45.82993
8.498319 | 45.82291
8.519244 | 45.81637
8.53968 | 45.81094
8.560402 | 45.80462
8.580752 | 45.79631
8.601175 | 45.78626
8.621751 | 45.77594
8.642605 | 45.76653
8.663665 | 45.75933
8.684633 | 45.75623
8.706373 | 45.75592
8.727843 | 45.75638
8.749133 | 45.75396
8.769865 | 45.74589
8.790457 | 45.7337
8.810628 | 45.71965
8.830983 | 45.70744
8.851894 | 45.69834
8.872571 | 45.69353
8.893471 | 45.68854
8.91417 | 45.68483
8.935233 | 45.6795
8.956245 | 45.67381
8.977646 | 45.66674
8.998866 | 45.65834
9.019641 | 45.64861
9.039906 | 45.63834
9.060159 | 45.62775
9.08065 | 45.618
9.101182 | 45.60937
9.122431 | 45.60031
9.143188 | 45.59047
9.164179 | 45.57914
9.184962 | 45.5689
9.206004 | 45.56005
9.226919 | 45.55318
9.2479 | 45.54588
9.268884 | 45.53715
9.289498 | 45.52678
9.310278 | 45.51413
9.331039 | 45.50252
9.352062 | 45.49053
9.372758 | 45.48149
9.393906 | 45.47458
9.415009 | 45.4681
9.435885 | 45.46038
9.45668 | 45.4495
9.47728 | 45.43668
9.484173 | 45.43174
9.504557 | 45.41727
9.525187 | 45.4045
9.54633 | 45.39474
9.567217 | 45.38879
9.588216 | 45.38264
9.657588 | 45.35205
9.726867 | 45.30582
9.795532 | 45.27315
9.866735 | 45.24754
9.936131 | 45.21522
10.00448 | 45.166
10.07382 | 45.12535
10.14487 | 45.10191
10.21272 | 45.04722
10.28193 | 45.00961
10.35181 | 44.97745
10.42247 | 44.9405
10.49064 | 44.90154
10.5606 | 44.86192
10.63012 | 44.82961
10.69938 | 44.79277
10.76818 | 44.74669
10.83828 | 44.71952
10.90691 | 44.67134
10.9774 | 44.63969
11.04692 | 44.60929
11.1162 | 44.56267
11.18459 | 44.52914
11.25537 | 44.49774
11.32448 | 44.46513
11.39279 | 44.42483
11.46251 | 44.39195
11.53389 | 44.378
11.602 | 44.3264
11.67122 | 44.28702
11.74103 | 44.25856
11.81108 | 44.21658
11.87901 | 44.17906
11.94886 | 44.14294
12.01878 | 44.11763
12.0884 | 44.08953
12.15761 | 44.05027
12.22767 | 44.02917
12.29608 | 43.98599
12.36606 | 43.95945
12.43538 | 43.92946
12.50474 | 43.88651
12.57325 | 43.85719
12.64437 | 43.83116
12.71392 | 43.79924
12.7822 | 43.75953
12.85155 | 43.72652
12.92249 | 43.71395
12.99059 | 43.66675
13.05959 | 43.63338
13.12956 | 43.61315
13.20029 | 43.58353
13.26843 | 43.55564
13.33826 | 43.52174
13.40785 | 43.49295
13.47706 | 43.46085
13.54601 | 43.4246
13.61597 | 43.40345
13.6847 | 43.3677
13.75507 | 43.34956
13.82477 | 43.32814
13.89413 | 43.2929
13.96242 | 43.26694
14.03316 | 43.24373
14.10233 | 43.21807
14.17055 | 43.18773
14.24011 | 43.16255
14.31152 | 43.15734
14.37987 | 43.11665
14.44896 | 43.0865
14.51866 | 43.06939
14.5889 | 43.04438
14.65682 | 43.01726
14.72663 | 42.99016
14.79656 | 42.97264
14.86611 | 42.94933
14.93532 | 42.91877
15.00542 | 42.90428
15.07384 | 42.86772
15.14381 | 42.84461
15.21309 | 42.82356
15.2826 | 42.78771
15.35086 | 42.76509
15.42207 | 42.7483
15.49174 | 42.72772
15.56003 | 42.70043
15.62927 | 42.67245
15.7003 | 42.6659
15.76841 | 42.6313
15.83736 | 42.60499
15.90721 | 42.59128
15.97806 | 42.56913
16.04607 | 42.5437
16.116 | 42.5189
16.18559 | 42.49941
16.25493 | 42.47727
16.32375 | 42.45006
16.39378 | 42.43827
16.46252 | 42.4089
16.53286 | 42.39618
16.6025 | 42.38034
16.67195 | 42.35018
16.74003 | 42.32976
16.81083 | 42.31185
16.88005 | 42.29409
16.94833 | 42.26704
17.01792 | 42.24388
17.08932 | 42.24307
17.15776 | 42.20985
17.22678 | 42.18805
17.2965 | 42.17614
17.36677 | 42.15722
17.43459 | 42.13378
17.50437 | 42.11311
17.57423 | 42.09759
17.64384 | 42.08199
17.71311 | 42.05654
17.7832 | 42.04861
17.85166 | 42.01726
17.92149 | 42.00275
17.99091 | 41.9889
18.06035 | 41.96271
18.12873 | 41.94657
18.1998 | 41.93976
18.26955 | 41.92421
18.33787 | 41.89814
18.40706 | 41.87156
18.47796 | 41.86991
18.54624 | 41.84119
18.61501 | 41.82151
18.68494 | 41.81359
18.75585 | 41.79657
18.824 | 41.77895
18.89373 | 41.76217
18.9634 | 41.74768
19.03273 | 41.7304
19.10164 | 41.70448
19.17149 | 41.6972
19.24029 | 41.67178
19.31057 | 41.65807
19.38024 | 41.64686
19.44974 | 41.61982
19.51783 | 41.60157
19.58854 | 41.59332
19.65792 | 41.5785
19.72617 | 41.55523
19.79567 | 41.53649
19.86708 | 41.54621
19.93556 | 41.52264
20.00454 | 41.50393
20.0742 | 41.49354
20.14458 | 41.47891
20.21232 | 41.45712
20.28215 | 41.43993
20.35199 | 41.42967
20.42172 | 41.41795
20.49083 | 41.39301
20.56108 | 41.38656
20.6295 | 41.35906
20.69946 | 41.34657
20.76867 | 41.33327
20.83821 | 41.30969
20.90635 | 41.29335
20.97758 | 41.28742
21.04721 | 41.27231
21.11564 | 41.25189
21.18467 | 41.23091
21.2558 | 41.23428
21.32399 | 41.20641
21.39285 | 41.18624
21.4627 | 41.1803
21.53369 | 41.16512
21.60175 | 41.14634
21.6715 | 41.12879
21.74123 | 41.11355
21.81043 | 41.09546
21.87929 | 41.06962
21.94923 | 41.06134
22.01805 | 41.03814
22.08825 | 41.0271
22.15803 | 41.01588
22.2276 | 40.98994
22.29565 | 40.96938
22.36635 | 40.95918
22.4358 | 40.9393
22.50392 | 40.91486
22.57344 | 40.89281
22.64476 | 40.89373
22.71335 | 40.86537
22.78223 | 40.84042
22.85198 | 40.83154
22.92239 | 40.81374
22.99016 | 40.79558
23.0599 | 40.77895
23.12989 | 40.76445
23.19949 | 40.74981
23.26867 | 40.72167
23.33868 | 40.71415
23.40732 | 40.68657
23.47701 | 40.66775
23.54646 | 40.65132
23.61597 | 40.62482
23.68423 | 40.60039
23.75526 | 40.58839
23.82512 | 40.57043
23.89348 | 40.54444
23.9626 | 40.51593
24.03352 | 40.50686
24.102 | 40.47294
24.17063 | 40.44377
24.24061 | 40.42811
24.31148 | 40.40411
24.37961 | 40.37255
24.44922 | 40.34596
24.51892 | 40.31808
24.58825 | 40.28678
24.65728 | 40.24551
24.72706 | 40.21671
24.79609 | 40.17293
24.86611 | 40.13524
24.93599 | 40.09436
25.00548 | 40.02086
25.07377 | 39.90689
25.14444 | 39.72439
25.16202 | 38.54604

## 94
94 | 94
Dehnung | Standardkraft
% | N/mm²
0 | 0.3939785
4.880495e-05 | 0.371622
0.0001128515 | 0.3515732
0.00015966 | 0.3355216
0.0002417919 | 0.3203818
0.00104921 | 0.3142845
0.00260027 | 0.3179148
0.004273366 | 0.3269962
0.005945544 | 0.3368121
0.007602887 | 0.347508
0.009263058 | 0.3582685
0.01092877 | 0.3709383
0.01260644 | 0.3836477
0.01426758 | 0.3968131
0.01592339 | 0.4095088
0.01760158 | 0.4227648
0.01924572 | 0.4360418
0.02093448 | 0.4498573
0.02257173 | 0.4639081
0.0242795 | 0.478688
0.02594599 | 0.4932479
0.02763334 | 0.5078305
0.02927481 | 0.5221178
0.03095625 | 0.5376247
0.03266011 | 0.5510068
0.03430816 | 0.56714
0.03600362 | 0.5821107
0.03765567 | 0.5977504
0.03933201 | 0.6140338
0.04097485 | 0.6292124
0.04265015 | 0.6447641
0.04432501 | 0.661822
0.04599186 | 0.6772393
0.04764918 | 0.6941563
0.04929997 | 0.7095827
0.05095564 | 0.7257353
0.05260596 | 0.7411082
0.05427947 | 0.7564875
0.05595141 | 0.7716621
0.05761918 | 0.7866019
0.0592541 | 0.8035843
0.06092603 | 0.8196521
0.06259236 | 0.8353138
0.06421579 | 0.8601003
0.06593347 | 0.874967
0.06758636 | 0.8902428
0.06919564 | 0.901909
0.07091238 | 0.9183362
0.07256186 | 0.9354554
0.07424019 | 0.9497965
0.07574269 | 0.9720212
0.07753035 | 0.9945451
0.07924655 | 1.011462
0.08091455 | 1.029087
0.08257427 | 1.046115
0.08424256 | 1.064081
0.08590593 | 1.081126
0.08756054 | 1.099138
0.08941976 | 1.110337
0.090855 | 1.121848
0.09251231 | 1.138639
0.09429078 | 1.165321
0.09585226 | 1.186774
0.09752883 | 1.204113
0.09962268 | 1.218058
0.1008076 | 1.227264
0.102501 | 1.243475
0.1041645 | 1.261793
0.1058401 | 1.280252
0.1075027 | 1.297795
0.1091746 | 1.31556
0.1108509 | 1.33374
0.1124863 | 1.352274
0.1142019 | 1.370212
0.115859 | 1.389982
0.1175412 | 1.406543
0.1192098 | 1.424111
0.1208767 | 1.443507
0.1225297 | 1.462279
0.1242274 | 1.479121
0.1259052 | 1.498413
0.127533 | 1.516056
0.1292428 | 1.534499
0.130902 | 1.552119
0.1325769 | 1.570064
0.1342192 | 1.588323
0.1358861 | 1.606202
0.1375557 | 1.623474
0.1392397 | 1.640933
0.1408952 | 1.658231
0.1425866 | 1.676905
0.1442125 | 1.694588
0.145871 | 1.712253
0.1475495 | 1.728399
0.1492291 | 1.746667
0.1508922 | 1.764236
0.152543 | 1.781399
0.1542345 | 1.799003
0.1559056 | 1.816104
0.1575635 | 1.833885
0.1592363 | 1.850663
0.1609542 | 1.868986
0.1625767 | 1.886373
0.1642922 | 1.903173
0.1659745 | 1.921588
0.1676175 | 1.939047
0.1692986 | 1.955663
0.1709861 | 1.972446
0.1726268 | 1.987876
0.1743332 | 2.005312
0.1759659 | 2.022682
0.1776362 | 2.040326
0.1793116 | 2.056914
0.1809596 | 2.072274
0.1826244 | 2.090506
0.184311 | 2.106936
0.1859146 | 2.124387
0.1876382 | 2.141077
0.18928 | 2.158513
0.1909244 | 2.176272
0.1926188 | 2.193323
0.1942794 | 2.209568
0.1959579 | 2.226558
0.1976301 | 2.242576
0.1992587 | 2.259824
0.2009519 | 2.277495
0.2026275 | 2.294247
0.2042819 | 2.311362
0.2059523 | 2.327849
0.2076314 | 2.345121
0.2092808 | 2.362025
0.2109635 | 2.379347
0.2126099 | 2.396193
0.2143142 | 2.412524
0.2159821 | 2.429626
0.2176342 | 2.446894
0.2192997 | 2.46433
0.2209758 | 2.481542
0.2226414 | 2.496343
0.2242584 | 2.513168
0.2259569 | 2.530178
0.2276413 | 2.54553
0.229276 | 2.561912
0.2310788 | 2.582041
0.2326332 | 2.604536
0.2342526 | 2.618771
0.2361218 | 2.634438
0.2375693 | 2.646649
0.2392471 | 2.663323
0.2409274 | 2.679662
0.2425643 | 2.693812
0.2442996 | 2.72016
0.2459028 | 2.738652
0.2475815 | 2.756851
0.249269 | 2.773216
0.2509259 | 2.789367
0.2519346 | 2.79972
0.2536077 | 2.816664
0.2552621 | 2.832539
0.264108 | 2.962586
0.2830811 | 3.194418
0.3028471 | 3.44659
0.3196572 | 3.661583
0.3371393 | 3.88821
0.3555531 | 4.120185
0.3745963 | 4.355895
0.3942411 | 4.599335
0.4145742 | 4.845028
0.4348834 | 5.098843
0.4562331 | 5.356655
0.4774142 | 5.616853
0.4985006 | 5.874085
0.5190163 | 6.123759
0.5394262 | 6.364838
0.5595043 | 6.602942
0.5799354 | 6.84141
0.6007448 | 7.083368
0.6214826 | 7.330199
0.6422833 | 7.578428
0.6630154 | 7.827666
0.6841482 | 8.073494
0.7052581 | 8.317842
0.7268303 | 8.558118
0.7476653 | 8.796411
0.7683724 | 9.031005
0.788432 | 9.266342
0.8089008 | 9.501032
0.8293598 | 9.738489
0.8503554 | 9.974633
0.8713475 | 10.20929
0.8921945 | 10.4409
0.9131112 | 10.67129
0.9341077 | 10.9046
0.955253 | 11.14141
0.9762208 | 11.37949
0.9973035 | 11.61587
1.017989 | 11.84734
1.038771 | 12.07347
1.059384 | 12.29712
1.080361 | 12.52056
1.101047 | 12.74717
1.122199 | 12.97741
1.143302 | 13.20825
1.164227 | 13.43823
1.184917 | 13.66212
1.205536 | 13.88165
1.225951 | 14.09835
1.246431 | 14.31747
1.267594 | 14.53972
1.288508 | 14.76783
1.309581 | 14.99558
1.330287 | 15.22316
1.35124 | 15.44673
1.371937 | 15.66737
1.393228 | 15.88492
1.414063 | 16.09968
1.434566 | 16.31165
1.454773 | 16.52432
1.475225 | 16.73842
1.49595 | 16.95531
1.517094 | 17.1746
1.538749 | 17.39272
1.559951 | 17.61023
1.58116 | 17.82436
1.602105 | 18.03823
1.623179 | 18.25083
1.643725 | 18.46256
1.664533 | 18.67063
1.684826 | 18.87497
1.705196 | 19.07643
1.725666 | 19.27646
1.746607 | 19.47756
1.767516 | 19.68116
1.788565 | 19.88949
1.810136 | 20.09957
1.831367 | 20.30871
1.852422 | 20.51145
1.872945 | 20.70748
1.89338 | 20.89681
1.913424 | 21.08605
1.934149 | 21.27725
1.954774 | 21.47457
1.97567 | 21.67515
1.996423 | 21.87649
2.017456 | 22.07701
2.038548 | 22.27503
2.059951 | 22.47222
2.08156 | 22.66684
2.10257 | 22.85842
2.123164 | 23.04827
2.1434 | 23.23876
2.16397 | 23.43052
2.184474 | 23.62389
2.205665 | 23.81357
2.226564 | 24.0007
2.247572 | 24.18657
2.268294 | 24.37292
2.289346 | 24.562
2.310181 | 24.75199
2.331133 | 24.94111
2.352032 | 25.12654
2.372613 | 25.30743
2.393203 | 25.48407
2.413845 | 25.65915
2.434677 | 25.83416
2.455269 | 26.0121
2.476447 | 26.19132
2.497424 | 26.37166
2.518444 | 26.54888
2.539098 | 26.72226
2.559876 | 26.89182
2.580314 | 27.05963
2.601046 | 27.22843
2.622393 | 27.40028
2.643486 | 27.57539
2.664638 | 27.74925
2.685408 | 27.92129
2.706475 | 28.0889
2.727255 | 28.2545
2.748534 | 28.41712
2.769176 | 28.57928
2.789743 | 28.73924
2.809881 | 28.90044
2.830352 | 29.06237
2.851018 | 29.22704
2.872132 | 29.39226
2.893592 | 29.55653
2.914559 | 29.71798
2.935704 | 29.87606
2.956575 | 30.03332
2.977454 | 30.19055
2.997884 | 30.34717
3.01864 | 30.5017
3.038844 | 30.65339
3.059332 | 30.80259
3.07992 | 30.95243
3.100949 | 31.10282
3.121959 | 31.2563
3.143144 | 31.41394
3.164903 | 31.57458
3.186287 | 31.73395
3.207404 | 31.8874
3.228043 | 32.03334
3.248481 | 32.17287
3.268599 | 32.31145
3.289415 | 32.45002
3.310115 | 32.59204
3.330989 | 32.73634
3.35172 | 32.88061
3.372681 | 33.02265
3.393739 | 33.16127
3.41497 | 33.29777
3.436519 | 33.43304
3.457357 | 33.56679
3.477794 | 33.69786
3.497884 | 33.82832
3.518422 | 33.95781
3.538836 | 34.08973
3.559933 | 34.21969
3.580831 | 34.34974
3.601752 | 34.47809
3.622616 | 34.60751
3.643664 | 34.73828
3.664636 | 34.87112
3.685609 | 35.00389
3.706751 | 35.13385
3.727465 | 35.2599
3.748258 | 35.38193
3.768947 | 35.5034
3.789891 | 35.62414
3.810574 | 35.7474
3.831685 | 35.87169
3.852732 | 35.9979
3.873686 | 36.12323
3.89449 | 36.24327
3.91507 | 36.35809
3.935561 | 36.4688
3.95603 | 36.58124
3.977238 | 36.6947
3.998137 | 36.8125
4.019195 | 36.92854
4.039952 | 37.04332
4.060848 | 37.15431
4.081614 | 37.26317
4.10269 | 37.36992
4.123715 | 37.47457
4.144233 | 37.57719
4.164591 | 37.67842
4.184907 | 37.78104
4.205703 | 37.88543
4.226569 | 37.99162
4.24818 | 38.09639
4.269369 | 38.19924
4.290704 | 38.29942
4.31162 | 38.39897
4.332709 | 38.4977
4.353383 | 38.59613
4.374094 | 38.69206
4.394653 | 38.7853
4.414858 | 38.87589
4.435399 | 38.96472
4.455962 | 39.05565
4.477003 | 39.1474
4.497925 | 39.24348
4.519454 | 39.3416
4.54081 | 39.43976
4.56205 | 39.53482
4.582785 | 39.62427
4.603287 | 39.70687
4.623504 | 39.7862
4.643711 | 39.86623
4.664529 | 39.94814
4.685189 | 40.0346
4.706167 | 40.12066
4.7269 | 40.20796
4.748045 | 40.29254
4.769168 | 40.37682
4.790726 | 40.45893
4.812115 | 40.5385
4.833029 | 40.61581
4.853518 | 40.69169
4.873836 | 40.76837
4.894407 | 40.84435
4.914999 | 40.92133
4.936271 | 40.99474
4.956999 | 41.0669
4.977979 | 41.13675
4.998765 | 41.20669
5.019889 | 41.27693
5.040681 | 41.34831
5.061617 | 41.41786
5.082497 | 41.48431
5.103039 | 41.5477
5.123672 | 41.60814
5.144332 | 41.66806
5.165223 | 41.72818
5.185817 | 41.79204
5.206944 | 41.85737
5.227919 | 41.92345
5.248922 | 41.98778
5.269644 | 42.04727
5.290319 | 42.1038
5.310832 | 42.15896
5.331456 | 42.21686
5.352794 | 42.27692
5.373898 | 42.34046
5.3951 | 42.40188
5.415886 | 42.46218
5.436904 | 42.51803
5.457706 | 42.57241
5.478867 | 42.62427
5.499781 | 42.675
5.520314 | 42.72368
5.540575 | 42.77176
5.560793 | 42.8209
5.581522 | 42.87095
5.602375 | 42.92342
5.623967 | 42.97417
5.645074 | 43.02398
5.666277 | 43.06974
5.687095 | 43.11456
5.708022 | 43.15859
5.728556 | 43.20301
5.749135 | 43.24582
5.769621 | 43.28643
5.789901 | 43.32435
5.81052 | 43.36108
5.831288 | 43.39781
5.852452 | 43.43583
5.873434 | 43.47712
5.894955 | 43.52054
5.91648 | 43.56411
5.937829 | 43.60579
5.958662 | 43.64173
5.979273 | 43.67284
5.999496 | 43.70027
6.01971 | 43.72905
6.040617 | 43.76015
6.06122 | 43.79582
6.082198 | 43.83191
6.102869 | 43.86809
6.123974 | 43.90235
6.144984 | 43.93564
6.166388 | 43.96707
6.187686 | 43.99702
6.208412 | 44.02465
6.228773 | 44.05127
6.249024 | 44.07795
6.269565 | 44.10507
6.290048 | 44.13314
6.311243 | 44.15967
6.332091 | 44.18471
6.353004 | 44.20827
6.373886 | 44.23282
6.394966 | 44.26019
6.415972 | 44.28853
6.43694 | 44.31676
6.458003 | 44.34188
6.478636 | 44.36432
6.499492 | 44.38338
6.520157 | 44.40102
6.541089 | 44.41847
6.561765 | 44.43831
6.582822 | 44.46154
6.603986 | 44.48569
6.62489 | 44.50793
6.645713 | 44.52561
6.666287 | 44.53887
6.686833 | 44.5498
6.707199 | 44.56125
6.728331 | 44.57494
6.749288 | 44.59174
6.770341 | 44.60894
6.791104 | 44.62537
6.811939 | 44.63865
6.832714 | 44.64965
6.853608 | 44.66143
6.874777 | 44.67092
6.895303 | 44.67958
6.915833 | 44.68733
6.936026 | 44.69825
6.956745 | 44.71043
6.977508 | 44.72545
6.998949 | 44.73907
7.020361 | 44.75233
7.04158 | 44.76383
7.062613 | 44.77402
7.083633 | 44.78319
7.104572 | 44.79273
7.125123 | 44.8013
7.1459 | 44.80668
7.166149 | 44.81117
7.186632 | 44.8131
7.207069 | 44.81632
7.228094 | 44.81983
7.248986 | 44.82579
7.270049 | 44.83603
7.291601 | 44.8477
7.31278 | 44.85899
7.333873 | 44.86535
7.354432 | 44.86687
7.374924 | 44.86453
7.394983 | 44.86144
7.415607 | 44.85995
7.43633 | 44.86191
7.457022 | 44.86654
7.477877 | 44.87103
7.498714 | 44.87697
7.519944 | 44.88015
7.541088 | 44.8832
7.562765 | 44.88436
7.583863 | 44.88453
7.604732 | 44.8826
7.625036 | 44.88071
7.645548 | 44.87883
7.666042 | 44.87882
7.686894 | 44.87958
7.708046 | 44.87837
7.728746 | 44.87502
7.749647 | 44.87106
7.770455 | 44.86898
7.791494 | 44.86917
7.812282 | 44.87072
7.833291 | 44.87051
7.854024 | 44.86853
7.874642 | 44.86387
7.895194 | 44.85788
7.915965 | 44.85186
7.936828 | 44.84612
7.957404 | 44.84335
7.978664 | 44.84141
7.999578 | 44.84058
8.020544 | 44.83784
8.041189 | 44.83203
8.061918 | 44.82352
8.082371 | 44.81439
8.103083 | 44.80762
8.124343 | 44.80441
8.14553 | 44.80559
8.166678 | 44.80546
8.187436 | 44.80479
8.208565 | 44.80008
8.229307 | 44.79496
8.250485 | 44.78733
8.271338 | 44.77966
8.291929 | 44.77011
8.312166 | 44.76019
8.332457 | 44.7515
8.353211 | 44.74382
8.373953 | 44.73774
8.395478 | 44.73105
8.416584 | 44.72352
8.43779 | 44.71464
8.458528 | 44.70563
8.479424 | 44.69733
8.500029 | 44.68956
8.520544 | 44.68155
8.541112 | 44.6715
8.561392 | 44.66007
8.582001 | 44.64704
8.602656 | 44.63665
8.623738 | 44.62779
8.644712 | 44.62195
8.666166 | 44.61982
8.687821 | 44.61833
8.709171 | 44.61576
8.730077 | 44.60835
8.75067 | 44.59669
8.771045 | 44.58105
8.791202 | 44.56613
8.812067 | 44.55383
8.832722 | 44.5456
8.853636 | 44.5384
8.874314 | 44.53196
8.895306 | 44.52467
8.916303 | 44.51804
8.937559 | 44.51003
8.959008 | 44.50023
8.979819 | 44.48872
9.000298 | 44.47582
9.020423 | 44.46348
9.040943 | 44.45102
9.061333 | 44.44097
9.082433 | 44.43047
9.103389 | 44.41928
9.124176 | 44.40774
9.131239 | 44.40377
9.152005 | 44.39296
9.173096 | 44.38422
9.193995 | 44.37708
9.214995 | 44.36991
9.235954 | 44.36032
9.305122 | 44.3199
9.375128 | 44.28835
9.444351 | 44.25118
9.51342 | 44.20435
9.582946 | 44.17874
9.652923 | 44.14075
9.720926 | 44.09789
9.791393 | 44.07424
9.861654 | 44.0397
9.930781 | 44.00488
9.999 | 43.95289
10.0696 | 43.92386
10.1394 | 43.8887
10.20742 | 43.83221
10.27665 | 43.8041
10.34773 | 43.77372
10.41657 | 43.73203
10.48589 | 43.69438
10.5554 | 43.65605
10.62517 | 43.62927
10.6939 | 43.58661
10.76346 | 43.5546
10.83287 | 43.52069
10.90219 | 43.4752
10.97221 | 43.45071
11.04225 | 43.41074
11.11017 | 43.36611
11.18025 | 43.33648
11.25025 | 43.30132
11.3191 | 43.2665
11.38741 | 43.22422
11.45838 | 43.20387
11.52848 | 43.18016
11.59672 | 43.13113
11.66593 | 43.10567
11.73668 | 43.07752
11.80505 | 43.03869
11.87422 | 43.00218
11.94381 | 42.96663
12.01397 | 42.94501
12.08308 | 42.90833
12.15288 | 42.87875
12.2222 | 42.85227
12.2911 | 42.81349
12.36078 | 42.79202
12.43067 | 42.75901
12.4988 | 42.72238
12.56897 | 42.70021
12.63935 | 42.67216
12.70859 | 42.64177
12.77665 | 42.60393
12.84716 | 42.58885
12.91711 | 42.56851
12.98516 | 42.52088
13.05439 | 42.49752
13.12545 | 42.47709
13.19446 | 42.44807
13.26361 | 42.42313
13.33308 | 42.39311
13.40291 | 42.37272
13.4716 | 42.33666
13.54115 | 42.30621
13.61063 | 42.28603
13.6798 | 42.25704
13.74999 | 42.25037
13.82001 | 42.22748
13.88806 | 42.19826
13.95797 | 42.17927
14.02798 | 42.15819
14.09688 | 42.1345
14.1651 | 42.10152
14.23585 | 42.08947
14.30624 | 42.07417
14.37443 | 42.03271
14.4436 | 42.01306
14.51432 | 41.99363
14.58286 | 41.96751
14.65199 | 41.94363
14.72154 | 41.91694
14.79172 | 41.90597
14.86074 | 41.87923
14.93057 | 41.85536
14.99995 | 41.83697
15.06877 | 41.80548
15.13855 | 41.79281
15.20834 | 41.76671
15.27655 | 41.73611
15.3466 | 41.72365
15.41711 | 41.70904
15.48644 | 41.68915
15.55445 | 41.654
15.6248 | 41.63868
15.69486 | 41.62642
15.76291 | 41.58823
15.83208 | 41.57383
15.903 | 41.56208
15.97217 | 41.53961
16.04121 | 41.51613
16.11079 | 41.49376
16.18063 | 41.48077
16.24932 | 41.45575
16.31887 | 41.43578
16.38842 | 41.42205
16.45761 | 41.39586
16.52777 | 41.38941
16.59771 | 41.36844
16.66586 | 41.34027
16.73554 | 41.32547
16.80567 | 41.30613
16.87464 | 41.28666
16.94284 | 41.25836
17.01356 | 41.24883
17.08405 | 41.24234
17.15227 | 41.20878
17.22143 | 41.1969
17.29211 | 41.18413
17.36072 | 41.15962
17.42971 | 41.14192
17.4992 | 41.12022
17.56941 | 41.11416
17.6385 | 41.09171
17.70826 | 41.07482
17.77772 | 41.06257
17.84652 | 41.03754
17.91625 | 41.03383
17.98612 | 41.01657
18.05437 | 40.98786
18.12431 | 40.97843
18.19483 | 40.96219
18.26421 | 40.94502
18.33227 | 40.91413
18.4025 | 40.89833
18.47265 | 40.8874
18.54062 | 40.84833
18.60979 | 40.83488
18.6807 | 40.82243
18.75003 | 40.80661
18.81906 | 40.78987
18.88854 | 40.77103
18.95846 | 40.76051
19.02718 | 40.7366
19.09657 | 40.71788
19.16618 | 40.70514
19.23523 | 40.67697
19.30548 | 40.66925
19.37544 | 40.65003
19.44367 | 40.62418
19.51326 | 40.61113
19.58345 | 40.59596
19.65249 | 40.57769
19.72066 | 40.55162
19.79128 | 40.54031
19.86191 | 40.53234
19.92999 | 40.4947
19.99928 | 40.48206
20.06976 | 40.46617
20.1386 | 40.44085
20.20734 | 40.41908
20.27703 | 40.39352
20.34713 | 40.37686
20.41636 | 40.34919
20.48598 | 40.3235
20.55568 | 40.30248
20.62426 | 40.26178
20.6942 | 40.23882
20.76385 | 40.20135
20.83233 | 40.15224
20.902 | 40.11345
20.97275 | 40.06438
21.04205 | 40.00169
21.1102 | 39.90473
21.1806 | 39.71152

## 119
119 | 119
Dehnung | Standardkraft
% | N/mm²
0 | 0.354534
6.865433e-05 | 0.3316714
0.0001093757 | 0.3130099
0.0001816282 | 0.2955431
0.000230102 | 0.2789458
0.0004295852 | 0.2661104
0.001614089 | 0.2640862
0.003258005 | 0.2699149
0.004930502 | 0.2782381
0.00660098 | 0.2871947
0.008274236 | 0.2961187
0.009902412 | 0.305789
0.01159403 | 0.3171236
0.01324732 | 0.3267932
0.01492126 | 0.3363089
0.01656611 | 0.3473397
0.01822279 | 0.3592363
0.01990869 | 0.3697949
0.02155253 | 0.3823401
0.02320295 | 0.395537
0.02486657 | 0.4165446
0.02653952 | 0.4280247
0.02818002 | 0.4400101
0.0298205 | 0.4487712
0.03151174 | 0.4620691
0.03318254 | 0.4761203
0.03485549 | 0.4878335
0.03630419 | 0.5081507
0.03819243 | 0.5274612
0.03984917 | 0.5419847
0.04152042 | 0.5548536
0.04317937 | 0.5706766
0.04485544 | 0.5845774
0.04652196 | 0.5981181
0.04813194 | 0.6035737
0.04983646 | 0.6166517
0.05148692 | 0.6327449
0.05318952 | 0.6493872
0.05481301 | 0.6631034
0.05646875 | 0.6795669
0.05817091 | 0.6942944
0.05980862 | 0.7078722
0.0614771 | 0.7240358
0.06312618 | 0.7401212
0.06480747 | 0.7567597
0.06647225 | 0.7723161
0.06812954 | 0.7883337
0.06978731 | 0.8039728
0.0714639 | 0.8197374
0.07313117 | 0.8366362
0.07480182 | 0.8530175
0.07647119 | 0.8696613
0.07813623 | 0.8852532
0.07981599 | 0.9019278
0.0814822 | 0.918513
0.08317562 | 0.9344288
0.08483205 | 0.9518139
0.08652467 | 0.9682703
0.08815841 | 0.9850452
0.08985282 | 1.002028
0.09150507 | 1.017836
0.09315918 | 1.034904
0.09487536 | 1.051281
0.09652632 | 1.068248
0.09815711 | 1.085178
0.09984102 | 1.100665
0.1014899 | 1.117009
0.1031599 | 1.132858
0.1048365 | 1.148693
0.1064906 | 1.165264
0.1081837 | 1.181496
0.1098287 | 1.197256
0.1115041 | 1.213785
0.1131706 | 1.230437
0.1148635 | 1.24657
0.1165138 | 1.262409
0.1181692 | 1.278914
0.1198699 | 1.295448
0.1215512 | 1.312499
0.1232257 | 1.328752
0.1248961 | 1.343954
0.1265647 | 1.360543
0.1282715 | 1.376581
0.1299218 | 1.391921
0.1315972 | 1.4089
0.133269 | 1.424473
0.1349168 | 1.440989
0.1365828 | 1.456683
0.1382216 | 1.472451
0.1399357 | 1.48868
0.1415821 | 1.504652
0.143248 | 1.520382
0.1448949 | 1.53643
0.1466051 | 1.551379
0.1482324 | 1.568166
0.1499202 | 1.584517
0.1515728 | 1.600164
0.1532252 | 1.615769
0.1548856 | 1.631614
0.1565698 | 1.647947
0.1582224 | 1.663707
0.1598968 | 1.679778
0.1615535 | 1.696421
0.1632476 | 1.712513
0.1649002 | 1.728703
0.1665594 | 1.744898
0.1682283 | 1.76106
0.1699069 | 1.777889
0.1715473 | 1.794207
0.1732235 | 1.810767
0.1749477 | 1.826007
0.1765781 | 1.842126
0.1782794 | 1.85773
0.1799156 | 1.873588
0.1815718 | 1.889209
0.183231 | 1.905764
0.1849379 | 1.921152
0.1865674 | 1.935665
0.1882322 | 1.951641
0.1898687 | 1.967847
0.1916975 | 1.985851
0.1932116 | 2.008841
0.1948553 | 2.023887
0.1967498 | 2.038331
0.1981681 | 2.049887
0.1998635 | 2.065424
0.2015431 | 2.080951
0.2032131 | 2.096132
0.204888 | 2.120419
0.2065055 | 2.140683
0.2081981 | 2.157294
0.2099014 | 2.173599
0.2115342 | 2.188888
0.2132313 | 2.205367
0.2148722 | 2.221479
0.2165484 | 2.238242
0.2182102 | 2.255091
0.2202023 | 2.267753
0.221486 | 2.274568
0.2231794 | 2.290061
0.2248907 | 2.306083
0.2265823 | 2.322003
0.2282713 | 2.349042
0.2298805 | 2.368292
0.2314722 | 2.374397
0.2331266 | 2.388808
0.2348499 | 2.407359
0.2365184 | 2.424631
0.2381633 | 2.440754
0.239851 | 2.458397
0.2415029 | 2.47511
0.2431678 | 2.491543
0.2448347 | 2.508911
0.2465217 | 2.525581
0.2481582 | 2.541972
0.2498409 | 2.558855
0.2508248 | 2.568504
0.2525188 | 2.585941
0.2541693 | 2.602044
0.2558533 | 2.617797
0.2575382 | 2.636161
0.2609777 | 2.702734
0.2794672 | 2.928307
0.2977575 | 3.160823
0.3192957 | 3.42954
0.3368286 | 3.647715
0.3554452 | 3.87192
0.3749243 | 4.100987
0.3947679 | 4.34047
0.415525 | 4.588594
0.4364119 | 4.845674
0.4572101 | 5.099155
0.4775329 | 5.345568
0.4978326 | 5.58563
0.5178464 | 5.822681
0.5381758 | 6.060676
0.5589265 | 6.30182
0.5796017 | 6.547109
0.6004792 | 6.792314
0.6210777 | 7.037617
0.6422345 | 7.281242
0.6633187 | 7.523913
0.6848536 | 7.763811
0.7057893 | 8.000933
0.7264102 | 8.233923
0.7465208 | 8.466758
0.7670083 | 8.699715
0.7874432 | 8.935433
0.8084187 | 9.1705
0.8294189 | 9.403663
0.850236 | 9.635529
0.8712323 | 9.866126
0.8921667 | 10.09833
0.9133162 | 10.33186
0.9342888 | 10.5666
0.9553891 | 10.79815
0.9761053 | 11.02576
0.9968706 | 11.24745
1.017495 | 11.46835
1.038209 | 11.68654
1.059077 | 11.90852
1.080317 | 12.13428
1.101368 | 12.36197
1.122296 | 12.58907
1.143043 | 12.81082
1.163628 | 13.02776
1.184014 | 13.24115
1.204553 | 13.45642
1.225713 | 13.67421
1.246615 | 13.89725
1.267732 | 14.12069
1.288365 | 14.34422
1.309342 | 14.56336
1.330054 | 14.77977
1.35135 | 14.993
1.37214 | 15.20459
1.392638 | 15.4154
1.412876 | 15.62658
1.433269 | 15.83978
1.454063 | 16.05513
1.475198 | 16.27217
1.496858 | 16.48723
1.518024 | 16.70066
1.539241 | 16.91162
1.560197 | 17.12271
1.581233 | 17.33338
1.601813 | 17.54394
1.622604 | 17.75049
1.642863 | 17.95298
1.663292 | 18.15118
1.683714 | 18.34965
1.704649 | 18.54946
1.725567 | 18.75336
1.746632 | 18.96147
1.768208 | 19.17146
1.789449 | 19.38076
1.810456 | 19.5833
1.831026 | 19.77747
1.8514 | 19.965
1.871504 | 20.15313
1.892255 | 20.34324
1.912903 | 20.53951
1.933746 | 20.7383
1.954478 | 20.93825
1.975563 | 21.13693
1.996661 | 21.33354
2.018071 | 21.52966
2.039682 | 21.72392
2.060645 | 21.91693
2.081238 | 22.1069
2.101451 | 22.29609
2.122072 | 22.48447
2.142561 | 22.67392
2.163809 | 22.86071
2.184651 | 23.04763
2.205633 | 23.23212
2.226391 | 23.41756
2.247462 | 23.60411
2.268326 | 23.79299
2.28926 | 23.98127
2.310129 | 24.16652
2.330689 | 24.34663
2.351299 | 24.52218
2.371964 | 24.69678
2.392741 | 24.87201
2.413304 | 25.05171
2.434556 | 25.23372
2.455493 | 25.41671
2.476487 | 25.59505
2.497169 | 25.7679
2.517962 | 25.93546
2.538392 | 26.1013
2.559232 | 26.26902
2.580504 | 26.44056
2.60164 | 26.61539
2.622721 | 26.78869
2.643587 | 26.96069
2.664571 | 27.12841
2.685372 | 27.29477
2.706663 | 27.45893
2.727256 | 27.62206
2.747791 | 27.78294
2.76788 | 27.9452
2.788476 | 28.10712
2.809099 | 28.27187
2.830303 | 28.4363
2.851713 | 28.60023
2.872796 | 28.76204
2.893798 | 28.92202
2.914706 | 29.0814
2.935502 | 29.24096
2.955933 | 29.40053
2.976679 | 29.55717
2.996873 | 29.71048
3.017437 | 29.86066
3.037951 | 30.01098
3.059074 | 30.16301
3.08006 | 30.31848
3.101411 | 30.47869
3.123121 | 30.64016
3.144452 | 30.79969
3.165493 | 30.95205
3.186127 | 31.09641
3.206472 | 31.23514
3.226675 | 31.37403
3.247504 | 31.51444
3.268181 | 31.65943
3.289087 | 31.80535
3.309801 | 31.95164
3.330868 | 32.09468
3.351876 | 32.23567
3.373216 | 32.37488
3.394638 | 32.5108
3.415394 | 32.64451
3.435767 | 32.77502
3.45593 | 32.90528
3.476446 | 33.03602
3.496903 | 33.16883
3.518157 | 33.30124
3.538974 | 33.43274
3.559954 | 33.56275
3.580746 | 33.69344
3.601837 | 33.82661
3.622791 | 33.96228
3.643821 | 34.09633
3.664859 | 34.22821
3.685564 | 34.35613
3.70633 | 34.48025
3.727058 | 34.60369
3.748009 | 34.7265
3.768684 | 34.85244
3.789904 | 34.98024
3.810869 | 35.10815
3.831857 | 35.23394
3.852507 | 35.35428
3.873149 | 35.47142
3.893534 | 35.58573
3.91419 | 35.7007
3.935365 | 35.81825
3.956308 | 35.93868
3.977339 | 36.05814
3.997999 | 36.17607
4.018963 | 36.29018
4.039691 | 36.40271
4.060904 | 36.51241
4.081727 | 36.62039
4.102295 | 36.72547
4.12251 | 36.83069
4.142977 | 36.93736
4.163781 | 37.04566
4.184783 | 37.15513
4.20639 | 37.26254
4.227597 | 37.36831
4.248891 | 37.47078
4.269751 | 37.57279
4.290813 | 37.67401
4.311462 | 37.77607
4.33224 | 37.87603
4.352619 | 37.97325
4.372904 | 38.06781
4.39339 | 38.16127
4.414159 | 38.25646
4.43519 | 38.35329
4.456147 | 38.45499
4.477774 | 38.55863
4.499039 | 38.66199
4.520208 | 38.7601
4.540826 | 38.85173
4.561267 | 38.93709
4.581426 | 39.02064
4.601723 | 39.10544
4.622614 | 39.1931
4.643289 | 39.28461
4.664247 | 39.37523
4.685047 | 39.46593
4.706278 | 39.55416
4.727361 | 39.6425
4.749091 | 39.72856
4.770263 | 39.81268
4.791118 | 39.89376
4.811466 | 39.9742
4.831946 | 40.05425
4.852421 | 40.13588
4.873287 | 40.21578
4.894424 | 40.29403
4.915134 | 40.37073
4.936111 | 40.44556
4.956898 | 40.52171
4.978041 | 40.5982
4.998777 | 40.67502
5.019808 | 40.74922
5.040506 | 40.82098
5.061134 | 40.88888
5.081694 | 40.95436
5.102496 | 41.01939
5.123288 | 41.08523
5.143957 | 41.15496
5.165145 | 41.22679
5.186044 | 41.29955
5.20703 | 41.3693
5.227681 | 41.43487
5.248414 | 41.49734
5.268823 | 41.55831
5.289728 | 41.62124
5.311033 | 41.68697
5.332158 | 41.75538
5.35324 | 41.82221
5.374035 | 41.88759
5.395104 | 41.94888
5.415807 | 42.00848
5.437138 | 42.06479
5.457779 | 42.11984
5.478318 | 42.17256
5.498417 | 42.2278
5.518947 | 42.28389
5.539602 | 42.34199
5.560719 | 42.39985
5.582187 | 42.45504
5.603286 | 42.50719
5.624423 | 42.5572
5.645246 | 42.60705
5.666108 | 42.65721
5.686522 | 42.70791
5.70724 | 42.75621
5.727506 | 42.80207
5.748014 | 42.8448
5.768567 | 42.88768
5.789557 | 42.93014
5.810645 | 42.97468
5.831691 | 43.02309
5.853425 | 43.0724
5.874845 | 43.12197
5.89603 | 43.16613
5.9167 | 43.20495
5.937253 | 43.23916
5.957385 | 43.27271
5.977832 | 43.30758
5.998712 | 43.34564
6.019425 | 43.38627
6.040285 | 43.42773
6.061072 | 43.46987
6.082222 | 43.51
6.103204 | 43.55031
6.124733 | 43.58769
6.14582 | 43.62389
6.166487 | 43.65689
6.18662 | 43.68899
6.207029 | 43.72094
6.22757 | 43.75406
6.2483 | 43.78627
6.269455 | 43.81679
6.290167 | 43.84663
6.31121 | 43.87555
6.332007 | 43.90673
6.353268 | 43.93839
6.374149 | 43.97066
6.395268 | 44.00116
6.41615 | 44.0292
6.436846 | 44.05353
6.457562 | 44.07568
6.478382 | 44.0979
6.499244 | 44.12073
6.51994 | 44.14646
6.541196 | 44.17401
6.562138 | 44.20213
6.583151 | 44.2273
6.603746 | 44.24774
6.624389 | 44.26403
6.644755 | 44.27858
6.665416 | 44.29528
6.686574 | 44.31416
6.707526 | 44.33642
6.728528 | 44.35815
6.7492 | 44.37925
6.770164 | 44.39672
6.790803 | 44.41326
6.81198 | 44.42865
6.832862 | 44.44355
6.853419 | 44.45722
6.873687 | 44.47112
6.894086 | 44.48652
6.914877 | 44.50387
6.935814 | 44.52347
6.957442 | 44.54096
6.978637 | 44.55781
6.999936 | 44.57177
7.020857 | 44.58518
7.041953 | 44.59846
7.062616 | 44.61197
7.083315 | 44.62426
7.103885 | 44.63355
7.124125 | 44.64041
7.14468 | 44.64559
7.165274 | 44.65235
7.18623 | 44.66122
7.207192 | 44.67381
7.228535 | 44.68952
7.249933 | 44.70549
7.271184 | 44.71893
7.291944 | 44.72742
7.312526 | 44.73131
7.332816 | 44.73225
7.352945 | 44.73402
7.373778 | 44.73767
7.394352 | 44.74642
7.415312 | 44.75475
7.436037 | 44.76359
7.457113 | 44.77039
7.478189 | 44.77594
7.499571 | 44.78126
7.521126 | 44.78465
7.542132 | 44.78718
7.562767 | 44.78783
7.583039 | 44.78922
7.603684 | 44.7905
7.624143 | 44.79331
7.645308 | 44.79507
7.666145 | 44.79599
7.68702 | 44.79541
7.70781 | 44.79542
7.72876 | 44.7972
7.749721 | 44.79696
7.770545 | 44.79316
7.791604 | 44.78729
7.812126 | 44.78121
7.832815 | 44.77942
7.853336 | 44.77758
7.87423 | 44.77568
7.894862 | 44.77631
7.915751 | 44.77907
7.936916 | 44.7822
7.957784 | 44.78566
7.978701 | 44.78582
7.999356 | 44.78307
8.019962 | 44.77723
8.040414 | 44.7728
8.061485 | 44.77039
8.082695 | 44.77235
8.103929 | 44.77462
8.124879 | 44.77564
8.145806 | 44.77453
8.16675 | 44.77014
8.187594 | 44.76465
8.208876 | 44.75742
8.229422 | 44.74953
8.24997 | 44.74117
8.270039 | 44.73454
8.290652 | 44.72887
8.311309 | 44.72511
8.332455 | 44.72154
8.353896 | 44.71812
8.374925 | 44.71299
8.395951 | 44.70604
8.416759 | 44.69979
8.43761 | 44.69323
8.458022 | 44.68772
8.478727 | 44.68046
8.499055 | 44.67198
8.519521 | 44.6615
8.540084 | 44.65156
8.560995 | 44.64311
8.582026 | 44.6375
8.603024 | 44.63615
8.624776 | 44.63776
8.646285 | 44.63887
8.667523 | 44.63672
8.688203 | 44.62813
8.708737 | 44.61504
8.728952 | 44.601
8.749377 | 44.5888
8.770225 | 44.57968
8.790974 | 44.5745
8.811853 | 44.56981
8.832517 | 44.56577
8.85362 | 44.55959
8.874628 | 44.55402
8.896126 | 44.54616
8.917254 | 44.53694
8.937983 | 44.52605
8.958197 | 44.51463
8.978478 | 44.50356
8.998969 | 44.49334
9.019554 | 44.48439
9.040822 | 44.47366
9.061568 | 44.46304
9.082563 | 44.45131
9.103347 | 44.44137
9.124431 | 44.43284
9.145289 | 44.4262
9.166331 | 44.41927
9.187264 | 44.41093
9.207866 | 44.40056
9.228698 | 44.38828
9.249428 | 44.37621
9.270415 | 44.36427
9.291117 | 44.35542
9.312317 | 44.34828
9.333343 | 44.34245
9.354239 | 44.33516
9.374999 | 44.32428
9.395619 | 44.31116
9.416071 | 44.29579
9.436602 | 44.28274
9.450695 | 44.27519
9.471639 | 44.2672
9.492667 | 44.26136
9.513507 | 44.25479
9.534277 | 44.24661
9.555161 | 44.23651
9.624698 | 44.19514
9.692996 | 44.15765
9.763923 | 44.13455
9.83393 | 44.09954
9.902257 | 44.05857
9.971281 | 44.0096
10.04216 | 43.98575
10.1109 | 43.93659
10.17931 | 43.89251
10.24912 | 43.86784
10.32011 | 43.8364
10.38844 | 43.79649
10.45792 | 43.7588
10.52772 | 43.7234
10.59703 | 43.68971
10.666 | 43.64195
10.73566 | 43.61261
10.80478 | 43.56922
10.87461 | 43.53337
10.94456 | 43.50296
11.01406 | 43.4599
11.0822 | 43.42028
11.15257 | 43.39211
11.22241 | 43.35769
11.2905 | 43.31965
11.35998 | 43.27813
11.4311 | 43.26056
11.50016 | 43.21915
11.56864 | 43.17642
11.63845 | 43.14915
11.70881 | 43.1119
11.77691 | 43.06711
11.84626 | 43.02816
11.9163 | 42.99659
11.98589 | 42.9701
12.05531 | 42.93246
12.12505 | 42.9084
12.19403 | 42.8704
12.26332 | 42.83798
12.33307 | 42.81331
12.40257 | 42.77351
12.4709 | 42.73606
12.5415 | 42.71294
12.61171 | 42.68117
12.68 | 42.64563
12.74905 | 42.60531
12.81972 | 42.5906
12.8888 | 42.5575
12.95699 | 42.51867
13.02692 | 42.50003
13.09784 | 42.47248
13.16631 | 42.43828
13.23565 | 42.40889
13.30545 | 42.38193
13.37475 | 42.35597
13.44377 | 42.319
13.51338 | 42.29465
13.58264 | 42.26207
13.65227 | 42.23375
13.72234 | 42.21741
13.79189 | 42.1852
13.86008 | 42.15617
13.9304 | 42.13997
14.00022 | 42.11345
14.06835 | 42.08785
14.13756 | 42.05492
14.20869 | 42.04923
14.27799 | 42.02166
14.3464 | 41.9863
14.41607 | 41.96781
14.48659 | 41.94382
14.55473 | 41.9134
14.62409 | 41.89107
14.69406 | 41.86845
14.76371 | 41.85091
14.83327 | 41.8195
14.90278 | 41.80219
14.97183 | 41.77288
15.04109 | 41.74697
15.11077 | 41.73143
15.18035 | 41.70284
15.24854 | 41.67381
15.3192 | 41.66109
15.38949 | 41.64122
15.45795 | 41.61735
15.52675 | 41.5853
15.59745 | 41.57793
15.6666 | 41.55336
15.73485 | 41.52044
15.80457 | 41.50451
15.87553 | 41.48683
15.94397 | 41.45617
16.01341 | 41.43282
16.08317 | 41.40852
16.15258 | 41.39287
16.22148 | 41.36091
16.29119 | 41.34906
16.36041 | 41.32754
16.43005 | 41.30765
16.5001 | 41.29842
16.56973 | 41.27335
16.63775 | 41.24672
16.70807 | 41.23248
16.77796 | 41.20984
16.84619 | 41.18756
16.9153 | 41.16066
16.98644 | 41.15678
17.05591 | 41.1353
17.12425 | 41.10578
17.19386 | 41.09415
17.26441 | 41.07938
17.33251 | 41.05155
17.4018 | 41.03103
17.47173 | 41.0155
17.54138 | 41.00758
17.61076 | 40.9845
17.68058 | 40.97173
17.7497 | 40.94837
17.81883 | 40.92304
17.88856 | 40.91207
17.95813 | 40.8871
18.02636 | 40.86514
18.09698 | 40.85636
18.16727 | 40.83342
18.23578 | 40.81282
18.3046 | 40.78154
18.37517 | 40.77655
18.44445 | 40.75235
18.51256 | 40.72138
18.58228 | 40.7124
18.6533 | 40.69955
18.72185 | 40.67965
18.79123 | 40.66417
18.86096 | 40.64549
18.93039 | 40.63314
18.99934 | 40.60695
19.06893 | 40.59172
19.13816 | 40.57123
19.20777 | 40.54988
19.27779 | 40.54036
19.34751 | 40.51762
19.41555 | 40.49251
19.48584 | 40.48393
19.55577 | 40.46246
19.62412 | 40.43934
19.69309 | 40.41028
19.76419 | 40.40933
19.83369 | 40.38936
19.90212 | 40.35869
19.97155 | 40.34725
20.04221 | 40.33082
20.11024 | 40.30416
20.17961 | 40.28355
20.24942 | 40.26326
20.31928 | 40.25349
20.38845 | 40.22486
20.45847 | 40.2097
20.52746 | 40.18389
20.59671 | 40.15988
20.66634 | 40.14521
20.73601 | 40.11809
20.80401 | 40.08823
20.87468 | 40.07466
20.9449 | 40.05037
21.01362 | 40.02141
21.08213 | 39.98523
21.15294 | 39.97182
21.22223 | 39.9409
21.29051 | 39.89406
21.36003 | 39.86763
21.43119 | 39.83685
21.49967 | 39.7955
21.56906 | 39.75723
21.63875 | 39.71374
21.7084 | 39.67304
21.77713 | 39.60431
21.84686 | 39.54098
21.91613 | 39.46338
21.98573 | 39.3705
22.05596 | 39.21831

## 128
128 | 128
Dehnung | Standardkraft
% | N/mm²
0 | 0.3321567
7.957944e-05 | 0.3021382
0.0001522394 | 0.275129
0.0002203786 | 0.2518923
0.0002762522 | 0.2324595
0.0006681679 | 0.2160607
0.002027895 | 0.2118167
0.003652917 | 0.2142383
0.005332816 | 0.2171141
0.006975737 | 0.2226587
0.008665535 | 0.2277674
0.01031116 | 0.2346971
0.01200655 | 0.240734
0.01364888 | 0.2470599
0.01532443 | 0.2559881
0.01697489 | 0.2632409
0.01864596 | 0.271852
0.02031316 | 0.2806931
0.02199929 | 0.2898337
0.0236654 | 0.2989361
0.02533194 | 0.3092445
0.02701258 | 0.318266
0.02870196 | 0.3285979
0.03035722 | 0.3396191
0.03203168 | 0.3501875
0.03371819 | 0.3600387
0.03535878 | 0.3714761
0.03705187 | 0.3806117
0.03871643 | 0.392892
0.0403964 | 0.4040647
0.04206932 | 0.4152543
0.04373658 | 0.4276405
0.04541054 | 0.4385204
0.04707346 | 0.450508
0.04871952 | 0.4624032
0.05039005 | 0.4737164
0.05202748 | 0.4854281
0.05372992 | 0.4980035
0.05537217 | 0.5089185
0.05702514 | 0.5227045
0.05871868 | 0.5344824
0.0603946 | 0.5466818
0.0620439 | 0.55914
0.06370898 | 0.5706417
0.06540047 | 0.584389
0.06704153 | 0.5974102
0.06871869 | 0.6093424
0.07037541 | 0.6220661
0.07204796 | 0.6351546
0.07369968 | 0.6469308
0.07538002 | 0.6602853
0.0770577 | 0.6748492
0.07870296 | 0.6866968
0.08036554 | 0.6998941
0.08205345 | 0.7130737
0.08370992 | 0.7265289
0.08537317 | 0.7403334
0.0870767 | 0.7518777
0.08871198 | 0.7665782
0.09037745 | 0.7798868
0.09206423 | 0.7913089
0.0937067 | 0.8061686
0.09538288 | 0.8182755
0.09705932 | 0.8320621
0.0986927 | 0.8456447
0.1003524 | 0.8583136
0.1020425 | 0.8763627
0.1036944 | 0.8940906
0.1053235 | 0.9050865
0.1071089 | 0.9162949
0.1086306 | 0.9281815
0.1103505 | 0.9399691
0.1120383 | 0.9529483
0.1136699 | 0.9663972
0.1153247 | 0.990715
0.1169938 | 1.005342
0.1186591 | 1.019355
0.1203359 | 1.033954
0.1220204 | 1.048326
0.1236812 | 1.062347
0.1253586 | 1.076865
0.1270247 | 1.09139
0.1287158 | 1.104383
0.1306154 | 1.113217
0.1319547 | 1.122366
0.1336526 | 1.135105
0.1353471 | 1.150326
0.137025 | 1.164967
0.1387272 | 1.192956
0.1407885 | 1.202407
0.1419307 | 1.208577
0.1436168 | 1.222639
0.145326 | 1.23737
0.1469806 | 1.250941
0.1486408 | 1.266254
0.1503188 | 1.280839
0.1519773 | 1.29647
0.153632 | 1.311394
0.1553235 | 1.325242
0.1569722 | 1.340017
0.1586166 | 1.355236
0.160324 | 1.369291
0.1619573 | 1.384979
0.1636188 | 1.399615
0.1653241 | 1.414742
0.1669981 | 1.429353
0.1686707 | 1.443259
0.1703361 | 1.457954
0.1720141 | 1.473267
0.1736483 | 1.488344
0.1753409 | 1.502299
0.1770041 | 1.518683
0.1786811 | 1.532124
0.1803138 | 1.54715
0.1820053 | 1.561198
0.1836547 | 1.574836
0.18532 | 1.590015
0.1869955 | 1.604037
0.1886556 | 1.618367
0.1903234 | 1.633046
0.1919661 | 1.647496
0.1936306 | 1.661207
0.1953068 | 1.675573
0.1969529 | 1.690258
0.1985954 | 1.704241
0.200283 | 1.718815
0.2019475 | 1.732625
0.2036247 | 1.747979
0.2052805 | 1.761946
0.2069466 | 1.777138
0.2086091 | 1.791218
0.2102792 | 1.805176
0.2119254 | 1.818924
0.2136095 | 1.83345
0.2152772 | 1.848339
0.2169845 | 1.862822
0.2186383 | 1.876606
0.2203107 | 1.89176
0.2219798 | 1.906246
0.2236278 | 1.920503
0.2253188 | 1.934817
0.2269659 | 1.94862
0.2286502 | 1.962258
0.2303049 | 1.97694
0.2319975 | 1.992334
0.2336704 | 2.005584
0.235282 | 2.018876
0.2369646 | 2.034471
0.2386238 | 2.047505
0.2402915 | 2.061765
0.2419479 | 2.075029
0.2436073 | 2.088802
0.2452817 | 2.102917
0.246932 | 2.117896
0.2486104 | 2.132454
0.2502977 | 2.146639
0.2513277 | 2.155105
0.2529594 | 2.170029
0.2546391 | 2.184808
0.2571386 | 2.231245
0.2778177 | 2.456311
0.2967076 | 2.673179
0.3192288 | 2.929788
0.3376889 | 3.13919
0.35673 | 3.355741
0.3761762 | 3.573312
0.3955753 | 3.789956
0.4152239 | 4.003366
0.4347764 | 4.218264
0.4549074 | 4.43468
0.4754009 | 4.656741
0.495937 | 4.882275
0.5165996 | 5.10925
0.5372459 | 5.336727
0.5582908 | 5.562017
0.5793702 | 5.785851
0.6008801 | 6.007192
0.6216879 | 6.226638
0.6422785 | 6.443787
0.6623191 | 6.661481
0.6827973 | 6.879309
0.7032745 | 7.099032
0.7243149 | 7.317085
0.7452667 | 7.532524
0.7661397 | 7.74561
0.7870099 | 7.958124
0.8080147 | 8.172621
0.829174 | 8.389321
0.8501213 | 8.606676
0.8712205 | 8.822322
0.8918804 | 9.034051
0.9126567 | 9.240699
0.9332707 | 9.447174
0.953959 | 9.651727
0.9748446 | 9.860664
0.9960419 | 10.0724
1.017151 | 10.28616
1.038081 | 10.49884
1.058834 | 10.70668
1.079402 | 10.9103
1.099819 | 11.11114
1.12034 | 11.31342
1.14146 | 11.51863
1.162365 | 11.72863
1.183475 | 11.93855
1.204157 | 12.14788
1.225107 | 12.35274
1.245808 | 12.55569
1.267057 | 12.75474
1.287908 | 12.95227
1.308478 | 13.14849
1.328693 | 13.34571
1.349123 | 13.54442
1.369807 | 13.74587
1.390887 | 13.9492
1.412542 | 14.1512
1.433749 | 14.35291
1.455013 | 14.55084
1.47591 | 14.74799
1.497012 | 14.94411
1.51759 | 15.14142
1.538367 | 15.33546
1.558735 | 15.52641
1.579084 | 15.71303
1.599547 | 15.8983
1.620374 | 16.0847
1.641302 | 16.27385
1.66229 | 16.46668
1.683874 | 16.66111
1.705136 | 16.85507
1.726257 | 17.04433
1.746777 | 17.2278
1.767307 | 17.40606
1.787381 | 17.58382
1.807942 | 17.76325
1.828653 | 17.94725
1.849446 | 18.13483
1.870246 | 18.32184
1.891158 | 18.5096
1.912337 | 18.6952
1.933591 | 18.88105
1.955257 | 19.06517
1.976344 | 19.24717
1.997051 | 19.42646
2.017283 | 19.60534
2.037816 | 19.78382
2.058234 | 19.96372
2.079397 | 20.14117
2.100342 | 20.31527
2.121261 | 20.48625
2.142091 | 20.65807
2.1631 | 20.83233
2.183991 | 21.00944
2.204845 | 21.186
2.225909 | 21.35979
2.246438 | 21.52977
2.26711 | 21.69642
2.287625 | 21.86195
2.30846 | 22.02624
2.32907 | 22.19261
2.350072 | 22.36149
2.371215 | 22.53127
2.392162 | 22.70043
2.412972 | 22.86438
2.433676 | 23.02403
2.454184 | 23.18084
2.474708 | 23.33835
2.496095 | 23.49809
2.517172 | 23.66176
2.538389 | 23.82491
2.559187 | 23.98575
2.580221 | 24.14308
2.600984 | 24.29803
2.622106 | 24.4516
2.643091 | 24.60331
2.663617 | 24.754
2.683862 | 24.90424
2.704146 | 25.05627
2.724842 | 25.20931
2.745674 | 25.36494
2.767249 | 25.51862
2.788253 | 25.67218
2.809444 | 25.82195
2.830294 | 25.9704
2.85129 | 26.11833
2.871751 | 26.26626
2.89241 | 26.41229
2.912818 | 26.5565
2.933132 | 26.69842
2.953746 | 26.83914
2.974591 | 26.98022
2.99566 | 27.12172
3.0167 | 27.2664
3.038452 | 27.4137
3.059882 | 27.56248
3.081142 | 27.70621
3.10186 | 27.84274
3.122424 | 27.97191
3.142611 | 28.09847
3.163056 | 28.22654
3.183948 | 28.35786
3.204659 | 28.49225
3.225566 | 28.62685
3.246298 | 28.76092
3.267487 | 28.89253
3.288468 | 29.02345
3.310037 | 29.15246
3.330863 | 29.27842
3.351708 | 29.40176
3.371839 | 29.52441
3.39225 | 29.6466
3.412693 | 29.76932
3.433466 | 29.8924
3.454617 | 30.0136
3.475381 | 30.13462
3.496415 | 30.25439
3.517215 | 30.37573
3.538407 | 30.49922
3.559253 | 30.62446
3.580432 | 30.74758
3.601197 | 30.86768
3.622021 | 30.98323
3.642676 | 31.0966
3.663591 | 31.20901
3.684406 | 31.3212
3.705175 | 31.4356
3.726474 | 31.55147
3.747315 | 31.66809
3.768291 | 31.78089
3.788876 | 31.88902
3.809475 | 31.99233
3.829814 | 32.09582
3.850723 | 32.20094
3.871826 | 32.31008
3.892862 | 32.42115
3.913688 | 32.53033
3.934473 | 32.63717
3.955346 | 32.74057
3.976163 | 32.84288
3.997421 | 32.94245
4.017999 | 33.04091
4.038545 | 33.13669
4.058708 | 33.23399
4.079371 | 33.33266
4.100112 | 33.43277
4.121413 | 33.53309
4.142944 | 33.63047
4.164202 | 33.7262
4.185283 | 33.81965
4.206228 | 33.91278
4.227184 | 34.00638
4.247788 | 34.09938
4.268566 | 34.18832
4.288739 | 34.27519
4.309222 | 34.35848
4.329679 | 34.4432
4.350621 | 34.5287
4.371557 | 34.61696
4.392725 | 34.70888
4.41434 | 34.80152
4.435523 | 34.89319
4.456589 | 34.97988
4.477089 | 35.06121
4.497481 | 35.13674
4.517516 | 35.21155
4.538196 | 35.28752
4.558909 | 35.36789
4.579735 | 35.45008
4.600576 | 35.53296
4.621497 | 35.61496
4.642673 | 35.69447
4.663939 | 35.77302
4.685625 | 35.84896
4.706693 | 35.92322
4.727421 | 35.99498
4.747705 | 36.0663
4.768271 | 36.13728
4.788668 | 36.20993
4.809738 | 36.2816
4.830723 | 36.35158
4.8515 | 36.41891
4.872401 | 36.48491
4.893335 | 36.55174
4.914371 | 36.61899
4.935127 | 36.68768
4.956179 | 36.7532
4.976762 | 36.81585
4.997451 | 36.87509
5.017992 | 36.93253
5.038865 | 36.98936
5.059553 | 37.04735
5.080312 | 37.10773
5.101521 | 37.1693
5.122408 | 37.23193
5.143322 | 37.29137
5.163976 | 37.34727
5.18466 | 37.40061
5.205078 | 37.45361
5.226145 | 37.50881
5.247409 | 37.5669
5.268587 | 37.62589
5.289549 | 37.68342
5.310472 | 37.73909
5.331371 | 37.79089
5.352227 | 37.84164
5.37348 | 37.88987
5.394056 | 37.93753
5.414544 | 37.9827
5.434664 | 38.02938
5.455229 | 38.07655
5.475889 | 38.12581
5.497207 | 38.17529
5.518583 | 38.22274
5.539674 | 38.26774
5.56065 | 38.31126
5.581567 | 38.35395
5.602401 | 38.39679
5.622753 | 38.43889
5.643502 | 38.47897
5.663731 | 38.51655
5.684271 | 38.5513
5.704818 | 38.58678
5.725908 | 38.62233
5.746933 | 38.66
5.768065 | 38.69979
5.789849 | 38.74073
5.811191 | 38.78096
5.832294 | 38.81629
5.852992 | 38.84662
5.873477 | 38.87254
5.893598 | 38.89775
5.914169 | 38.92492
5.934967 | 38.95554
5.95573 | 38.98853
5.976543 | 39.02206
5.99736 | 39.05506
6.018535 | 39.0868
6.039579 | 39.11784
6.061129 | 39.1468
6.08207 | 39.17424
6.102709 | 39.19846
6.122828 | 39.22348
6.143292 | 39.24765
6.16373 | 39.27368
6.184569 | 39.29915
6.205718 | 39.32414
6.226481 | 39.34828
6.247467 | 39.37135
6.268272 | 39.39599
6.289504 | 39.4214
6.310426 | 39.44793
6.331543 | 39.47217
6.352356 | 39.49537
6.373089 | 39.51508
6.393765 | 39.53282
6.414637 | 39.54984
6.435493 | 39.56745
6.456159 | 39.58776
6.477522 | 39.60968
6.4984 | 39.63105
6.519354 | 39.6493
6.539938 | 39.66327
6.560617 | 39.67424
6.580957 | 39.68411
6.601681 | 39.69629
6.622819 | 39.71033
6.64376 | 39.72664
6.664746 | 39.74229
6.685447 | 39.75683
6.706377 | 39.76847
6.727058 | 39.77921
6.748248 | 39.78867
6.769029 | 39.79751
6.789598 | 39.80476
6.809854 | 39.81392
6.830337 | 39.8241
6.851096 | 39.83709
6.872063 | 39.85137
6.893719 | 39.86409
6.914918 | 39.87574
6.936187 | 39.885
6.957072 | 39.89417
6.978169 | 39.9028
6.998806 | 39.91225
7.019518 | 39.91916
7.040061 | 39.9241
7.060305 | 39.92723
7.080859 | 39.92935
7.10145 | 39.93275
7.122518 | 39.93702
7.143353 | 39.94483
7.164821 | 39.95463
7.186181 | 39.96502
7.207424 | 39.97329
7.22815 | 39.97699
7.248757 | 39.97626
7.268996 | 39.97235
7.28913 | 39.96933
7.309975 | 39.96771
7.330597 | 39.97085
7.351506 | 39.97449
7.372242 | 39.97832
7.393347 | 39.98132
7.414423 | 39.98294
7.435848 | 39.98407
7.457357 | 39.9837
7.478286 | 39.98189
7.498931 | 39.97937
7.51921 | 39.97735
7.539817 | 39.97581
7.560297 | 39.97479
7.581535 | 39.97252
7.602326 | 39.96872
7.623246 | 39.96356
7.64398 | 39.95911
7.664985 | 39.95649
7.685883 | 39.95655
7.706675 | 39.95639
7.727702 | 39.95508
7.748264 | 39.95062
7.768942 | 39.94434
7.789484 | 39.93752
7.810389 | 39.93076
7.831012 | 39.92593
7.851934 | 39.92481
7.873151 | 39.92466
7.893988 | 39.92394
7.914872 | 39.92023
7.935522 | 39.91381
7.956171 | 39.90564
7.976587 | 39.89782
7.997716 | 39.89183
8.018874 | 39.88855
8.04009 | 39.88703
8.061071 | 39.88391
8.081983 | 39.87952
8.102938 | 39.87268
8.123774 | 39.86464
8.14503 | 39.85464
8.165628 | 39.84447
8.186127 | 39.83236
8.206181 | 39.8223
8.2268 | 39.81313
8.247433 | 39.80679
8.268646 | 39.80114
8.290069 | 39.79405
8.3111 | 39.78537
8.3321 | 39.77507
8.352939 | 39.76542
8.373749 | 39.75707
8.394152 | 39.74928
8.414857 | 39.74035
8.435171 | 39.73022
8.455667 | 39.71831
8.476218 | 39.70558
8.497194 | 39.6952
8.518236 | 39.68619
8.539266 | 39.68154
8.560981 | 39.67943
8.582469 | 39.67738
8.603651 | 39.6724
8.624351 | 39.66216
8.644915 | 39.64808
8.665076 | 39.63318
8.68549 | 39.61979
8.706386 | 39.60935
8.727112 | 39.60171
8.748001 | 39.59403
8.768703 | 39.58731
8.789801 | 39.57889
8.810793 | 39.57108
8.832298 | 39.56184
8.853402 | 39.55181
8.874117 | 39.53944
8.894325 | 39.52644
8.914596 | 39.51407
8.935141 | 39.50255
8.955736 | 39.49243
8.976936 | 39.47986
9.046511 | 39.43945
9.116522 | 39.40687
9.185595 | 39.36455
9.255568 | 39.33113
9.324873 | 39.29684
9.393848 | 39.25313
9.463405 | 39.22676
9.533435 | 39.19
9.60146 | 39.14605
9.671785 | 39.11787
9.742105 | 39.0841
9.811399 | 39.04821
9.879422 | 38.99704
9.949931 | 38.9667
10.01988 | 38.93455
10.08791 | 38.87956
10.15711 | 38.84702
10.22804 | 38.8164
10.29716 | 38.77775
10.36631 | 38.74346
10.43581 | 38.70823
10.50566 | 38.68088
10.57434 | 38.6374
10.6439 | 38.59922
10.71335 | 38.56423
10.7826 | 38.51722
10.8527 | 38.49213
10.92271 | 38.45677
10.99075 | 38.41379
11.06066 | 38.3865
11.13068 | 38.35486
11.19968 | 38.31929
11.26784 | 38.27444
11.3387 | 38.25211
11.40899 | 38.22829
11.47723 | 38.17979
11.54637 | 38.15027
11.61708 | 38.12151
11.68567 | 38.07933
11.75466 | 38.04565
11.82417 | 38.01104
11.89439 | 37.99064
11.96349 | 37.9562
12.03326 | 37.92563
12.10273 | 37.90068
12.17151 | 37.86085
12.24124 | 37.83912
12.31112 | 37.80623
12.37933 | 37.7699
12.44932 | 37.74871
12.51976 | 37.72245
12.58913 | 37.69415
12.65711 | 37.65525
12.72751 | 37.63061
12.79761 | 37.6089
12.86563 | 37.56634
12.93478 | 37.54721
13.00574 | 37.529
13.07504 | 37.50213
13.14406 | 37.47402
13.21348 | 37.44322
13.28336 | 37.42189
13.35208 | 37.38747
13.42155 | 37.35887
13.49111 | 37.33883
13.56022 | 37.30661
13.63045 | 37.29466
13.7004 | 37.27277
13.76864 | 37.2435
13.83832 | 37.22639
13.90845 | 37.20414
13.97745 | 37.18298
14.04556 | 37.15068
14.11615 | 37.13536
14.18674 | 37.12491
14.25495 | 37.08435
14.32412 | 37.06678
14.39466 | 37.04947
14.46344 | 37.0242
14.53238 | 37.00476
14.602 | 36.98422
14.67211 | 36.9751
14.74123 | 36.95126
14.81088 | 36.9307
14.8805 | 36.91365
14.94918 | 36.88055
15.01907 | 36.86653
15.08878 | 36.84337
15.15714 | 36.81207
15.2269 | 36.79826
15.29759 | 36.78295
15.36695 | 36.76725
15.43496 | 36.73673
15.50513 | 36.72059
15.5754 | 36.71263
15.64339 | 36.67688
15.71258 | 36.66044
15.78335 | 36.64736
15.85274 | 36.62741
15.92166 | 36.61058
15.99123 | 36.5876
16.06114 | 36.57243
16.12983 | 36.54799
16.19924 | 36.52653
16.2689 | 36.51393
16.338 | 36.48562
16.40831 | 36.47822
16.47815 | 36.46186
16.54646 | 36.43565
16.61592 | 36.42318
16.68617 | 36.40664
16.75515 | 36.38737
16.82335 | 36.36244
16.89384 | 36.35574
16.9646 | 36.35292
17.03273 | 36.3222
17.10193 | 36.30729
17.17244 | 36.29408
17.24132 | 36.27337
17.31009 | 36.25487
17.37971 | 36.23349
17.44985 | 36.22379
17.51899 | 36.20431
17.58867 | 36.18797
17.65829 | 36.17568
17.7269 | 36.1472
17.79681 | 36.14044
17.86655 | 36.12469
17.93494 | 36.10091
18.00465 | 36.08975
18.07529 | 36.07604
18.14474 | 36.05992
18.21276 | 36.03169
18.28284 | 36.01643
18.35316 | 36.01043
18.42109 | 35.97773
18.49036 | 35.966
18.56101 | 35.95554
18.63063 | 35.93924
18.69947 | 35.92126
18.76905 | 35.90153
18.8389 | 35.88722
18.9077 | 35.86435
18.97696 | 35.84609
19.04674 | 35.8372
19.11562 | 35.80883
19.186 | 35.7993
19.25586 | 35.77687
19.32427 | 35.74801
19.39361 | 35.7316
19.46397 | 35.71471
19.53302 | 35.69479
19.60121 | 35.66395
19.67163 | 35.64667
19.74247 | 35.63652
19.81044 | 35.59667
19.87979 | 35.57693
19.95012 | 35.55709
20.01923 | 35.52409
20.08779 | 35.49419
20.15758 | 35.46648
20.2276 | 35.44901
20.29689 | 35.41582
20.36638 | 35.37822
20.43634 | 35.342
20.50475 | 35.28409
20.57482 | 35.23884
20.64433 | 35.16685
20.70829 | 34.41156

## 71
71 | 71
Dehnung | Standardkraft
% | N/mm²
0 | 0.3770858
5.982176e-05 | 0.3613009
8.621635e-05 | 0.3476743
0.000135238 | 0.3359569
0.0001591662 | 0.3252479
0.0003079492 | 0.3161531
0.001345982 | 0.3164814
0.002992677 | 0.3262406
0.004695679 | 0.3392899
0.006375738 | 0.3526171
0.008019334 | 0.3670737
0.009711982 | 0.3809526
0.01141172 | 0.3960912
0.01304498 | 0.4113716
0.01472523 | 0.4266992
0.01638415 | 0.4418872
0.01805219 | 0.4585547
0.01972446 | 0.4740593
0.02138394 | 0.4902458
0.02306516 | 0.504691
0.02471741 | 0.5216809
0.02636595 | 0.5377951
0.02805152 | 0.5547671
0.02969646 | 0.5700456
0.0313556 | 0.5870806
0.03303122 | 0.6029603
0.03468826 | 0.6199797
0.03636046 | 0.6366827
0.0379806 | 0.6534769
0.03967086 | 0.6701715
0.04131249 | 0.688129
0.04299294 | 0.7042385
0.04464913 | 0.7209331
0.04632203 | 0.7383065
0.04799564 | 0.7543031
0.04967895 | 0.7727289
0.05134918 | 0.7893493
0.05300619 | 0.8055579
0.05471147 | 0.8227616
0.05635322 | 0.8396318
0.05802793 | 0.8567995
0.05970323 | 0.8719609
0.06136371 | 0.8895869
0.06306129 | 0.9071763
0.0646947 | 0.924204
0.06635124 | 0.9409337
0.06804732 | 0.9592814
0.06968202 | 0.9751595
0.07139023 | 0.992137
0.07304541 | 1.008559
0.07468814 | 1.026038
0.07635599 | 1.042335
0.07802528 | 1.059959
0.07966784 | 1.077399
0.08133648 | 1.094843
0.08300819 | 1.111753
0.08466676 | 1.130196
0.0863404 | 1.148288
0.08799914 | 1.164352
0.08967079 | 1.181756
0.09136073 | 1.19882
0.09303341 | 1.21624
0.09468396 | 1.233213
0.09634257 | 1.249344
0.09804599 | 1.267425
0.09970979 | 1.284551
0.101369 | 1.302641
0.1030656 | 1.320268
0.1047459 | 1.336585
0.1064021 | 1.353553
0.1080726 | 1.371318
0.1097307 | 1.387734
0.1113938 | 1.40549
0.1130505 | 1.423446
0.1147344 | 1.441433
0.1163938 | 1.459401
0.1180601 | 1.475194
0.1197448 | 1.492548
0.1213684 | 1.510373
0.1230246 | 1.526262
0.1247149 | 1.542955
0.1263589 | 1.55981
0.1280174 | 1.576364
0.1296661 | 1.594087
0.1313604 | 1.610805
0.1329885 | 1.627418
0.1344352 | 1.64781
0.1363297 | 1.670232
0.1379819 | 1.684287
0.1397749 | 1.698744
0.141297 | 1.713177
0.1429857 | 1.729513
0.1446756 | 1.745434
0.1463127 | 1.763256
0.1479802 | 1.791482
0.1496378 | 1.810084
0.1513224 | 1.826584
0.1530015 | 1.844622
0.1546721 | 1.862068
0.1563253 | 1.879081
0.158155 | 1.88936
0.1596087 | 1.901143
0.1612857 | 1.917947
0.1629651 | 1.934941
0.1646536 | 1.953999
0.1662896 | 1.971169
0.1679685 | 1.988249
0.1696197 | 2.005574
0.1712847 | 2.021666
0.1729222 | 2.037924
0.174609 | 2.055576
0.176282 | 2.072962
0.1779522 | 2.090183
0.1795951 | 2.108694
0.1812733 | 2.1264
0.1829377 | 2.143749
0.1845969 | 2.161665
0.1862697 | 2.180319
0.1879505 | 2.197993
0.1896182 | 2.215058
0.1912954 | 2.233814
0.1929704 | 2.252585
0.1946298 | 2.271015
0.1963161 | 2.288509
0.1979581 | 2.307108
0.1996434 | 2.324565
0.2013123 | 2.342359
0.2029806 | 2.360593
0.2046645 | 2.379232
0.2063252 | 2.396745
0.2080004 | 2.414603
0.2096537 | 2.431414
0.2113014 | 2.448758
0.2129809 | 2.466709
0.214635 | 2.484448
0.2162933 | 2.502143
0.2179583 | 2.519727
0.21965 | 2.536889
0.2213045 | 2.554932
0.2229917 | 2.572355
0.2246491 | 2.589477
0.2263203 | 2.606472
0.2279729 | 2.623737
0.2296592 | 2.641909
0.2313392 | 2.659582
0.2330329 | 2.677907
0.2346927 | 2.696009
0.236375 | 2.712947
0.2380635 | 2.729452
0.2397133 | 2.746981
0.2413914 | 2.765475
0.243071 | 2.78292
0.2447278 | 2.799298
0.2464086 | 2.817611
0.2480499 | 2.832779
0.2497316 | 2.850893
0.2507284 | 2.861274
0.2523819 | 2.878124
0.2540608 | 2.894216
0.2557086 | 2.911982
0.2573889 | 2.929394
0.2673102 | 3.074416
0.2872242 | 3.328623
0.3077873 | 3.59323
0.3246559 | 3.813142
0.3427634 | 4.04612
0.3613058 | 4.289906
0.380422 | 4.539277
0.3999069 | 4.789168
0.4194088 | 5.039292
0.4394087 | 5.290006
0.4595934 | 5.541795
0.4804594 | 5.796147
0.5012117 | 6.055473
0.5226606 | 6.320235
0.5441094 | 6.587401
0.5653833 | 6.852835
0.5861363 | 7.109327
0.60664 | 7.356923
0.6268244 | 7.599974
0.6471658 | 7.842679
0.6680314 | 8.090143
0.6887137 | 8.342582
0.7096387 | 8.596021
0.7303008 | 8.850656
0.7514452 | 9.101364
0.7724916 | 9.351989
0.7940227 | 9.599272
0.8150694 | 9.845174
0.8357355 | 10.08802
0.8558923 | 10.3305
0.8762682 | 10.57356
0.896701 | 10.81849
0.9176346 | 11.06261
0.9387117 | 11.30494
0.9594396 | 11.54564
0.9804763 | 11.78534
1.001356 | 12.02627
1.022591 | 12.26951
1.043503 | 12.51437
1.064706 | 12.75669
1.085344 | 12.99545
1.106123 | 13.22886
1.126725 | 13.46031
1.147649 | 13.69186
1.168411 | 13.92568
1.189363 | 14.16478
1.210596 | 14.40495
1.231468 | 14.64458
1.252271 | 14.8776
1.272883 | 15.10577
1.293306 | 15.3306
1.313735 | 15.55715
1.334826 | 15.7876
1.355766 | 16.02269
1.376914 | 16.2584
1.397583 | 16.49289
1.418507 | 16.7233
1.439283 | 16.95194
1.460427 | 17.17762
1.481367 | 17.40229
1.501958 | 17.62461
1.522191 | 17.84775
1.542524 | 18.07216
1.563268 | 18.29919
1.584211 | 18.52943
1.605943 | 18.75731
1.62715 | 18.98334
1.648406 | 19.20504
1.669329 | 19.42648
1.690428 | 19.6473
1.711095 | 19.86831
1.731835 | 20.08499
1.752234 | 20.29802
1.772571 | 20.50687
1.793032 | 20.7136
1.813808 | 20.92122
1.834784 | 21.13063
1.855786 | 21.3464
1.877308 | 21.56494
1.898541 | 21.78379
1.91971 | 21.99757
1.94027 | 22.20391
1.960789 | 22.40463
1.980835 | 22.60376
2.001406 | 22.80442
2.022131 | 23.00931
2.042934 | 23.21776
2.063723 | 23.42782
2.084652 | 23.63756
2.105803 | 23.84538
2.127084 | 24.05172
2.148748 | 24.25643
2.169833 | 24.45902
2.190551 | 24.65864
2.210772 | 24.85683
2.231274 | 25.05474
2.251734 | 25.25291
2.272917 | 25.44976
2.293829 | 25.64614
2.314742 | 25.84023
2.335573 | 26.03384
2.35657 | 26.22944
2.377508 | 26.42669
2.398353 | 26.62328
2.419372 | 26.81725
2.439913 | 27.0083
2.460572 | 27.19332
2.481131 | 27.37794
2.501942 | 27.56041
2.522551 | 27.74679
2.543621 | 27.9363
2.564697 | 28.12677
2.585656 | 28.31536
2.606422 | 28.49787
2.62717 | 28.67557
2.647649 | 28.84986
2.668247 | 29.02552
2.689602 | 29.20365
2.710717 | 29.38656
2.731928 | 29.56869
2.752719 | 29.74977
2.773751 | 29.92635
2.794499 | 30.10003
2.8157 | 30.26983
2.836569 | 30.43934
2.857087 | 30.60796
2.877276 | 30.77761
2.897647 | 30.94772
2.918322 | 31.11864
2.939266 | 31.29089
2.960793 | 31.46196
2.98186 | 31.63156
3.003011 | 31.79819
3.023839 | 31.96416
3.044775 | 32.12989
3.065204 | 32.29506
3.085901 | 32.45818
3.106253 | 32.61839
3.126629 | 32.77547
3.147204 | 32.93166
3.168187 | 33.08807
3.189237 | 33.2475
3.210323 | 33.41147
3.232075 | 33.57788
3.253473 | 33.74359
3.274701 | 33.90387
3.295331 | 34.05695
3.315854 | 34.20349
3.336005 | 34.34842
3.356698 | 34.49256
3.377452 | 34.64006
3.398263 | 34.78986
3.419058 | 34.94021
3.439894 | 35.08985
3.461043 | 35.23653
3.482123 | 35.38151
3.503707 | 35.52409
3.524584 | 35.66431
3.545189 | 35.80091
3.565261 | 35.93749
3.585736 | 36.07376
3.60613 | 36.21306
3.627147 | 36.35122
3.648171 | 36.48972
3.668992 | 36.6265
3.689913 | 36.76226
3.710871 | 36.89939
3.73194 | 37.03886
3.752847 | 37.17939
3.774003 | 37.31707
3.794706 | 37.4509
3.815599 | 37.57976
3.836225 | 37.70588
3.856892 | 37.83032
3.87792 | 37.95665
3.898883 | 38.0853
3.920082 | 38.21559
3.940954 | 38.3447
3.961803 | 38.46873
3.982385 | 38.58919
4.002887 | 38.70631
4.023292 | 38.82498
4.044433 | 38.94548
4.065389 | 39.06988
4.086485 | 39.19388
4.107215 | 39.31704
4.128136 | 39.43617
4.148905 | 39.55264
4.169872 | 39.6666
4.190991 | 39.77814
4.211534 | 39.88704
4.231948 | 39.99467
4.252197 | 40.10272
4.273 | 40.21118
4.293755 | 40.32208
4.315284 | 40.43329
4.336615 | 40.54322
4.357949 | 40.64996
4.378923 | 40.75448
4.399932 | 40.85802
4.420706 | 40.96124
4.44135 | 41.06379
4.462062 | 41.16399
4.482216 | 41.26117
4.502702 | 41.35633
4.523255 | 41.45202
4.544302 | 41.54908
4.565147 | 41.65008
4.586604 | 41.7531
4.608086 | 41.85637
4.629313 | 41.95639
4.650105 | 42.0507
4.670651 | 42.13932
4.690884 | 42.22279
4.710969 | 42.3082
4.73188 | 42.39546
4.752466 | 42.48809
4.773385 | 42.58131
4.794141 | 42.6742
4.815295 | 42.7658
4.836357 | 42.85556
4.857841 | 42.94328
4.879367 | 43.02835
4.900328 | 43.10994
4.920907 | 43.19051
4.941187 | 43.27071
4.961764 | 43.35082
4.98229 | 43.43123
5.003509 | 43.50803
5.024267 | 43.5851
5.045267 | 43.6595
5.06604 | 43.73453
5.087085 | 43.80991
5.107961 | 43.88654
5.128881 | 43.96182
5.149769 | 44.03451
5.170332 | 44.1032
5.190999 | 44.1692
5.211626 | 44.23421
5.232508 | 44.29919
5.25306 | 44.36654
5.274159 | 44.43667
5.295186 | 44.50845
5.316156 | 44.57878
5.336901 | 44.64494
5.35758 | 44.70768
5.378132 | 44.76755
5.398669 | 44.82846
5.419993 | 44.892
5.441157 | 44.95881
5.462345 | 45.02508
5.483165 | 45.09006
5.50416 | 45.15024
5.524949 | 45.20731
5.546083 | 45.26059
5.567066 | 45.31238
5.587623 | 45.36332
5.607903 | 45.41445
5.62814 | 45.46737
5.648815 | 45.52081
5.669607 | 45.57642
5.691176 | 45.63012
5.71234 | 45.68252
5.733515 | 45.73213
5.754325 | 45.78133
5.775257 | 45.82969
5.795888 | 45.87755
5.816417 | 45.92401
5.836992 | 45.96797
5.85725 | 46.00987
5.877853 | 46.04964
5.898533 | 46.08973
5.919727 | 46.13022
5.940657 | 46.17395
5.962137 | 46.22009
5.983684 | 46.26705
6.005044 | 46.31155
6.025947 | 46.35054
6.046565 | 46.38435
6.066913 | 46.41358
6.087026 | 46.44411
6.107899 | 46.47617
6.128553 | 46.51252
6.149476 | 46.55012
6.170175 | 46.58811
6.191213 | 46.62541
6.212289 | 46.66132
6.233563 | 46.69658
6.254971 | 46.72924
6.275725 | 46.7594
6.296132 | 46.78739
6.316362 | 46.81539
6.336891 | 46.84376
6.357344 | 46.87356
6.37851 | 46.902
6.399372 | 46.92985
6.420271 | 46.95596
6.44114 | 46.98229
6.462196 | 47.00978
6.483269 | 47.03925
6.504226 | 47.06871
6.525302 | 47.09643
6.545979 | 47.12101
6.566761 | 47.142
6.587401 | 47.16213
6.608363 | 47.18188
6.629127 | 47.20241
6.650062 | 47.22536
6.671279 | 47.24853
6.692158 | 47.27112
6.713042 | 47.28857
6.733615 | 47.30244
6.754176 | 47.3133
6.774526 | 47.32466
6.795548 | 47.33836
6.816596 | 47.35462
6.837621 | 47.37196
6.858381 | 47.38938
6.879253 | 47.40487
6.90006 | 47.41813
6.920841 | 47.42988
6.942073 | 47.43993
6.962701 | 47.44887
6.983187 | 47.4566
7.003376 | 47.46593
7.024069 | 47.47669
7.044793 | 47.49062
7.066151 | 47.50401
7.087647 | 47.51688
7.108836 | 47.52771
7.129934 | 47.53736
7.150922 | 47.54635
7.171865 | 47.55481
7.192444 | 47.56363
7.213221 | 47.56995
7.23352 | 47.57405
7.25395 | 47.57507
7.274422 | 47.57619
7.295321 | 47.57968
7.316259 | 47.58545
7.33724 | 47.59585
7.358858 | 47.60704
7.380062 | 47.61828
7.401188 | 47.62522
7.421791 | 47.6271
7.44231 | 47.62433
7.462388 | 47.62036
7.482868 | 47.61789
7.503662 | 47.6184
7.524332 | 47.62206
7.545231 | 47.62602
7.566024 | 47.63014
7.587246 | 47.63175
7.608304 | 47.6335
7.629979 | 47.63338
7.651182 | 47.63317
7.672059 | 47.63006
7.692412 | 47.6265
7.712848 | 47.62304
7.733403 | 47.62075
7.75412 | 47.6189
7.775326 | 47.61578
7.796032 | 47.61262
7.817011 | 47.60856
7.837722 | 47.60639
7.858785 | 47.60519
7.879582 | 47.60483
7.900572 | 47.60334
7.92139 | 47.59996
7.941941 | 47.59406
7.962538 | 47.58619
7.983286 | 47.57837
8.004143 | 47.57086
8.024735 | 47.56657
8.045933 | 47.56473
8.06691 | 47.56391
8.087836 | 47.561
8.108529 | 47.55527
8.129251 | 47.54564
8.149755 | 47.53531
8.17027 | 47.52692
8.191632 | 47.52149
8.21277 | 47.52033
8.233959 | 47.518
8.254767 | 47.51527
8.275851 | 47.50897
8.296601 | 47.50124
8.317741 | 47.49115
8.338716 | 47.47937
8.35927 | 47.46631
8.37957 | 47.45345
8.399796 | 47.44192
8.420517 | 47.43227
8.44123 | 47.42518
8.462677 | 47.41713
8.483877 | 47.40836
8.505013 | 47.39745
8.525842 | 47.38605
8.546773 | 47.37458
8.567405 | 47.36418
8.587875 | 47.35343
8.608492 | 47.34161
8.628767 | 47.32803
8.649353 | 47.31358
8.669931 | 47.29983
8.691058 | 47.2879
8.711988 | 47.2797
8.73337 | 47.27524
8.755049 | 47.27249
8.776415 | 47.26833
8.797378 | 47.25884
8.818041 | 47.2452
8.83844 | 47.22753
8.858557 | 47.21118
8.879328 | 47.196
8.900066 | 47.18513
8.920935 | 47.17602
8.941696 | 47.16701
8.962583 | 47.15783
8.983607 | 47.14772
9.004778 | 47.13773
9.026269 | 47.12634
9.047171 | 47.11307
9.06772 | 47.09715
9.087814 | 47.08248
9.108293 | 47.06796
9.115089 | 47.06333
9.135533 | 47.0508
9.156798 | 47.03668
9.177589 | 47.023
9.198547 | 47.00828
9.219371 | 46.99453
9.289359 | 46.95488
9.358541 | 46.90616
9.428199 | 46.85934
9.497945 | 46.82138
9.566555 | 46.76324
9.636453 | 46.72404
9.706113 | 46.67996
9.774786 | 46.62476
9.844181 | 46.58513
9.914985 | 46.54471
9.984398 | 46.5024
10.05253 | 46.44268
10.12234 | 46.39968
10.19303 | 46.36314
10.26081 | 46.29629
10.33009 | 46.24951
10.40048 | 46.20876
10.47046 | 46.16288
10.53899 | 46.11571
10.60876 | 46.06594
10.67852 | 46.02727
10.74739 | 45.97691
10.81654 | 45.92413
10.88645 | 45.88149
10.95519 | 45.82473
11.02567 | 45.78748
11.09535 | 45.7425
11.16412 | 45.68743
11.23311 | 45.64702
11.30362 | 45.60664
11.37274 | 45.56207
11.44094 | 45.50489
11.51105 | 45.46183
11.58214 | 45.4343
11.65014 | 45.37154
11.71943 | 45.32438
11.78955 | 45.28153
11.85905 | 45.22311
11.92735 | 45.17067
11.99713 | 45.11843
12.06718 | 45.07981
12.13654 | 45.03111
12.20592 | 44.98203
12.27587 | 44.94328
12.34426 | 44.88488
12.41433 | 44.8459
12.48371 | 44.80043
12.55277 | 44.74503
12.62171 | 44.70481
12.69264 | 44.66001
12.76212 | 44.61186
12.83029 | 44.55035
12.89998 | 44.50049
12.97079 | 44.46136
13.03863 | 44.38986
13.10789 | 44.33175
13.17815 | 44.27887
13.24854 | 44.21444
13.3168 | 44.14138
13.38666 | 44.05529
13.45628 | 43.96899
13.52556 | 43.80023

## 89
89 | 89
Dehnung | Standardkraft
% | N/mm²
0 | 0.3440393
4.225801e-05 | 0.3326283
7.607895e-05 | 0.3209529
0.0001038591 | 0.3114762
0.0001195619 | 0.302147
0.0002741623 | 0.2948379
0.00133164 | 0.2970415
0.002995737 | 0.3085568
0.004637323 | 0.3209233
0.006332579 | 0.3339671
0.007999674 | 0.3488478
0.009669633 | 0.3613161
0.01135933 | 0.3764823
0.01302657 | 0.3917568
0.01469407 | 0.4060522
0.0163361 | 0.4204348
0.01799909 | 0.4355548
0.01968163 | 0.4497119
0.02133022 | 0.4641717
0.0230168 | 0.4791789
0.02467188 | 0.4948896
0.0263219 | 0.5093576
0.02797264 | 0.5248714
0.02963542 | 0.5413184
0.03131079 | 0.5563262
0.03299335 | 0.571072
0.03460904 | 0.5876995
0.03628766 | 0.6023686
0.03794849 | 0.6175409
0.03961672 | 0.6328226
0.04128517 | 0.6483503
0.04297227 | 0.6636274
0.04461663 | 0.6804775
0.04629235 | 0.6955747
0.04797889 | 0.7120243
0.04963599 | 0.7272714
0.05133369 | 0.7417406
0.05296656 | 0.7581212
0.05465246 | 0.7737291
0.05633735 | 0.789846
0.05800993 | 0.8064321
0.05968724 | 0.8210475
0.0613143 | 0.8373977
0.06299537 | 0.8542196
0.06468656 | 0.8696617
0.06634383 | 0.885654
0.06796937 | 0.9021082
0.0696587 | 0.9174796
0.07130099 | 0.9337081
0.07298448 | 0.9503426
0.07463919 | 0.9667053
0.07632542 | 0.982815
0.07795459 | 0.9997794
0.07962043 | 1.015313
0.08131027 | 1.030394
0.08294686 | 1.047289
0.08465666 | 1.064072
0.08630203 | 1.080503
0.08795857 | 1.097093
0.08963171 | 1.113282
0.09129955 | 1.129035
0.09297368 | 1.14428
0.09466726 | 1.161114
0.09633834 | 1.177771
0.09800377 | 1.195235
0.09968385 | 1.212426
0.1013545 | 1.227455
0.1030366 | 1.245852
0.1047032 | 1.262006
0.1063536 | 1.278
0.1080107 | 1.294858
0.109696 | 1.310253
0.1113496 | 1.327375
0.1130178 | 1.344138
0.1146705 | 1.359291
0.1163544 | 1.376561
0.1179811 | 1.392103
0.1196639 | 1.408513
0.1213265 | 1.423882
0.1229932 | 1.440877
0.1246447 | 1.457242
0.1262933 | 1.472744
0.1279702 | 1.488894
0.129634 | 1.510387
0.1313669 | 1.52756
0.1329282 | 1.541583
0.1346154 | 1.554748
0.1362594 | 1.569827
0.1379476 | 1.585956
0.1396253 | 1.600863
0.1412819 | 1.620249
0.1429619 | 1.645328
0.1446052 | 1.661709
0.1463056 | 1.678149
0.1479745 | 1.69435
0.149627 | 1.710636
0.1513021 | 1.725518
0.152948 | 1.734287
0.1546134 | 1.747587
0.156258 | 1.763441
0.1579287 | 1.791573
0.1595795 | 1.808565
0.1612349 | 1.825196
0.163056 | 1.83351
0.16454 | 1.845559
0.1662267 | 1.860482
0.1678758 | 1.876556
0.1695503 | 1.89436
0.1712389 | 1.911517
0.1728917 | 1.927335
0.1745325 | 1.943178
0.1762385 | 1.960034
0.1778871 | 1.976131
0.1795767 | 1.992619
0.1812271 | 2.009928
0.1829117 | 2.025879
0.1845689 | 2.042126
0.1862527 | 2.058501
0.1879192 | 2.073761
0.1895942 | 2.091213
0.1912838 | 2.10782
0.1929469 | 2.125775
0.1946305 | 2.142557
0.1963056 | 2.158154
0.1979547 | 2.174956
0.1996041 | 2.192656
0.2012943 | 2.208838
0.2029515 | 2.225336
0.2046222 | 2.240901
0.2062625 | 2.257824
0.2079256 | 2.274843
0.2096073 | 2.291475
0.211303 | 2.307615
0.2129318 | 2.323459
0.2145979 | 2.339652
0.2162549 | 2.356105
0.2179343 | 2.372101
0.2196141 | 2.388265
0.2212734 | 2.403625
0.2229532 | 2.420394
0.2246328 | 2.435967
0.2262918 | 2.452678
0.2279613 | 2.46981
0.2296715 | 2.485765
0.2313097 | 2.501554
0.2329934 | 2.518279
0.2346931 | 2.533181
0.2363575 | 2.549919
0.238015 | 2.565835
0.2396856 | 2.581502
0.2413672 | 2.596829
0.2430039 | 2.61275
0.2446929 | 2.628649
0.2463505 | 2.64551
0.2479937 | 2.660279
0.2496864 | 2.676451
0.2506755 | 2.687017
0.25234 | 2.702788
0.2540245 | 2.718731
0.2556622 | 2.733955
0.2573106 | 2.750158
0.2666904 | 2.877275
0.2864365 | 3.103997
0.3067741 | 3.342282
0.3236122 | 3.540877
0.3416957 | 3.751802
0.3601572 | 3.972487
0.3793523 | 4.196141
0.3986967 | 4.421089
0.4182543 | 4.646128
0.4382759 | 4.871812
0.4585383 | 5.100273
0.4793519 | 5.331455
0.500145 | 5.566648
0.521646 | 5.806055
0.5430758 | 6.046237
0.5643102 | 6.283782
0.5849914 | 6.514047
0.6054685 | 6.738191
0.6256362 | 6.953708
0.646115 | 7.169575
0.6669213 | 7.388574
0.687621 | 7.615529
0.708547 | 7.845136
0.7291896 | 8.075729
0.7503541 | 8.305251
0.7714051 | 8.534364
0.7929433 | 8.760607
0.813899 | 8.984535
0.8345859 | 9.204487
0.8546732 | 9.424944
0.8751456 | 9.643903
0.8955715 | 9.864963
0.9165247 | 10.08497
0.9376041 | 10.30329
0.9583651 | 10.52004
0.9793229 | 10.73599
1.000226 | 10.95449
1.02145 | 11.17467
1.04238 | 11.39605
1.063544 | 11.61461
1.08419 | 11.83051
1.105012 | 12.04102
1.125589 | 12.25137
1.146211 | 12.46038
1.167191 | 12.67149
1.188267 | 12.88555
1.209474 | 13.10015
1.230354 | 13.31504
1.251153 | 13.52544
1.271734 | 13.73203
1.292179 | 13.93478
1.312578 | 14.13843
1.333726 | 14.3454
1.354649 | 14.55823
1.375724 | 14.7723
1.396438 | 14.98603
1.417381 | 15.19501
1.438138 | 15.40191
1.459271 | 15.60553
1.48024 | 15.80643
1.500814 | 16.0064
1.521082 | 16.20627
1.541363 | 16.40818
1.562148 | 16.61239
1.583051 | 16.81963
1.604757 | 17.02538
1.625965 | 17.23099
1.647222 | 17.43368
1.668181 | 17.63535
1.689286 | 17.83631
1.709907 | 18.03691
1.730652 | 18.23449
1.751154 | 18.4288
1.771403 | 18.61903
1.791887 | 18.80855
1.812644 | 18.99903
1.833622 | 19.19057
1.8545 | 19.38681
1.876062 | 19.58574
1.897334 | 19.78533
1.918587 | 19.98084
1.939121 | 20.16919
1.959624 | 20.35181
1.97972 | 20.53154
2.000201 | 20.71274
2.020997 | 20.89715
2.041698 | 21.08495
2.0626 | 21.27317
2.083428 | 21.46244
2.104643 | 21.65039
2.12581 | 21.83784
2.147477 | 22.0231
2.168634 | 22.20737
2.189394 | 22.38902
2.209644 | 22.57064
2.230143 | 22.75045
2.250618 | 22.93013
2.27162 | 23.10821
2.292726 | 23.28389
2.313543 | 23.45769
2.334356 | 23.63111
2.355322 | 23.80539
2.376327 | 23.98187
2.39715 | 24.1586
2.418203 | 24.3342
2.438786 | 24.50633
2.459446 | 24.67514
2.479932 | 24.84166
2.500793 | 25.00893
2.521428 | 25.17807
2.542351 | 25.35102
2.563491 | 25.52463
2.584437 | 25.69645
2.605246 | 25.86336
2.625925 | 26.02591
2.646531 | 26.18505
2.667055 | 26.34525
2.688342 | 26.5074
2.709439 | 26.67279
2.730661 | 26.83786
2.751513 | 27.00125
2.772505 | 27.16081
2.793327 | 27.31793
2.814403 | 27.4715
2.83542 | 27.62379
2.855944 | 27.77408
2.876254 | 27.92489
2.896491 | 28.07656
2.917169 | 28.22987
2.937949 | 28.38572
2.959526 | 28.54029
2.980614 | 28.69384
3.001752 | 28.84343
3.022609 | 28.99259
3.043605 | 29.14136
3.064097 | 29.29097
3.084735 | 29.43873
3.105213 | 29.5837
3.125527 | 29.7255
3.146082 | 29.86577
3.166842 | 30.00652
3.187998 | 30.14901
3.208993 | 30.29475
3.230648 | 30.44356
3.252172 | 30.59332
3.273459 | 30.73965
3.29422 | 30.87842
3.314758 | 31.01068
3.33498 | 31.13913
3.355392 | 31.26832
3.376296 | 31.3996
3.396962 | 31.5354
3.417885 | 31.67033
3.438627 | 31.80587
3.459748 | 31.93814
3.480743 | 32.06986
3.502322 | 32.19896
3.523278 | 32.32627
3.54411 | 32.4495
3.564192 | 32.57274
3.584557 | 32.69511
3.605021 | 32.81935
3.625781 | 32.94372
3.646969 | 33.06635
3.667716 | 33.18759
3.688728 | 33.30692
3.709541 | 33.42884
3.730702 | 33.5524
3.751555 | 33.67834
3.772757 | 33.80242
3.793572 | 33.9241
3.814325 | 34.04164
3.835044 | 34.15629
3.855878 | 34.27055
3.876695 | 34.38447
3.897468 | 34.50117
3.918801 | 34.61933
3.939625 | 34.73693
3.960648 | 34.85107
3.981233 | 34.96093
4.001793 | 35.06575
4.022168 | 35.17102
4.043008 | 35.27836
4.064135 | 35.38906
4.085125 | 35.50124
4.106015 | 35.61172
4.126758 | 35.72048
4.1477 | 35.82493
4.168437 | 35.92906
4.189739 | 36.02994
4.210389 | 36.12975
4.230918 | 36.22764
4.251058 | 36.32598
4.27174 | 36.42415
4.292453 | 36.52456
4.313731 | 36.62392
4.335244 | 36.72188
4.356438 | 36.8179
4.377571 | 36.91273
4.398576 | 37.00797
4.41951 | 37.10334
4.440084 | 37.19728
4.460902 | 37.28801
4.481111 | 37.37708
4.501575 | 37.46417
4.521989 | 37.55093
4.542914 | 37.63798
4.563882 | 37.72736
4.585002 | 37.82012
4.606604 | 37.91486
4.627842 | 38.00784
4.648947 | 38.09519
4.669451 | 38.17728
4.689856 | 38.25526
4.709916 | 38.33231
4.730503 | 38.41094
4.751228 | 38.49189
4.772072 | 38.57505
4.792878 | 38.65864
4.813835 | 38.7414
4.835001 | 38.82171
4.856154 | 38.90136
4.877925 | 38.97916
4.898974 | 39.05485
4.919777 | 39.12778
4.940029 | 39.19961
4.960551 | 39.27153
4.981035 | 39.34488
5.002015 | 39.41757
5.023052 | 39.48823
5.043835 | 39.55723
5.064751 | 39.62486
5.085634 | 39.69293
5.106693 | 39.76184
5.127457 | 39.83119
5.14853 | 39.89814
5.169085 | 39.96167
5.189803 | 40.02131
5.210318 | 40.08039
5.23119 | 40.13909
5.251901 | 40.19958
5.272612 | 40.26279
5.293851 | 40.32665
5.314712 | 40.3914
5.335669 | 40.452
5.35634 | 40.50854
5.377004 | 40.56102
5.397417 | 40.61456
5.418476 | 40.67024
5.439683 | 40.73008
5.46089 | 40.79097
5.481869 | 40.85033
5.50274 | 40.90743
5.523673 | 40.96092
5.544519 | 41.01264
5.565784 | 41.06148
5.586385 | 41.10894
5.606863 | 41.15444
5.626994 | 41.20175
5.64757 | 41.24974
5.66822 | 41.29969
5.689475 | 41.34899
5.7109 | 41.39654
5.731964 | 41.44191
5.753028 | 41.48505
5.773877 | 41.52837
5.794706 | 41.57212
5.815103 | 41.61557
5.835845 | 41.65696
5.856107 | 41.69579
5.876651 | 41.73155
5.897182 | 41.76712
5.918261 | 41.80221
5.939293 | 41.83897
5.960366 | 41.87909
5.982137 | 41.92061
6.003519 | 41.96222
6.024643 | 41.99918
6.045343 | 42.03111
6.065814 | 42.05809
6.085916 | 42.08428
6.10649 | 42.11178
6.127301 | 42.14312
6.148047 | 42.17797
6.168861 | 42.21325
6.189693 | 42.24801
6.210865 | 42.28065
6.23188 | 42.31269
6.253462 | 42.34227
6.274402 | 42.36991
6.295064 | 42.39544
6.315217 | 42.42089
6.335673 | 42.44566
6.356125 | 42.47244
6.376908 | 42.49902
6.39806 | 42.52371
6.418797 | 42.54801
6.439799 | 42.57111
6.460653 | 42.59577
6.481879 | 42.62102
6.502713 | 42.64755
6.523892 | 42.67173
6.544681 | 42.69382
6.565414 | 42.71239
6.586109 | 42.72883
6.606969 | 42.7455
6.62783 | 42.76218
6.648526 | 42.78147
6.66981 | 42.80114
6.690756 | 42.82186
6.71172 | 42.83924
6.732324 | 42.85296
6.753013 | 42.86321
6.77331 | 42.87274
6.794005 | 42.88352
6.815147 | 42.89678
6.836105 | 42.91226
6.857112 | 42.92687
6.877798 | 42.94124
6.898769 | 42.9521
6.91942 | 42.96102
6.940595 | 42.96932
6.961424 | 42.97701
6.981986 | 42.98448
7.002257 | 42.9922
7.0227 | 43.00187
7.043448 | 43.01292
7.064403 | 43.02651
7.086072 | 43.03832
7.107254 | 43.04885
7.128505 | 43.05627
7.149435 | 43.06318
7.170517 | 43.06967
7.191164 | 43.07749
7.211877 | 43.08444
7.232406 | 43.09001
7.25263 | 43.09255
7.273221 | 43.09365
7.293799 | 43.09566
7.314851 | 43.09869
7.335719 | 43.10474
7.357131 | 43.11276
7.378554 | 43.12149
7.39972 | 43.12805
7.420532 | 43.12998
7.441123 | 43.1275
7.461376 | 43.12245
7.48153 | 43.11821
7.502354 | 43.11543
7.522923 | 43.11718
7.54388 | 43.1195
7.564617 | 43.1216
7.585645 | 43.12353
7.606734 | 43.12364
7.628185 | 43.12311
7.649725 | 43.12165
7.670682 | 43.11877
7.691322 | 43.11553
7.711567 | 43.11254
7.732185 | 43.10886
7.75264 | 43.10624
7.773834 | 43.10179
7.794721 | 43.09702
7.815557 | 43.09066
7.836353 | 43.08577
7.857285 | 43.08219
7.878284 | 43.08036
7.899062 | 43.07807
7.920059 | 43.07447
7.940644 | 43.06899
7.961309 | 43.06055
7.981898 | 43.0523
8.002793 | 43.04426
8.023467 | 43.03822
8.044298 | 43.035
8.065492 | 43.03228
8.086369 | 43.02913
8.107242 | 43.02253
8.127908 | 43.01394
8.148575 | 43.00283
8.168966 | 42.9927
8.190054 | 42.9843
8.211188 | 42.97972
8.232405 | 42.9769
8.253416 | 42.97326
8.274318 | 42.96759
8.295289 | 42.95841
8.316086 | 42.9491
8.337353 | 42.93766
8.357989 | 42.9255
8.37853 | 42.91222
8.398573 | 42.90039
8.419147 | 42.88984
8.439844 | 42.88172
8.460967 | 42.87394
8.482383 | 42.86439
8.503468 | 42.85331
8.524539 | 42.84074
8.545316 | 42.82865
8.566165 | 42.81765
8.586563 | 42.80728
8.607251 | 42.79598
8.627628 | 42.78343
8.648058 | 42.76909
8.668595 | 42.75518
8.68951 | 42.74339
8.710567 | 42.73355
8.731592 | 42.72759
8.75328 | 42.72403
8.774784 | 42.72068
8.796008 | 42.71419
8.816729 | 42.70187
8.837295 | 42.68604
8.857479 | 42.66822
8.87786 | 42.65201
8.898794 | 42.63794
8.919466 | 42.62738
8.940356 | 42.6181
8.961086 | 42.60937
8.982143 | 42.5992
9.052671 | 42.56232
9.120743 | 42.51166
9.1901 | 42.46727
9.259955 | 42.4255
9.329557 | 42.38934
9.398946 | 42.33842
9.468773 | 42.30549
9.537856 | 42.25626
9.607093 | 42.21264
9.676779 | 42.17706
9.746378 | 42.12985
9.814583 | 42.08636
9.885315 | 42.05774
9.955533 | 42.01742
10.02398 | 41.97299
10.09268 | 41.91804
10.16358 | 41.88832
10.23277 | 41.8369
10.30093 | 41.78205
10.37058 | 41.7477
10.44159 | 41.71011
10.51011 | 41.66339
10.57953 | 41.62022
10.64929 | 41.57534
10.71863 | 41.54126
10.78757 | 41.4927
10.85716 | 41.45718
10.92645 | 41.41346
10.99603 | 41.37005
11.06604 | 41.33379
11.13574 | 41.2892
11.20382 | 41.24562
11.2741 | 41.21469
11.34401 | 41.17731
11.4123 | 41.13313
11.4814 | 41.08572
11.55246 | 41.06272
11.62194 | 41.02091
11.69029 | 40.9666
11.75984 | 40.9343
11.83044 | 40.89625
11.89857 | 40.84955
11.96783 | 40.80921
12.03781 | 40.77063
12.10752 | 40.74251
12.17686 | 40.70058
12.24661 | 40.67319
12.31577 | 40.63758
12.38486 | 40.59753
12.45461 | 40.56964
12.52423 | 40.52953
12.59244 | 40.48793
12.66295 | 40.46189
12.73323 | 40.42816
12.80184 | 40.39233
12.87056 | 40.34831
12.94114 | 40.32859
13.01061 | 40.29368
13.07868 | 40.2489
13.14834 | 40.2265
13.21926 | 40.19757
13.28797 | 40.16342
13.35726 | 40.12975
13.42693 | 40.09592
13.49639 | 40.07061
13.56535 | 40.02724
13.63492 | 39.99982
13.70423 | 39.97219
13.77371 | 39.94191
13.84383 | 39.92542
13.91363 | 39.89281
13.98167 | 39.8578
14.05187 | 39.8391
14.12183 | 39.80922
14.19018 | 39.7782
14.25905 | 39.74132
14.33005 | 39.72662
14.39974 | 39.6964
14.46807 | 39.64843
14.53756 | 39.61894
14.60815 | 39.58861
14.67641 | 39.551
14.74568 | 39.51819
14.81548 | 39.4848
14.88538 | 39.45955
14.95457 | 39.41787
15.02441 | 39.38428
15.09353 | 39.34042
15.16265 | 39.29321
15.2323 | 39.26086
15.30207 | 39.2131
15.37016 | 39.1618
15.4407 | 39.1206
15.51104 | 39.07173
15.57992 | 39.01198
15.64843 | 38.92485

## 113
113 | 113
Dehnung | Standardkraft
% | N/mm²
0 | 0.3844718
7.706747e-05 | 0.3544516
0.0001500053 | 0.3297426
0.0002241506 | 0.3059839
0.0002914164 | 0.2870566
0.0008345368 | 0.2726554
0.002276977 | 0.2700481
0.003928885 | 0.273932
0.005609716 | 0.2790641
0.007271873 | 0.2857409
0.008943368 | 0.2927881
0.01060584 | 0.3003946
0.0122545 | 0.3087701
0.01393544 | 0.3175839
0.01557796 | 0.3268219
0.01726149 | 0.3367972
0.01891893 | 0.3465943
0.0206137 | 0.3576301
0.02227399 | 0.3689578
0.0239426 | 0.3795906
0.02560663 | 0.3906731
0.02729378 | 0.4034084
0.02898652 | 0.415927
0.03063888 | 0.4281043
0.03230307 | 0.4404503
0.03400257 | 0.4526787
0.03564646 | 0.4666475
0.03736126 | 0.4794598
0.03899417 | 0.4930703
0.04067183 | 0.5067921
0.04233688 | 0.5212242
0.04402393 | 0.5349398
0.04568176 | 0.5488549
0.04734598 | 0.5619987
0.04897314 | 0.5756061
0.05066018 | 0.5900104
0.05232117 | 0.604325
0.05400017 | 0.6176175
0.05567226 | 0.6307525
0.05730987 | 0.6452757
0.05897274 | 0.6600105
0.06062614 | 0.6753485
0.06232492 | 0.6892361
0.06395736 | 0.7040614
0.06562034 | 0.7192718
0.06732459 | 0.7332015
0.06898006 | 0.7473606
0.07064734 | 0.7614832
0.0722911 | 0.776991
0.07397079 | 0.7909745
0.07564991 | 0.8060051
0.07730615 | 0.8207352
0.07898781 | 0.8364973
0.08065275 | 0.8510079
0.08231721 | 0.866341
0.08400745 | 0.8807964
0.08565744 | 0.8965255
0.08735349 | 0.9113204
0.08902722 | 0.9255231
0.09065938 | 0.9401306
0.0923092 | 0.954822
0.09397593 | 0.9705135
0.09565107 | 0.9863295
0.09729709 | 1.00141
0.09898865 | 1.023679
0.100675 | 1.039248
0.1022684 | 1.052507
0.10394 | 1.063058
0.1055978 | 1.076595
0.1072679 | 1.092436
0.1089556 | 1.106122
0.1106097 | 1.123563
0.1122618 | 1.148738
0.1139353 | 1.16487
0.1156197 | 1.180419
0.1172698 | 1.195678
0.1189571 | 1.212112
0.1206159 | 1.228651
0.122332 | 1.244245
0.1239675 | 1.259444
0.1256647 | 1.275321
0.1272779 | 1.291307
0.1291388 | 1.304828
0.1305547 | 1.311209
0.132254 | 1.324905
0.133949 | 1.342664
0.1356482 | 1.370768
0.1375557 | 1.380475
0.1388578 | 1.389277
0.1405609 | 1.40687
0.1422838 | 1.423629
0.1439342 | 1.440208
0.145605 | 1.456822
0.147255 | 1.472541
0.1489467 | 1.490413
0.150572 | 1.506084
0.1522631 | 1.523557
0.1539153 | 1.539017
0.1555678 | 1.554736
0.1572582 | 1.571886
0.1588891 | 1.588472
0.160598 | 1.605355
0.1622521 | 1.620731
0.1639184 | 1.637439
0.1656003 | 1.654339
0.1672492 | 1.671926
0.1689341 | 1.68831
0.1706142 | 1.706131
0.1722752 | 1.722107
0.1739476 | 1.737464
0.1756201 | 1.753231
0.1772984 | 1.769697
0.1789629 | 1.785989
0.1806001 | 1.802064
0.1822638 | 1.818008
0.1839241 | 1.834468
0.1855733 | 1.850219
0.1872497 | 1.8668
0.1888827 | 1.883039
0.1905829 | 1.899748
0.1922209 | 1.91548
0.1938988 | 1.931242
0.1955417 | 1.947876
0.1972137 | 1.963188
0.1988954 | 1.979609
0.2005451 | 1.995266
0.2022047 | 2.011211
0.2038805 | 2.02767
0.2055529 | 2.043277
0.2072221 | 2.058331
0.2088712 | 2.074039
0.210555 | 2.089968
0.212217 | 2.104935
0.2138661 | 2.121987
0.2155846 | 2.13781
0.2172637 | 2.153502
0.2189443 | 2.169649
0.2205654 | 2.185399
0.2222623 | 2.201431
0.2239299 | 2.217021
0.2255532 | 2.23265
0.2272693 | 2.248287
0.2289236 | 2.262968
0.2305479 | 2.279446
0.2322348 | 2.294759
0.2338921 | 2.309998
0.2355636 | 2.327286
0.2372149 | 2.343637
0.2389005 | 2.357721
0.240546 | 2.373779
0.2422141 | 2.389313
0.2439066 | 2.40517
0.2455696 | 2.421117
0.2472217 | 2.436476
0.2489125 | 2.454162
0.2505497 | 2.469409
0.2515705 | 2.479013
0.2532579 | 2.495449
0.2549156 | 2.510488
0.2565895 | 2.526105
0.2671071 | 2.674217
0.2871922 | 2.917445
0.3076765 | 3.174495
0.3254279 | 3.39141
0.3439401 | 3.624221
0.3631356 | 3.861769
0.3823889 | 4.098813
0.4018346 | 4.332486
0.4213621 | 4.564105
0.4410096 | 4.798886
0.4615419 | 5.037654
0.4818767 | 5.283874
0.5026141 | 5.530875
0.5230756 | 5.77802
0.5440087 | 6.023132
0.5650041 | 6.268478
0.5863448 | 6.513213
0.6075505 | 6.756158
0.6282857 | 6.995307
0.6485332 | 7.232528
0.6687281 | 7.470373
0.6892669 | 7.708562
0.7098947 | 7.947801
0.7310771 | 8.184753
0.7518339 | 8.420371
0.7728806 | 8.653918
0.7936456 | 8.888022
0.8149233 | 9.123647
0.8357887 | 9.360955
0.8570125 | 9.597506
0.8777964 | 9.832103
0.8984827 | 10.06352
0.9191658 | 10.29185
0.9399838 | 10.51971
0.9608015 | 10.74824
0.9816138 | 10.98097
1.002903 | 11.21647
1.023782 | 11.45325
1.044756 | 11.68472
1.065281 | 11.91112
1.085864 | 12.13296
1.106146 | 12.35533
1.127113 | 12.57972
1.148186 | 12.80872
1.169217 | 13.03917
1.190049 | 13.26874
1.21087 | 13.49589
1.2317 | 13.71908
1.252659 | 13.94157
1.273889 | 14.16158
1.294401 | 14.38062
1.31479 | 14.5981
1.334955 | 14.81799
1.35566 | 15.04014
1.376454 | 15.26529
1.398063 | 15.48992
1.419404 | 15.71329
1.44068 | 15.93429
1.461644 | 16.15484
1.482742 | 16.37535
1.503532 | 16.59448
1.524178 | 16.81069
1.544837 | 17.02253
1.56498 | 17.23117
1.585506 | 17.43746
1.606104 | 17.64492
1.627099 | 17.85361
1.647963 | 18.06762
1.66939 | 18.28495
1.690742 | 18.50444
1.711974 | 18.7194
1.732708 | 18.92782
1.75326 | 19.12914
1.773422 | 19.3274
1.793696 | 19.52635
1.814513 | 19.72855
1.835191 | 19.93545
1.856107 | 20.14403
1.876855 | 20.35345
1.898074 | 20.56016
1.91915 | 20.76671
1.940843 | 20.97061
1.962121 | 21.17316
1.982956 | 21.37243
2.003281 | 21.57064
2.023735 | 21.76874
2.044229 | 21.96709
2.065 | 22.16434
2.086233 | 22.35949
2.106994 | 22.55313
2.127984 | 22.74599
2.148783 | 22.93971
2.169849 | 23.13434
2.1906 | 23.33081
2.211742 | 23.52551
2.232316 | 23.71746
2.253002 | 23.90449
2.273506 | 24.08818
2.29433 | 24.27082
2.314983 | 24.45508
2.33579 | 24.64353
2.357019 | 24.83239
2.377919 | 25.02015
2.398832 | 25.20277
2.419479 | 25.38147
2.440141 | 25.55617
2.460573 | 25.73114
2.481761 | 25.90799
2.502906 | 26.08975
2.524126 | 26.27271
2.545033 | 26.45444
2.565975 | 26.63249
2.586829 | 26.80796
2.607862 | 26.98106
2.628994 | 27.1515
2.64948 | 27.32133
2.669902 | 27.48912
2.690078 | 27.65191
2.710781 | 27.80691
2.73153 | 27.96262
2.753071 | 28.1196
2.774181 | 28.28675
2.795363 | 28.454
2.816475 | 28.62048
2.837146 | 28.78624
2.857695 | 28.95086
2.878245 | 29.11597
2.898821 | 29.27893
2.919033 | 29.4399
2.939631 | 29.5989
2.96034 | 29.75916
2.981489 | 29.92023
3.002455 | 30.08512
3.024065 | 30.25185
3.045606 | 30.41974
3.066898 | 30.58387
3.087753 | 30.74144
3.108351 | 30.8927
3.128548 | 31.0398
3.148875 | 31.18737
3.16982 | 31.33706
3.190457 | 31.49015
3.211395 | 31.64295
3.232094 | 31.79549
3.253223 | 31.94496
3.274266 | 32.09363
3.29574 | 32.24004
3.316849 | 32.38442
3.337596 | 32.52675
3.357817 | 32.66771
3.378102 | 32.80735
3.398564 | 32.94741
3.419281 | 33.08774
3.440454 | 33.22764
3.461238 | 33.36786
3.482252 | 33.50647
3.503038 | 33.64661
3.524197 | 33.7875
3.54506 | 33.92972
3.566226 | 34.07098
3.587057 | 34.20941
3.607829 | 34.34336
3.628586 | 34.47414
3.649427 | 34.60331
3.670232 | 34.73292
3.690949 | 34.86574
3.712294 | 34.99992
3.73318 | 35.13409
3.75415 | 35.26468
3.774722 | 35.38998
3.795335 | 35.51126
3.815721 | 35.63108
3.836548 | 35.75205
3.85765 | 35.8767
3.878676 | 36.00424
3.899576 | 36.13046
3.920314 | 36.25568
3.941256 | 36.37516
3.96194 | 36.49307
3.983306 | 36.60776
4.003925 | 36.72202
4.024432 | 36.83333
4.044608 | 36.94604
4.065255 | 37.05867
4.086 | 37.17418
4.107254 | 37.28933
4.128775 | 37.40279
4.149979 | 37.51431
4.171158 | 37.62374
4.19207 | 37.73335
4.213074 | 37.84241
4.233635 | 37.9508
4.254452 | 38.0563
4.274658 | 38.15902
4.295118 | 38.25822
4.315525 | 38.35799
4.336475 | 38.45725
4.357429 | 38.55964
4.378557 | 38.66424
4.400186 | 38.77025
4.421412 | 38.87605
4.442505 | 38.97593
4.462999 | 39.07104
4.483419 | 39.15956
4.503455 | 39.24745
4.524084 | 39.33633
4.54483 | 39.42941
4.56564 | 39.52593
4.586421 | 39.62264
4.607386 | 39.71802
4.628579 | 39.81107
4.649785 | 39.90388
4.671487 | 39.99463
4.692553 | 40.08358
4.713328 | 40.16949
4.733545 | 40.25453
4.754154 | 40.3379
4.774591 | 40.42259
4.795648 | 40.50407
4.816613 | 40.58377
4.837441 | 40.66135
4.858229 | 40.73801
4.879254 | 40.81597
4.900292 | 40.89468
4.921067 | 40.97376
4.942079 | 41.05002
4.962639 | 41.12333
4.983392 | 41.19325
5.003877 | 41.26241
5.02475 | 41.33142
5.045435 | 41.40201
5.066218 | 41.47543
5.08744 | 41.54933
5.108326 | 41.62281
5.129255 | 41.69275
5.149926 | 41.75962
5.170565 | 41.82357
5.190981 | 41.88806
5.212125 | 41.95382
5.233331 | 42.02333
5.254496 | 42.09353
5.275462 | 42.16227
5.296375 | 42.22751
5.317307 | 42.28907
5.338154 | 42.34832
5.359388 | 42.40558
5.379955 | 42.46192
5.400466 | 42.51597
5.420554 | 42.57201
5.441141 | 42.62793
5.461804 | 42.68661
5.483128 | 42.74438
5.5045 | 42.80077
5.525613 | 42.85448
5.546586 | 42.90685
5.567489 | 42.95877
5.58828 | 43.01033
5.608701 | 43.06123
5.629421 | 43.10982
5.649675 | 43.15505
5.670206 | 43.19768
5.690785 | 43.23879
5.711864 | 43.28158
5.732893 | 43.32701
5.754094 | 43.37575
5.775808 | 43.42561
5.797156 | 43.47442
5.81826 | 43.51838
5.838901 | 43.55593
5.859371 | 43.58902
5.879497 | 43.62128
5.900146 | 43.65653
5.92089 | 43.69493
5.94165 | 43.73617
5.962486 | 43.77686
5.983355 | 43.81713
6.004497 | 43.85454
6.025552 | 43.8922
6.047112 | 43.92797
6.068026 | 43.96212
6.088608 | 43.99311
6.108764 | 44.02429
6.129264 | 44.05491
6.149696 | 44.08771
6.17058 | 44.11963
6.191688 | 44.15044
6.212447 | 44.18036
6.233412 | 44.20975
6.25433 | 44.24065
6.275543 | 44.27284
6.296406 | 44.30504
6.317569 | 44.33501
6.338296 | 44.36232
6.35903 | 44.38679
6.379718 | 44.4093
6.400639 | 44.43133
6.421431 | 44.45333
6.442208 | 44.47765
6.463487 | 44.50345
6.484391 | 44.52904
6.505325 | 44.55159
6.525939 | 44.56997
6.54659 | 44.58336
6.566958 | 44.59653
6.587668 | 44.61124
6.608831 | 44.6293
6.629811 | 44.64955
6.650734 | 44.66802
6.671439 | 44.68544
6.692368 | 44.70038
6.71306 | 44.71434
6.734268 | 44.72641
6.755016 | 44.73768
6.775598 | 44.74838
6.795816 | 44.76079
6.816327 | 44.77515
6.837068 | 44.79149
6.858141 | 44.8087
6.879792 | 44.82375
6.900929 | 44.83708
6.922201 | 44.84795
6.943109 | 44.85834
6.964197 | 44.86798
6.984818 | 44.87807
7.005509 | 44.88614
7.025987 | 44.89293
7.046292 | 44.89755
7.066815 | 44.90185
7.087504 | 44.90651
7.108571 | 44.91231
7.129389 | 44.9224
7.150906 | 44.93419
7.172239 | 44.94678
7.1934 | 44.95668
7.214097 | 44.9618
7.234732 | 44.96268
7.254896 | 44.96098
7.275136 | 44.95936
7.295983 | 44.96014
7.316566 | 44.96502
7.337537 | 44.97051
7.358267 | 44.9767
7.379424 | 44.98022
7.400475 | 44.98317
7.421949 | 44.98452
7.44333 | 44.98528
7.464369 | 44.985
7.484884 | 44.9829
7.505204 | 44.9812
7.525803 | 44.97975
7.546333 | 44.98019
7.567529 | 44.97837
7.588355 | 44.97648
7.609259 | 44.97244
7.630027 | 44.969
7.651025 | 44.9677
7.671913 | 44.96782
7.692778 | 44.9685
7.713749 | 44.96748
7.734259 | 44.96471
7.754908 | 44.95922
7.775506 | 44.95388
7.796431 | 44.94787
7.817064 | 44.94366
7.838062 | 44.94184
7.859162 | 44.94135
7.880101 | 44.93989
7.900883 | 44.9358
7.921547 | 44.92921
7.942172 | 44.91964
7.962584 | 44.9116
7.983771 | 44.90608
8.004913 | 44.90493
8.0262 | 44.90428
8.047042 | 44.90268
8.06803 | 44.89815
8.088921 | 44.89129
8.10984 | 44.88286
8.131064 | 44.87258
8.151632 | 44.86162
8.172075 | 44.84962
8.192155 | 44.83977
8.212811 | 44.83025
8.233461 | 44.82407
8.254758 | 44.81679
8.276115 | 44.80897
8.297205 | 44.79953
8.318162 | 44.78918
8.338976 | 44.77876
8.359777 | 44.76875
8.380189 | 44.75967
8.400922 | 44.74927
8.421181 | 44.73743
8.441677 | 44.72394
8.462254 | 44.71021
8.483285 | 44.69772
8.504282 | 44.68761
8.525399 | 44.68183
8.547109 | 44.67904
8.568545 | 44.67689
8.589717 | 44.67093
8.610374 | 44.6594
8.630949 | 44.64359
8.651037 | 44.62691
8.671576 | 44.61124
8.692426 | 44.59939
8.713175 | 44.5907
8.734003 | 44.58194
8.754765 | 44.57344
8.775867 | 44.56291
8.796885 | 44.55211
8.818411 | 44.54003
8.839384 | 44.52803
8.860155 | 44.51436
8.880292 | 44.50137
8.900625 | 44.48807
8.92112 | 44.47596
8.941796 | 44.46417
8.948899 | 44.46006
8.969944 | 44.44694
8.990724 | 44.43281
9.011689 | 44.41917
9.032578 | 44.40656
9.053663 | 44.39621
9.123219 | 44.35976
9.192621 | 44.30901
9.262498 | 44.27454
9.331461 | 44.22507
9.400838 | 44.17831
9.470459 | 44.13956
9.540032 | 44.09003
9.608274 | 44.04189
9.679083 | 44.00905
9.749199 | 43.96169
9.817585 | 43.91047
9.886504 | 43.85327
9.957308 | 43.82135
10.02634 | 43.76725
10.0946 | 43.70858
10.16434 | 43.67137
10.23532 | 43.62984
10.30377 | 43.58407
10.37319 | 43.54079
10.44293 | 43.49418
10.51231 | 43.45477
10.58124 | 43.40108
10.65087 | 43.35931
10.72013 | 43.31116
10.78977 | 43.26627
10.8598 | 43.23097
10.92939 | 43.18175
10.99752 | 43.13285
11.06779 | 43.09937
11.13771 | 43.05929
11.20589 | 43.01394
11.27511 | 42.96308
11.34624 | 42.9399
11.41554 | 42.89489
11.48392 | 42.8424
11.55359 | 42.80966
11.62409 | 42.76653
11.69225 | 42.71767
11.76151 | 42.67539
11.83154 | 42.63382
11.90117 | 42.60447
11.97056 | 42.55604
12.04028 | 42.52697
12.1094 | 42.48517
12.17854 | 42.44193
12.2483 | 42.41346
12.31787 | 42.37248
12.3861 | 42.33189
12.45667 | 42.30545
12.52697 | 42.27103
12.59538 | 42.23295
12.66427 | 42.18558
12.7349 | 42.16417
12.80422 | 42.12374
12.87234 | 42.07485
12.94207 | 42.04832
13.01304 | 42.01696
13.08161 | 41.9774
13.15095 | 41.94299
13.22069 | 41.90444
13.29004 | 41.87712
13.35902 | 41.8322
13.42862 | 41.80528
13.49792 | 41.76844
13.56746 | 41.73591
13.63753 | 41.71645
13.70724 | 41.68371
13.77533 | 41.64785
13.84557 | 41.6261
13.91551 | 41.59702
13.98374 | 41.56438
14.05273 | 41.52656
14.12382 | 41.51365
14.1934 | 41.48166
14.26171 | 41.43813
14.33121 | 41.41574
14.4018 | 41.39138
14.47003 | 41.3563
14.53932 | 41.32647
14.60925 | 41.29632
14.67896 | 41.27648
14.74824 | 41.24132
14.81805 | 41.21778
14.88713 | 41.18655
14.95632 | 41.15174
15.02598 | 41.13162
15.09567 | 41.09687
15.16376 | 41.06207
15.23438 | 41.04334
15.30468 | 41.01854
15.37337 | 40.99279
15.44198 | 40.95387
15.5126 | 40.93988
15.58199 | 40.91121
15.65016 | 40.8667
15.7197 | 40.84498
15.79081 | 40.82332
15.85924 | 40.7918
15.9287 | 40.76321
15.99837 | 40.73493
16.0679 | 40.71239
16.13674 | 40.67326
16.20644 | 40.6505
16.27575 | 40.62056
16.34527 | 40.58976
16.41529 | 40.57136
16.48482 | 40.53653
16.553 | 40.49855
16.62328 | 40.47415
16.69322 | 40.44097
16.76161 | 40.40595
16.83049 | 40.36469
16.9016 | 40.34478
16.9713 | 40.30853
17.03964 | 40.25158
17.10918 | 40.17756
17.18005 | 40.01315

## 127
127 | 127
Dehnung | Standardkraft
% | N/mm²
0 | 0.3563631
7.937609e-05 | 0.3338012
0.0001343721 | 0.3130324
0.0001725037 | 0.2954787
0.0002075939 | 0.2809286
0.0004148799 | 0.2682506
0.001565358 | 0.2666727
0.003180764 | 0.2730404
0.004884127 | 0.2820952
0.006545746 | 0.2917051
0.008214819 | 0.2999197
0.009876554 | 0.3102493
0.01154223 | 0.3217481
0.01318495 | 0.33193
0.01489124 | 0.3435952
0.01650976 | 0.3552163
0.01816834 | 0.36694
0.01986239 | 0.3795512
0.02152336 | 0.3927008
0.02321584 | 0.4060292
0.02485482 | 0.4186109
0.02650409 | 0.4314418
0.028214 | 0.4450515
0.02987441 | 0.4592866
0.0315495 | 0.4744724
0.03323005 | 0.4887246
0.03489989 | 0.5019664
0.03655766 | 0.5185443
0.03826655 | 0.5326297
0.03992094 | 0.5469055
0.04159448 | 0.5612828
0.0432302 | 0.5762769
0.0448973 | 0.5918546
0.0465575 | 0.607415
0.04824442 | 0.6225151
0.04990159 | 0.6382434
0.05156679 | 0.654086
0.05321538 | 0.6705291
0.05487841 | 0.6858899
0.05655945 | 0.7033631
0.05820222 | 0.7189983
0.05987531 | 0.7348959
0.06152973 | 0.7507376
0.06319505 | 0.7656349
0.06483561 | 0.7825919
0.06663292 | 0.7975038
0.06817079 | 0.8209881
0.06981707 | 0.8348994
0.07163233 | 0.8479817
0.07315325 | 0.8610621
0.07483594 | 0.8779459
0.0765047 | 0.8924213
0.07817306 | 0.9074369
0.07989532 | 0.9313453
0.08150786 | 0.9517133
0.08317586 | 0.9673632
0.08483288 | 0.9828388
0.0865333 | 0.9985081
0.08816474 | 1.006193
0.08981971 | 1.01927
0.09148492 | 1.035108
0.09315133 | 1.064179
0.09479882 | 1.079144
0.09647218 | 1.094484
0.09823202 | 1.102212
0.09973933 | 1.115126
0.101445 | 1.130103
0.1031075 | 1.145103
0.1047645 | 1.161891
0.1064443 | 1.178469
0.1081227 | 1.195908
0.1097803 | 1.2115
0.1114647 | 1.227986
0.1131321 | 1.243194
0.1147843 | 1.26053
0.1164345 | 1.276652
0.1181023 | 1.292142
0.1197926 | 1.308502
0.1214787 | 1.324898
0.1231365 | 1.342425
0.1248078 | 1.357577
0.1264805 | 1.374009
0.1281455 | 1.391042
0.1298301 | 1.406929
0.1314906 | 1.423756
0.1331857 | 1.440854
0.1348649 | 1.458195
0.1364821 | 1.473522
0.1381446 | 1.489155
0.1398273 | 1.505092
0.1414837 | 1.521431
0.1431693 | 1.53794
0.1448066 | 1.554402
0.1465056 | 1.570348
0.1481553 | 1.586253
0.14981 | 1.603
0.1515069 | 1.619828
0.1531519 | 1.634989
0.1548104 | 1.65162
0.1564957 | 1.667102
0.1581952 | 1.682188
0.1598384 | 1.699088
0.1615003 | 1.715176
0.1631882 | 1.730795
0.1648586 | 1.747368
0.1665483 | 1.763478
0.1682283 | 1.780004
0.1699016 | 1.794365
0.171569 | 1.810814
0.1732283 | 1.826812
0.1749247 | 1.842259
0.1765753 | 1.857855
0.1782419 | 1.873984
0.1799124 | 1.890183
0.1815671 | 1.905553
0.1832482 | 1.92146
0.1848972 | 1.935905
0.1865594 | 1.951954
0.1881978 | 1.96744
0.1899113 | 1.982725
0.1915533 | 1.998637
0.1932308 | 2.013531
0.1948893 | 2.029937
0.1965439 | 2.044044
0.1982073 | 2.058248
0.19987 | 2.072183
0.2015513 | 2.087508
0.2032436 | 2.103434
0.204846 | 2.119467
0.206535 | 2.13445
0.2082134 | 2.150331
0.209886 | 2.165415
0.2115355 | 2.1824
0.2132237 | 2.197364
0.2148907 | 2.21301
0.2165714 | 2.227846
0.2182179 | 2.243402
0.2199022 | 2.258559
0.2215639 | 2.274259
0.2232372 | 2.289644
0.2248884 | 2.305787
0.2265598 | 2.32172
0.2282296 | 2.336464
0.2299034 | 2.351619
0.2315687 | 2.367115
0.2332256 | 2.382301
0.2349109 | 2.399198
0.2365357 | 2.420463
0.2381549 | 2.434014
0.2400227 | 2.448246
0.2414877 | 2.459748
0.2431631 | 2.474713
0.2449064 | 2.48982
0.2464866 | 2.504468
0.2481848 | 2.53014
0.2498456 | 2.546973
0.2505062 | 2.553155
0.2521913 | 2.56894
0.2538887 | 2.583925
0.2558489 | 2.625295
0.2745333 | 2.843998
0.2926264 | 3.062247
0.3141828 | 3.319528
0.3316418 | 3.529934
0.3496856 | 3.746096
0.3686492 | 3.962208
0.3880497 | 4.183384
0.40828 | 4.408425
0.4286225 | 4.642954
0.4495145 | 4.884329
0.4708551 | 5.12877
0.4919915 | 5.372753
0.512806 | 5.609986
0.5331986 | 5.840375
0.5535086 | 6.063648
0.573637 | 6.286725
0.5944182 | 6.511835
0.6150624 | 6.741728
0.6360022 | 6.974118
0.6566126 | 7.206303
0.6776317 | 7.436748
0.6986684 | 7.666332
0.720051 | 7.895434
0.7413498 | 8.121951
0.762106 | 8.346091
0.7824304 | 8.567686
0.8026514 | 8.789124
0.823168 | 9.011176
0.8437661 | 9.233309
0.8649937 | 9.452299
0.8857321 | 9.67087
0.9067453 | 9.887026
0.9275533 | 10.1047
0.9487676 | 10.32394
0.9697599 | 10.54527
0.9908452 | 10.76576
1.011748 | 10.98312
1.032447 | 11.1955
1.053101 | 11.40456
1.073922 | 11.61283
1.094783 | 11.82205
1.115518 | 12.03549
1.136855 | 12.25117
1.157708 | 12.46794
1.178691 | 12.68008
1.199255 | 12.88617
1.219858 | 13.08718
1.240193 | 13.28764
1.260956 | 13.49211
1.282105 | 13.70168
1.303082 | 13.91476
1.323963 | 14.12651
1.344743 | 14.33681
1.365647 | 14.54299
1.386455 | 14.74712
1.40778 | 14.94752
1.428374 | 15.14689
1.448848 | 15.34434
1.468977 | 15.54449
1.489598 | 15.74614
1.510345 | 15.95088
1.531843 | 16.15547
1.553314 | 16.3582
1.574549 | 16.55878
1.595616 | 16.75747
1.616661 | 16.95634
1.637517 | 17.15546
1.65812 | 17.35378
1.678821 | 17.54829
1.699023 | 17.73852
1.71952 | 17.92507
1.739989 | 18.11122
1.761017 | 18.29899
1.781906 | 18.49079
1.803201 | 18.68737
1.824642 | 18.88525
1.845866 | 19.08058
1.866737 | 19.26855
1.887297 | 19.44932
1.907524 | 19.62598
1.927706 | 19.80354
1.948546 | 19.98335
1.969146 | 20.16761
1.990105 | 20.35374
2.010804 | 20.54137
2.031965 | 20.72885
2.053049 | 20.91593
2.074585 | 21.102
2.096018 | 21.2861
2.11694 | 21.46798
2.137354 | 21.64735
2.157697 | 21.82585
2.178242 | 22.00418
2.19885 | 22.18221
2.220162 | 22.35809
2.240892 | 22.53352
2.261923 | 22.70662
2.282689 | 22.88096
2.30377 | 23.05607
2.32454 | 23.23288
2.34556 | 23.40909
2.366336 | 23.58225
2.386992 | 23.74925
2.407526 | 23.91203
2.428264 | 24.074
2.449053 | 24.23772
2.469631 | 24.40623
2.490902 | 24.57482
2.511818 | 24.74324
2.532804 | 24.9077
2.553425 | 25.06782
2.574178 | 25.22362
2.594598 | 25.37856
2.615567 | 25.53565
2.636839 | 25.69683
2.657976 | 25.8604
2.679005 | 26.02218
2.699831 | 26.18225
2.720821 | 26.33781
2.741661 | 26.49206
2.762912 | 26.64405
2.783524 | 26.79482
2.803984 | 26.94407
2.82409 | 27.09486
2.844698 | 27.24561
2.865311 | 27.39885
2.886635 | 27.55189
2.907979 | 27.70373
2.929056 | 27.85375
2.950028 | 28.00183
2.970985 | 28.14967
2.991745 | 28.29724
3.012195 | 28.44426
3.032914 | 28.58865
3.053132 | 28.73113
3.073684 | 28.87072
3.094223 | 29.01015
3.115314 | 29.14973
3.136318 | 29.2921
3.157691 | 29.43948
3.179357 | 29.58803
3.200713 | 29.73567
3.22174 | 29.87609
3.242394 | 30.00949
3.262793 | 30.13724
3.282903 | 30.26421
3.303743 | 30.39228
3.32443 | 30.52411
3.345364 | 30.65633
3.36608 | 30.78861
3.387067 | 30.91853
3.408129 | 31.04699
3.429383 | 31.17425
3.45085 | 31.29961
3.471611 | 31.42311
3.492096 | 31.54437
3.512209 | 31.66534
3.532706 | 31.78578
3.553149 | 31.90848
3.57433 | 32.02943
3.595181 | 32.1507
3.616155 | 32.27028
3.63698 | 32.38967
3.658027 | 32.51069
3.679004 | 32.63228
3.700002 | 32.75364
3.721105 | 32.87291
3.741792 | 32.98945
3.762579 | 33.10326
3.783271 | 33.21534
3.804256 | 33.32635
3.824884 | 33.43952
3.846064 | 33.55394
3.867083 | 33.66837
3.888059 | 33.77257
3.90886 | 33.87224
3.929493 | 33.96692
3.949904 | 34.06679
3.970391 | 34.16955
3.991555 | 34.27524
4.012497 | 34.38435
4.0336 | 34.49155
4.054222 | 34.5969
4.075177 | 34.69874
4.095893 | 34.79858
4.117019 | 34.8959
4.138019 | 34.9908
4.158536 | 35.0841
4.178889 | 35.17748
4.199185 | 35.27171
4.220002 | 35.36698
4.24088 | 35.4638
4.262511 | 35.55991
4.283701 | 35.6551
4.305016 | 35.74757
4.325954 | 35.83934
4.346982 | 35.93096
4.367723 | 36.02123
4.388388 | 36.11072
4.408955 | 36.19732
4.429146 | 36.28142
4.449655 | 36.36269
4.470294 | 36.44473
4.491321 | 36.52829
4.512249 | 36.61586
4.533731 | 36.70623
4.555154 | 36.79646
4.576359 | 36.88355
4.597083 | 36.96454
4.617594 | 37.0396
4.637785 | 37.11139
4.657939 | 37.18448
4.678832 | 37.25928
4.699453 | 37.33844
4.720409 | 37.41783
4.741183 | 37.49712
4.762367 | 37.57414
4.783435 | 37.65033
4.804982 | 37.72451
4.826405 | 37.79699
4.847325 | 37.86684
4.867828 | 37.93498
4.888162 | 38.00173
4.908702 | 38.0686
4.929312 | 38.13579
4.950553 | 38.20097
4.971292 | 38.26562
4.992269 | 38.32784
5.013046 | 38.38987
5.03416 | 38.45221
5.054964 | 38.51555
5.075907 | 38.57828
5.096755 | 38.63842
5.117347 | 38.69443
5.137978 | 38.74791
5.158592 | 38.8013
5.179488 | 38.85559
5.200077 | 38.91246
5.221196 | 38.97109
5.242199 | 39.03092
5.263174 | 39.08814
5.283919 | 39.14064
5.304617 | 39.19031
5.325116 | 39.23797
5.345693 | 39.28934
5.367044 | 39.34279
5.388126 | 39.39931
5.40936 | 39.45365
5.430171 | 39.50604
5.451178 | 39.55422
5.471954 | 39.60065
5.493104 | 39.64468
5.514079 | 39.68743
5.5346 | 39.72822
5.554845 | 39.76925
5.575129 | 39.81134
5.595785 | 39.85581
5.616607 | 39.90251
5.638151 | 39.94716
5.659296 | 39.99031
5.680475 | 40.03001
5.701307 | 40.06953
5.722258 | 40.10838
5.742843 | 40.14724
5.763366 | 40.18469
5.783941 | 40.21898
5.804207 | 40.25146
5.82481 | 40.28273
5.845526 | 40.31402
5.866683 | 40.34623
5.887641 | 40.38087
5.909169 | 40.41804
5.930693 | 40.45588
5.951984 | 40.49214
5.972902 | 40.5228
5.993549 | 40.54856
6.013825 | 40.5704
6.033986 | 40.59173
6.054876 | 40.61518
6.075495 | 40.64345
6.096413 | 40.67288
6.117077 | 40.70346
6.138218 | 40.73204
6.159236 | 40.7599
6.180551 | 40.78552
6.201903 | 40.81075
6.222715 | 40.8335
6.243115 | 40.85461
6.263301 | 40.87644
6.283879 | 40.89778
6.304229 | 40.92058
6.325476 | 40.94171
6.346325 | 40.96186
6.36723 | 40.98003
6.388071 | 40.99868
6.409189 | 41.01887
6.43022 | 41.03973
6.451187 | 41.06085
6.472266 | 41.0796
6.492949 | 41.09677
6.513734 | 41.11113
6.534369 | 41.12526
6.55534 | 41.1375
6.576017 | 41.15181
6.596985 | 41.16772
6.618247 | 41.1848
6.639115 | 41.20174
6.659959 | 41.21383
6.680557 | 41.22202
6.701105 | 41.22699
6.721444 | 41.23285
6.742464 | 41.24147
6.763486 | 41.25331
6.784582 | 41.26617
6.805345 | 41.27709
6.826179 | 41.28704
6.846974 | 41.29481
6.867771 | 41.30173
6.888987 | 41.30655
6.909557 | 41.31137
6.930112 | 41.31476
6.950307 | 41.32124
6.970998 | 41.32849
6.991721 | 41.33851
7.013066 | 41.34847
7.034555 | 41.35671
7.055711 | 41.3636
7.076813 | 41.36968
7.097805 | 41.3754
7.11878 | 41.38241
7.139359 | 41.38831
7.160137 | 41.39153
7.180412 | 41.39322
7.200853 | 41.39162
7.221312 | 41.39101
7.24222 | 41.39119
7.263179 | 41.39436
7.284116 | 41.40102
7.30573 | 41.40873
7.326946 | 41.41628
7.348106 | 41.41825
7.368691 | 41.41606
7.389243 | 41.4103
7.40931 | 41.40398
7.429792 | 41.39902
7.45052 | 41.39661
7.471222 | 41.39719
7.492131 | 41.39803
7.512895 | 41.4002
7.53407 | 41.39943
7.555178 | 41.39891
7.576846 | 41.39682
7.598073 | 41.39428
7.618934 | 41.38954
7.639357 | 41.38507
7.659758 | 41.38016
7.680289 | 41.37661
7.701018 | 41.3734
7.722214 | 41.36897
7.742919 | 41.36304
7.763896 | 41.35615
7.784637 | 41.35035
7.805656 | 41.347
7.826461 | 41.34492
7.847479 | 41.34302
7.868231 | 41.33857
7.888824 | 41.33197
7.909419 | 41.32378
7.930126 | 41.31613
7.951008 | 41.30857
7.971606 | 41.30359
7.992808 | 41.29955
8.013769 | 41.29694
8.03474 | 41.293
8.055413 | 41.28597
8.076135 | 41.27618
8.096576 | 41.26523
8.117171 | 41.25654
8.138443 | 41.25101
8.159604 | 41.24974
8.180782 | 41.24753
8.201589 | 41.24411
8.222684 | 41.23808
8.243464 | 41.23006
8.264558 | 41.22013
8.2856 | 41.20893
8.30616 | 41.19668
8.326454 | 41.18441
8.346642 | 41.17402
8.367364 | 41.16462
8.388065 | 41.15724
8.409541 | 41.14933
8.43072 | 41.13984
8.451889 | 41.12852
8.472687 | 41.11748
8.493627 | 41.10759
8.514226 | 41.09869
8.534726 | 41.08944
8.555424 | 41.07788
8.575631 | 41.06493
8.596205 | 41.05036
8.616748 | 41.0369
8.637882 | 41.02461
8.658871 | 41.01611
8.680203 | 41.0116
8.701926 | 41.00837
8.723267 | 41.00442
8.744298 | 40.99526
8.764901 | 40.98249
8.785301 | 40.96588
8.805422 | 40.95008
8.826203 | 40.93568
8.846943 | 40.92539
8.867784 | 40.91742
8.881678 | 40.91231
8.902366 | 40.90501
8.923468 | 40.89617
8.944458 | 40.88737
8.966008 | 40.87706
8.987092 | 40.86551
9.055161 | 40.82039
9.124469 | 40.78062
9.194283 | 40.73998
9.263988 | 40.70659
9.333078 | 40.65676
9.403208 | 40.62296
9.472306 | 40.58333
9.54151 | 40.53909
9.611112 | 40.50857
9.680849 | 40.46533
9.748965 | 40.42167
9.819619 | 40.39624
9.889884 | 40.3598
9.958532 | 40.31498
10.02713 | 40.26342
10.09783 | 40.23512
10.16722 | 40.19276
10.23537 | 40.14092
10.30484 | 40.10965
10.37597 | 40.07604
10.44455 | 40.03448
10.51388 | 39.99671
10.58359 | 39.9567
10.65307 | 39.92844
10.72196 | 39.88354
10.79158 | 39.85025
10.86089 | 39.80792
10.93038 | 39.76609
11.00036 | 39.7395
11.07019 | 39.70093
11.13817 | 39.65744
11.20845 | 39.62807
11.2784 | 39.59003
11.34682 | 39.55183
11.41569 | 39.50934
11.48672 | 39.49042
11.55637 | 39.4569
11.62467 | 39.40872
11.69412 | 39.38361
11.76481 | 39.35049
11.833 | 39.30688
11.90224 | 39.27193
11.97206 | 39.23899
12.04192 | 39.21779
12.11117 | 39.18034
12.181 | 39.15469
12.25019 | 39.12302
12.31924 | 39.08749
12.38895 | 39.06822
12.45858 | 39.03342
12.52678 | 38.99731
12.59723 | 38.97665
12.66755 | 38.94709
12.73634 | 38.91774
12.80483 | 38.87639
12.87543 | 38.86077
12.945 | 38.83514
13.0131 | 38.79257
13.08255 | 38.77589
13.15367 | 38.75671
13.22233 | 38.72856
13.29168 | 38.70014
13.36124 | 38.6672
13.43086 | 38.63891
13.49966 | 38.60181
13.5693 | 38.57811
13.63865 | 38.5533
13.70806 | 38.52344
13.77812 | 38.51041
13.84791 | 38.48095
13.916 | 38.45195
13.98619 | 38.43516
14.05616 | 38.40734
14.12465 | 38.38343
14.19335 | 38.35321
14.2643 | 38.34071
14.33419 | 38.31713
14.40248 | 38.27369
14.4718 | 38.25276
14.54255 | 38.22783
14.61079 | 38.19698
14.68008 | 38.17099
14.74978 | 38.14692
14.81974 | 38.13259
14.88891 | 38.10191
14.95873 | 38.08191
15.02793 | 38.05458
15.09692 | 38.02101
15.1666 | 38.00285
15.23643 | 37.97021
15.3045 | 37.9373
15.37494 | 37.9216
15.4453 | 37.89666
15.51426 | 37.86894
15.58258 | 37.82976
15.65315 | 37.81286
15.72282 | 37.78646
15.79092 | 37.74045
15.86023 | 37.71797
15.93137 | 37.69363
16.00001 | 37.65935
16.06941 | 37.62623
16.13898 | 37.59112
16.20868 | 37.56573
16.27742 | 37.52122
16.34711 | 37.48517
16.4165 | 37.44753
16.48591 | 37.40472
16.55595 | 37.37136
16.62598 | 37.32027
16.69383 | 37.25941
16.76397 | 37.20489
16.83394 | 37.13259
16.90277 | 37.02815
16.97148 | 36.84123
17.01539 | 36.10887

## 73
73 | 73
Dehnung | Standardkraft
% | N/mm²
0 | 0.4619898
4.88839e-05 | 0.44434
0.0001289704 | 0.4202875
0.0002695479 | 0.3815185
0.0002907564 | 0.3689166
0.0007594414 | 0.3610595
0.002180231 | 0.3654773
0.003884544 | 0.3757912
0.005572236 | 0.3873162
0.007215927 | 0.4010625
0.008888548 | 0.4144269
0.01053831 | 0.4272783
0.01220544 | 0.4429655
0.01386304 | 0.4574417
0.01556831 | 0.4717888
0.01719752 | 0.4858018
0.01882972 | 0.5007923
0.02051975 | 0.5158753
0.02218061 | 0.531217
0.02382981 | 0.5473626
0.02549951 | 0.5672226
0.02714894 | 0.5888603
0.02883802 | 0.6016867
0.03048202 | 0.6142586
0.03210488 | 0.6310819
0.03380286 | 0.6470129
0.03550193 | 0.6625291
0.03716343 | 0.6796855
0.03883411 | 0.7085374
0.04045013 | 0.7256117
0.04215938 | 0.7433698
0.0438126 | 0.7611485
0.04548132 | 0.7758836
0.04709339 | 0.7853794
0.04880918 | 0.8007753
0.05044386 | 0.8212105
0.05211948 | 0.8501928
0.05377179 | 0.8676721
0.05542624 | 0.8842164
0.05709972 | 0.8913504
0.05875282 | 0.9064237
0.06043042 | 0.923388
0.06206899 | 0.9418379
0.06375417 | 0.9605533
0.06541495 | 0.9795666
0.0670892 | 0.9978807
0.06874066 | 1.016317
0.07041685 | 1.035488
0.07206506 | 1.054232
0.07376421 | 1.073145
0.07546051 | 1.09199
0.07708355 | 1.111212
0.07877227 | 1.130205
0.08043084 | 1.149604
0.0821053 | 1.169249
0.08378463 | 1.188147
0.08545188 | 1.206244
0.08712348 | 1.226738
0.0887837 | 1.245519
0.09047219 | 1.26548
0.09212758 | 1.285295
0.09380615 | 1.304756
0.09546108 | 1.323923
0.09711949 | 1.343534
0.09880045 | 1.360646
0.1004532 | 1.380529
0.1021266 | 1.399925
0.1037849 | 1.418472
0.1054498 | 1.43811
0.1071148 | 1.455441
0.1087944 | 1.475413
0.1104502 | 1.492934
0.1120994 | 1.511368
0.1138079 | 1.530674
0.1154743 | 1.549381
0.1171272 | 1.568161
0.118831 | 1.586448
0.1205029 | 1.606501
0.1221811 | 1.625769
0.123867 | 1.6439
0.1255152 | 1.66303
0.1272043 | 1.681674
0.1288847 | 1.699569
0.1305557 | 1.718245
0.1322097 | 1.737202
0.133871 | 1.754857
0.1355294 | 1.774007
0.1372114 | 1.790132
0.1388806 | 1.807555
0.1405369 | 1.825842
0.1422074 | 1.844861
0.1438596 | 1.863233
0.1455165 | 1.881867
0.1471869 | 1.899913
0.1488835 | 1.918326
0.1505194 | 1.936732
0.1521805 | 1.955881
0.1538634 | 1.974166
0.1554971 | 1.992398
0.1571791 | 2.010977
0.1588591 | 2.028548
0.1605413 | 2.047668
0.1622031 | 2.065508
0.1638369 | 2.084519
0.1654963 | 2.103335
0.1671885 | 2.121361
0.1688434 | 2.140411
0.1705155 | 2.158763
0.1722018 | 2.177124
0.1738744 | 2.19637
0.1755499 | 2.214754
0.1772011 | 2.232876
0.1788801 | 2.251123
0.1805352 | 2.26903
0.1822191 | 2.287547
0.1838868 | 2.305395
0.1855341 | 2.323488
0.1872136 | 2.341977
0.1888465 | 2.359702
0.1906223 | 2.380448
0.1921666 | 2.405576
0.1938407 | 2.422056
0.1957416 | 2.439106
0.197117 | 2.452744
0.1988133 | 2.470018
0.2004881 | 2.487017
0.2021663 | 2.503677
0.203824 | 2.531479
0.205489 | 2.552912
0.2071393 | 2.571931
0.2088447 | 2.590256
0.2105054 | 2.610421
0.212162 | 2.628239
0.213846 | 2.646628
0.2154799 | 2.665617
0.2171954 | 2.684826
0.2192201 | 2.699584
0.220461 | 2.708259
0.222145 | 2.725329
0.2238457 | 2.743864
0.2255085 | 2.762715
0.2271076 | 2.787707
0.2288482 | 2.81422
0.2304157 | 2.821625
0.232102 | 2.838436
0.233796 | 2.857927
0.2354772 | 2.87644
0.2371523 | 2.895158
0.2388054 | 2.915515
0.2404807 | 2.934542
0.2421304 | 2.954109
0.2437978 | 2.974052
0.2454253 | 2.993557
0.2471517 | 3.011574
0.2487697 | 3.03195
0.2504567 | 3.051424
0.2514618 | 3.062976
0.2531388 | 3.082331
0.2547967 | 3.101432
0.262938 | 3.234413
0.2814784 | 3.480274
0.300757 | 3.743172
0.3229852 | 4.039962
0.3408164 | 4.279354
0.3598027 | 4.529702
0.379375 | 4.789015
0.3994948 | 5.058569
0.4204338 | 5.334254
0.4412164 | 5.613574
0.461961 | 5.888747
0.4822461 | 6.156701
0.5024991 | 6.417555
0.5224794 | 6.677354
0.5430569 | 6.9393
0.5637222 | 7.208495
0.5845364 | 7.481345
0.6051784 | 7.755462
0.626052 | 8.02805
0.6471391 | 8.299022
0.6683967 | 8.568731
0.6898324 | 8.837231
0.7106343 | 9.103191
0.7310469 | 9.367015
0.7511634 | 9.631639
0.7716798 | 9.896365
0.7921891 | 10.16333
0.8133755 | 10.42803
0.8341899 | 10.69164
0.8551665 | 10.95193
0.8759983 | 11.21265
0.8971937 | 11.47556
0.9181618 | 11.74144
0.9392846 | 12.00687
0.9601557 | 12.27001
0.9808452 | 12.52835
1.001538 | 12.78435
1.022307 | 13.03891
1.043192 | 13.29364
1.063964 | 13.55232
1.085266 | 13.81313
1.106138 | 14.07603
1.127093 | 14.33434
1.147631 | 14.58666
1.168246 | 14.83355
1.188601 | 15.07979
1.209478 | 15.32869
1.230556 | 15.58235
1.251579 | 15.83895
1.272403 | 16.0946
1.293214 | 16.34865
1.314064 | 16.59923
1.335002 | 16.84922
1.356239 | 17.09613
1.376771 | 17.34041
1.397162 | 17.58217
1.417325 | 17.82669
1.438057 | 18.07371
1.458863 | 18.32566
1.480528 | 18.57616
1.501831 | 18.82476
1.523139 | 19.06887
1.544112 | 19.31095
1.565209 | 19.55287
1.58586 | 19.79546
1.606567 | 20.03622
1.627117 | 20.27329
1.647378 | 20.50496
1.667837 | 20.7324
1.688567 | 20.95996
1.709586 | 21.18952
1.730471 | 21.42466
1.752024 | 21.66334
1.773307 | 21.90281
1.794512 | 22.13737
1.815137 | 22.35207
1.835748 | 22.55275
1.855827 | 22.75053
1.876346 | 22.95647
1.897056 | 23.17893
1.917763 | 23.40815
1.938611 | 23.63866
1.959476 | 23.87011
1.980623 | 24.09924
2.001816 | 24.32832
2.023549 | 24.55531
2.044603 | 24.78095
2.065365 | 25.00336
2.08555 | 25.22539
2.106126 | 25.44465
2.126559 | 25.66504
2.147698 | 25.88291
2.168629 | 26.09966
2.18954 | 26.31471
2.210379 | 26.52938
2.231392 | 26.74592
2.252325 | 26.96421
2.273168 | 27.18144
2.294169 | 27.39535
2.314729 | 27.60511
2.33538 | 27.81126
2.355916 | 28.01603
2.376801 | 28.21995
2.397343 | 28.42645
2.418489 | 28.63554
2.439514 | 28.84598
2.460512 | 29.05524
2.48125 | 29.25897
2.501965 | 29.45683
2.522431 | 29.65156
2.543191 | 29.84677
2.564476 | 30.04522
2.58562 | 30.2476
2.606761 | 30.44889
2.627545 | 30.64937
2.648575 | 30.84577
2.66936 | 31.04025
2.690612 | 31.23175
2.711324 | 31.42144
2.731873 | 31.60935
2.751997 | 31.79865
2.772484 | 31.98878
2.793135 | 32.1817
2.814294 | 32.37465
2.835744 | 32.56588
2.856765 | 32.75455
2.87788 | 32.9393
2.898733 | 33.12476
2.919563 | 33.30953
2.93999 | 33.49388
2.960749 | 33.6752
2.98098 | 33.85421
3.001495 | 34.02951
3.022051 | 34.20472
3.04315 | 34.3812
3.064138 | 34.56093
3.085447 | 34.74665
3.107158 | 34.93446
3.12851 | 35.12041
3.149524 | 35.29914
3.170166 | 35.47002
3.190557 | 35.63436
3.210706 | 35.79786
3.231581 | 35.96172
3.252249 | 36.13007
3.27321 | 36.29867
3.293886 | 36.46784
3.314949 | 36.63305
3.33597 | 36.79611
3.357356 | 36.95664
3.378681 | 37.11734
3.399532 | 37.27584
3.419814 | 37.43217
3.439988 | 37.58754
3.460484 | 37.74229
3.481037 | 37.89956
3.502235 | 38.0552
3.523059 | 38.21027
3.544056 | 38.35878
3.5649 | 38.49965
3.58607 | 38.64107
3.606997 | 38.78574
3.628063 | 38.94087
3.649048 | 39.09399
3.669707 | 39.24337
3.690468 | 39.38907
3.711226 | 39.53378
3.732133 | 39.67875
3.752792 | 39.82635
3.774047 | 39.97539
3.794988 | 40.12469
3.815953 | 40.27254
3.836606 | 40.41425
3.857255 | 40.55162
3.877581 | 40.68705
3.898346 | 40.8242
3.919494 | 40.96457
3.940433 | 41.10866
3.961432 | 41.25084
3.982129 | 41.39126
4.003078 | 41.52634
4.02381 | 41.66009
4.045056 | 41.791
4.065804 | 41.92005
4.086362 | 42.04597
4.106535 | 42.17195
4.127131 | 42.2981
4.147893 | 42.42696
4.169065 | 42.55531
4.19063 | 42.68159
4.211826 | 42.80533
4.233065 | 42.92551
4.253964 | 43.04448
4.274976 | 43.16424
4.295575 | 43.28437
4.316386 | 43.4026
4.33665 | 43.51836
4.357012 | 43.63017
4.377468 | 43.74164
4.398356 | 43.85443
4.419343 | 43.9691
4.440459 | 44.0874
4.462065 | 44.20741
4.4833 | 44.32634
4.504422 | 44.43928
4.524945 | 44.54643
4.545351 | 44.6471
4.565432 | 44.74637
4.586061 | 44.84618
4.606741 | 44.94912
4.62757 | 45.05464
4.64842 | 45.16097
4.669363 | 45.26696
4.690505 | 45.37075
4.711768 | 45.47428
4.733462 | 45.57452
4.754506 | 45.67316
4.775268 | 45.7684
4.795521 | 45.86378
4.816109 | 45.95785
4.836489 | 46.05354
4.857604 | 46.14694
4.878589 | 46.23797
4.899398 | 46.32628
4.920311 | 46.41222
4.941285 | 46.49877
4.962266 | 46.58615
4.983063 | 46.67404
5.004121 | 46.75873
5.02465 | 46.84023
5.045365 | 46.91621
5.065942 | 46.99017
5.086809 | 47.06424
5.107482 | 47.14056
5.128317 | 47.21966
5.149484 | 47.29983
5.170388 | 47.37938
5.191257 | 47.45525
5.211931 | 47.52797
5.232567 | 47.59742
5.253001 | 47.66696
5.274213 | 47.73797
5.295367 | 47.81252
5.316594 | 47.88678
5.337504 | 47.95935
5.358456 | 48.02835
5.379374 | 48.09328
5.400331 | 48.15519
5.421535 | 48.2151
5.442174 | 48.27359
5.462502 | 48.33178
5.482589 | 48.39101
5.503249 | 48.45155
5.523929 | 48.514
5.545393 | 48.5743
5.566658 | 48.6331
5.587796 | 48.68869
5.6087 | 48.7429
5.629653 | 48.79639
5.650345 | 48.84983
5.670801 | 48.903
5.691483 | 48.95322
5.711704 | 49.00002
5.732311 | 49.0445
5.752954 | 49.08952
5.774093 | 49.13478
5.795046 | 49.18165
5.816387 | 49.23094
5.838067 | 49.28061
5.859376 | 49.32919
5.880449 | 49.37236
5.901058 | 49.40946
5.921444 | 49.44224
5.941584 | 49.47514
5.962309 | 49.50949
5.982995 | 49.54854
6.003878 | 49.5892
6.024645 | 49.6299
6.045619 | 49.66899
6.066702 | 49.70629
6.087893 | 49.74238
6.109412 | 49.77612
6.13016 | 49.80799
6.150759 | 49.83763
6.170886 | 49.8677
6.191441 | 49.89737
6.211836 | 49.9289
6.232874 | 49.95888
6.253888 | 49.98684
6.27473 | 50.01346
6.295649 | 50.03875
6.316606 | 50.06594
6.337805 | 50.09439
6.358643 | 50.1238
6.379803 | 50.15051
6.400502 | 50.17391
6.421292 | 50.19327
6.441978 | 50.21153
6.462913 | 50.22914
6.48365 | 50.24728
6.504503 | 50.268
6.525781 | 50.28913
6.546665 | 50.30998
6.56759 | 50.32784
6.588177 | 50.3407
6.608795 | 50.34983
6.629156 | 50.35832
6.650044 | 50.3682
6.671125 | 50.38106
6.692132 | 50.39596
6.712981 | 50.41045
6.733768 | 50.42292
6.754626 | 50.43272
6.775358 | 50.44222
6.796606 | 50.44978
6.817277 | 50.4572
6.837806 | 50.46267
6.857986 | 50.46986
6.878641 | 50.47879
6.899355 | 50.49056
6.920534 | 50.50334
6.9421 | 50.51493
6.963293 | 50.52515
6.984487 | 50.53255
7.005433 | 50.53883
7.026465 | 50.54469
7.047045 | 50.54933
7.067811 | 50.552
7.088187 | 50.55225
7.108581 | 50.55026
7.129101 | 50.54694
7.149913 | 50.54618
7.170901 | 50.54717
7.191781 | 50.55183
7.213338 | 50.55805
7.234624 | 50.56372
7.255807 | 50.56581
7.276403 | 50.56375
7.296968 | 50.55645
7.317124 | 50.54732
7.337458 | 50.53835
7.358301 | 50.53211
7.378896 | 50.53065
7.399858 | 50.52983
7.420595 | 50.52987
7.441793 | 50.52663
7.462849 | 50.52315
7.484405 | 50.51814
7.505751 | 50.51209
7.526649 | 50.50438
7.547146 | 50.49539
7.567536 | 50.48605
7.588094 | 50.47738
7.608702 | 50.4699
7.629947 | 50.46124
7.650702 | 50.45184
7.671616 | 50.44086
7.692367 | 50.4304
7.7134 | 50.4221
7.734223 | 50.41583
7.755161 | 50.40896
7.77605 | 50.4
7.796557 | 50.38852
7.817259 | 50.3752
7.837883 | 50.36113
7.858758 | 50.34761
7.879381 | 50.3358
7.900452 | 50.32592
7.92153 | 50.3176
7.942449 | 50.30891
7.963209 | 50.29677
7.983916 | 50.28159
8.004502 | 50.26428
8.02493 | 50.24798
8.046194 | 50.23462
8.067295 | 50.22504
8.088568 | 50.21559
8.109412 | 50.20622
8.130407 | 50.19335
8.151274 | 50.17908
8.172239 | 50.16367
8.193413 | 50.14709
8.213922 | 50.12928
8.234388 | 50.10956
8.254489 | 50.09118
8.275158 | 50.07382
8.295812 | 50.05998
8.317194 | 50.04591
8.338493 | 50.03109
8.359599 | 50.01476
8.380478 | 49.99757
8.401368 | 49.98096
8.422111 | 49.96505
8.44253 | 49.94925
8.463228 | 49.93186
8.483473 | 49.91316
8.504041 | 49.8924
8.524588 | 49.87204
8.595058 | 49.82114
8.665851 | 49.77516
8.733951 | 49.69344
8.803248 | 49.63269
8.87362 | 49.5737
8.942654 | 49.50384
9.011295 | 49.43287
9.080976 | 49.35686
9.151004 | 49.29437
9.220175 | 49.21907
9.289843 | 49.14679
9.359556 | 49.08354
9.428186 | 48.99784
9.498028 | 48.93551
9.567757 | 48.85946
9.636379 | 48.77058
9.705875 | 48.69187
9.776658 | 48.60624
9.846125 | 48.50297
9.914223 | 48.37565
9.984155 | 48.24448

## 86
86 | 86
Dehnung | Standardkraft
% | N/mm²
0 | 0.4398746
3.181661e-05 | 0.4193957
0.000104139 | 0.4009625
0.0001489799 | 0.3868523
0.0002057847 | 0.3745729
0.0009010216 | 0.368082
0.002429034 | 0.3738398
0.004127073 | 0.3845704
0.005778892 | 0.3953249
0.007453017 | 0.4081251
0.009126427 | 0.4214066
0.01079543 | 0.4347165
0.01248472 | 0.4487385
0.01414306 | 0.4628663
0.01582656 | 0.4764543
0.01748185 | 0.4922972
0.01915963 | 0.5060609
0.02085471 | 0.5217807
0.02252564 | 0.5369578
0.02417442 | 0.5534629
0.02583127 | 0.5694284
0.02751361 | 0.5850784
0.02915898 | 0.599843
0.03083004 | 0.6184464
0.03248896 | 0.6344918
0.03414847 | 0.6513623
0.03580978 | 0.6679121
0.03748652 | 0.6847815
0.03913261 | 0.7016586
0.04078529 | 0.7190816
0.04242812 | 0.7359955
0.04412198 | 0.7539181
0.04577847 | 0.7716661
0.04756031 | 0.7901832
0.04909052 | 0.8190262
0.05075814 | 0.8348395
0.05265178 | 0.8514132
0.0540478 | 0.8675985
0.0557388 | 0.8863539
0.05741335 | 0.9054503
0.0590875 | 0.9233479
0.06079887 | 0.9508048
0.06241148 | 0.972805
0.06407702 | 0.9923286
0.06577046 | 1.012642
0.06740602 | 1.029976
0.06905159 | 1.039001
0.07074762 | 1.056208
0.07239905 | 1.076256
0.07405516 | 1.108852
0.07572363 | 1.127671
0.07738678 | 1.14684
0.07911796 | 1.156966
0.08067689 | 1.173236
0.08236886 | 1.19145
0.08401222 | 1.209485
0.08568236 | 1.229074
0.08735335 | 1.249312
0.08903451 | 1.269249
0.09069749 | 1.288272
0.09235768 | 1.308164
0.09400069 | 1.327773
0.09567126 | 1.347675
0.09737517 | 1.368815
0.09901923 | 1.387361
0.1006797 | 1.406565
0.1023561 | 1.426459
0.1040391 | 1.445592
0.1057382 | 1.465336
0.1074156 | 1.485367
0.1090571 | 1.504987
0.1107414 | 1.525255
0.1124253 | 1.545251
0.1140687 | 1.564385
0.1157341 | 1.583574
0.1174175 | 1.603401
0.1190669 | 1.622509
0.1207257 | 1.641757
0.1223984 | 1.660504
0.1240687 | 1.680483
0.1257226 | 1.698555
0.1274106 | 1.717709
0.129068 | 1.737203
0.1307145 | 1.755995
0.1324051 | 1.77431
0.1340618 | 1.79334
0.1357282 | 1.813126
0.1374275 | 1.831289
0.1390778 | 1.849558
0.1407438 | 1.868999
0.1424356 | 1.888563
0.1441279 | 1.907688
0.145755 | 1.925556
0.1474615 | 1.943242
0.1491289 | 1.962969
0.1508012 | 1.98111
0.1524776 | 1.999261
0.1541489 | 2.01771
0.1558346 | 2.036555
0.1574984 | 2.055637
0.1591399 | 2.073776
0.1608436 | 2.092767
0.1624753 | 2.112164
0.1641462 | 2.131354
0.1657936 | 2.150186
0.1674601 | 2.168706
0.1691124 | 2.187377
0.1707906 | 2.205903
0.1724682 | 2.224172
0.1741551 | 2.243184
0.1757983 | 2.261578
0.1774687 | 2.280489
0.1791352 | 2.298368
0.1808132 | 2.316787
0.1824375 | 2.335229
0.1841319 | 2.353388
0.1858019 | 2.37325
0.1874667 | 2.392223
0.1891313 | 2.409844
0.1908013 | 2.428227
0.1924546 | 2.446738
0.1941449 | 2.465364
0.1957871 | 2.483175
0.1974589 | 2.501422
0.199129 | 2.520358
0.2008222 | 2.53952
0.2025073 | 2.556779
0.2041505 | 2.575689
0.2058352 | 2.593375
0.2074899 | 2.611386
0.2091222 | 2.62862
0.2108051 | 2.647102
0.2124723 | 2.664894
0.2141357 | 2.683229
0.2156815 | 2.704318
0.2174407 | 2.729037
0.2191128 | 2.744177
0.2208903 | 2.760015
0.22239 | 2.775501
0.2240757 | 2.792561
0.2258193 | 2.810165
0.2274191 | 2.826501
0.2290964 | 2.858087
0.2307611 | 2.876314
0.2324086 | 2.894842
0.2341201 | 2.91284
0.2357791 | 2.931208
0.2374567 | 2.950267
0.2391103 | 2.969473
0.2407867 | 2.988017
0.2424771 | 3.007672
0.2444389 | 3.019743
0.2457009 | 3.029975
0.2474412 | 3.047567
0.2491341 | 3.066795
0.2507837 | 3.088908
0.2524603 | 3.119144
0.2546194 | 3.133009
0.2556785 | 3.141827
0.2573997 | 3.174775
0.2755196 | 3.425187
0.2936671 | 3.667739
0.3148394 | 3.950322
0.3320087 | 4.177787
0.3503695 | 4.413995
0.3691807 | 4.658046
0.3890352 | 4.909496
0.4091475 | 5.169064
0.4298805 | 5.437002
0.4510511 | 5.706359
0.4720657 | 5.975349
0.4927709 | 6.237152
0.5131144 | 6.492948
0.5333425 | 6.744182
0.5534317 | 6.996058
0.5741883 | 7.250784
0.5948438 | 7.51129
0.6157665 | 7.773571
0.63633 | 8.037866
0.6574105 | 8.300857
0.6784376 | 8.561582
0.6998649 | 8.820169
0.7211295 | 9.076057
0.7418331 | 9.32877
0.7621147 | 9.579777
0.782341 | 9.830822
0.8028562 | 10.08296
0.8235295 | 10.33692
0.8447056 | 10.5888
0.8654789 | 10.83812
0.8864928 | 11.08513
0.9072802 | 11.33361
0.9285914 | 11.58339
0.9494851 | 11.83536
0.9706552 | 12.08505
0.9914334 | 12.33291
1.01214 | 12.57596
1.032789 | 12.81686
1.053664 | 13.05732
1.074482 | 13.2991
1.09534 | 13.54603
1.116629 | 13.79371
1.137453 | 14.04248
1.158355 | 14.28664
1.178896 | 14.52531
1.199463 | 14.75784
1.21982 | 14.99231
1.240821 | 15.22871
1.261818 | 15.47128
1.282904 | 15.71475
1.303653 | 15.95877
1.324543 | 16.20003
1.34529 | 16.43896
1.366397 | 16.67472
1.387486 | 16.90742
1.407995 | 17.1383
1.42837 | 17.36877
1.448599 | 17.60229
1.46934 | 17.83756
1.490182 | 18.07687
1.511874 | 18.31403
1.533158 | 18.54955
1.554386 | 18.78093
1.575364 | 19.01071
1.596468 | 19.24031
1.617123 | 19.46985
1.637875 | 19.69639
1.658367 | 19.91851
1.678618 | 20.13627
1.699111 | 20.35271
1.719855 | 20.57015
1.74085 | 20.78995
1.761718 | 21.01525
1.783287 | 21.24322
1.804578 | 21.47232
1.825761 | 21.69634
1.846331 | 21.91324
1.866892 | 22.12361
1.886952 | 22.33066
1.907426 | 22.53824
1.928184 | 22.75068
1.94893 | 22.96872
1.969802 | 23.18707
1.990678 | 23.40119
2.011911 | 23.60138
2.033154 | 23.80111
2.054889 | 23.99939
2.075903 | 24.20961
2.096692 | 24.41881
2.116919 | 24.62715
2.137414 | 24.83494
2.157832 | 25.04397
2.178916 | 25.25139
2.199929 | 25.4585
2.220753 | 25.6627
2.241655 | 25.86496
2.262586 | 26.06856
2.283522 | 26.27388
2.304391 | 26.48094
2.325424 | 26.6857
2.345959 | 26.88483
2.366649 | 27.07921
2.387183 | 27.27211
2.408011 | 27.46505
2.428644 | 27.66048
2.449639 | 27.85895
2.470728 | 28.05735
2.491741 | 28.25334
2.512468 | 28.44401
2.533205 | 28.63064
2.553734 | 28.81441
2.57438 | 28.99887
2.595676 | 29.18582
2.616804 | 29.3759
2.637964 | 29.56532
2.658752 | 29.75358
2.67982 | 29.93783
2.70057 | 30.12024
2.721796 | 30.29985
2.742605 | 30.47754
2.763121 | 30.65373
2.783333 | 30.83112
2.803688 | 31.01094
2.824346 | 31.19444
2.845304 | 31.37946
2.866847 | 31.56245
2.887884 | 31.74254
2.909032 | 31.91885
2.929899 | 32.09388
2.95083 | 32.26872
2.971245 | 32.44309
2.991982 | 32.6144
3.012285 | 32.78208
3.032726 | 32.94673
3.05333 | 33.11141
3.074301 | 33.27736
3.095311 | 33.4458
3.116427 | 33.61874
3.138213 | 33.794
3.15957 | 33.96862
3.180806 | 34.13677
3.201456 | 34.29716
3.22192 | 34.45
3.242046 | 34.60183
3.262761 | 34.75408
3.283488 | 34.91056
3.304323 | 35.06973
3.325115 | 35.22826
3.346052 | 35.38534
3.367135 | 35.53891
3.388332 | 35.69107
3.409849 | 35.83981
3.430671 | 35.98622
3.451259 | 36.12949
3.471272 | 36.27207
3.491822 | 36.41454
3.512221 | 36.55928
3.533349 | 36.70288
3.55424 | 36.84624
3.575183 | 36.98905
3.596051 | 37.13216
3.617005 | 37.27786
3.638084 | 37.42459
3.659004 | 37.57089
3.680167 | 37.71384
3.700846 | 37.8526
3.721659 | 37.98669
3.742377 | 38.11937
3.763296 | 38.25089
3.784016 | 38.38371
3.805092 | 38.51912
3.826171 | 38.65572
3.847098 | 38.79072
3.867914 | 38.92084
3.888503 | 39.04734
3.908994 | 39.17046
3.929415 | 39.29423
3.950605 | 39.42011
3.971557 | 39.54901
3.992644 | 39.67681
4.013322 | 39.80411
4.034324 | 39.92661
4.055061 | 40.04716
4.076102 | 40.16389
4.097138 | 40.27854
4.117695 | 40.39152
4.138014 | 40.50409
4.158312 | 40.61689
4.179117 | 40.73092
4.200012 | 40.84576
4.221602 | 40.95896
4.242874 | 41.07073
4.264144 | 41.17909
4.285073 | 41.28678
4.306148 | 41.39329
4.326848 | 41.50007
4.347547 | 41.60531
4.368092 | 41.70804
4.388296 | 41.80714
4.408816 | 41.90438
4.429413 | 42.00253
4.450526 | 42.10184
4.471383 | 42.20583
4.492964 | 42.31262
4.514325 | 42.42015
4.535521 | 42.52266
4.556214 | 42.61893
4.576735 | 42.70816
4.596914 | 42.79442
4.617136 | 42.88126
4.638024 | 42.96972
4.658659 | 43.06214
4.679665 | 43.15468
4.700385 | 43.24438
4.721643 | 43.31891
4.742773 | 43.39129
4.764389 | 43.45992
4.785674 | 43.54136
4.806667 | 43.62435
4.827038 | 43.70615
4.847377 | 43.78689
4.867876 | 43.86809
4.888559 | 43.94978
4.909797 | 44.02867
4.930506 | 44.10581
4.951526 | 44.18007
4.972264 | 44.25513
4.993368 | 44.33104
5.014189 | 44.40751
5.035172 | 44.48134
5.055963 | 44.5523
5.076532 | 44.61968
5.097193 | 44.68384
5.117832 | 44.74726
5.138752 | 44.81154
5.159286 | 44.87881
5.180466 | 44.94807
5.201443 | 45.01869
5.222428 | 45.08666
5.243137 | 45.15029
5.263859 | 45.20972
5.284294 | 45.26743
5.305005 | 45.32676
5.326362 | 45.38939
5.347456 | 45.45497
5.368646 | 45.51873
5.389424 | 45.58062
5.410459 | 45.63793
5.431207 | 45.69305
5.45245 | 45.74584
5.473313 | 45.79691
5.493833 | 45.84528
5.514033 | 45.89437
5.534384 | 45.94464
5.555031 | 45.99655
5.575952 | 46.04953
5.597511 | 46.10092
5.618629 | 46.14994
5.63973 | 46.19533
5.660504 | 46.23952
5.681567 | 46.2828
5.702078 | 46.3251
5.722724 | 46.3657
5.74318 | 46.40428
5.763484 | 46.4401
5.784118 | 46.47459
5.804923 | 46.50993
5.826074 | 46.54528
5.847006 | 46.58446
5.868637 | 46.62555
5.890126 | 46.66747
5.911408 | 46.70659
5.932247 | 46.73905
5.952815 | 46.76581
5.973058 | 46.78959
5.993328 | 46.81454
6.014215 | 46.84245
6.034837 | 46.87399
6.055794 | 46.90645
6.076473 | 46.93845
6.097605 | 46.96913
6.118608 | 46.99824
6.140024 | 47.02631
6.161278 | 47.05285
6.182027 | 47.07659
6.202337 | 47.09814
6.222651 | 47.1199
6.243155 | 47.14247
6.263653 | 47.16563
6.284882 | 47.18696
6.305701 | 47.20764
6.326653 | 47.22624
6.347498 | 47.24561
6.368647 | 47.26705
6.389594 | 47.28944
6.410612 | 47.31138
6.431638 | 47.33107
6.45232 | 47.34659
6.47307 | 47.35837
6.493774 | 47.36995
6.515028 | 47.38056
6.535433 | 47.39334
6.556543 | 47.40717
6.57763 | 47.4217
6.598581 | 47.43505
6.619358 | 47.44468
6.639938 | 47.45087
6.660432 | 47.45297
6.680854 | 47.45673
6.701977 | 47.46243
6.722944 | 47.47188
6.744039 | 47.48183
6.764769 | 47.49151
6.785637 | 47.49851
6.806386 | 47.50296
6.827294 | 47.50647
6.84842 | 47.50806
6.868995 | 47.50946
6.889437 | 47.51015
6.909663 | 47.51249
6.930426 | 47.51602
6.951167 | 47.52186
6.972691 | 47.52663
6.994075 | 47.52966
7.015275 | 47.53009
7.036342 | 47.52884
7.057328 | 47.52864
7.0782 | 47.52966
7.098823 | 47.5303
7.119545 | 47.52912
7.139764 | 47.52552
7.160262 | 47.52024
7.180723 | 47.51542
7.201754 | 47.51259
7.222637 | 47.51256
7.243691 | 47.51552
7.265279 | 47.51972
7.28647 | 47.52249
7.307562 | 47.52102
7.328081 | 47.51513
7.348578 | 47.50463
7.368656 | 47.49386
7.389266 | 47.48336
7.409975 | 47.47708
7.430737 | 47.47284
7.451551 | 47.46991
7.472439 | 47.46706
7.4936 | 47.46254
7.514747 | 47.45775
7.536413 | 47.45167
7.557561 | 47.44354
7.578392 | 47.43377
7.598713 | 47.42373
7.619187 | 47.41341
7.639711 | 47.40474
7.660566 | 47.39592
7.681674 | 47.38609
7.70236 | 47.37554
7.723354 | 47.36407
7.744114 | 47.35483
7.765173 | 47.34613
7.785925 | 47.33866
7.806987 | 47.33009
7.827682 | 47.31929
7.848298 | 47.30594
7.868879 | 47.29088
7.889655 | 47.27578
7.910485 | 47.26155
7.9311 | 47.2509
7.95235 | 47.24173
7.973263 | 47.23413
7.994235 | 47.22404
8.01484 | 47.21048
8.035569 | 47.19429
8.056024 | 47.17727
8.076727 | 47.16249
8.098045 | 47.15047
8.119129 | 47.14197
8.140356 | 47.13269
8.161104 | 47.12325
8.182208 | 47.11063
8.202949 | 47.09685
8.224101 | 47.08116
8.245068 | 47.06407
8.265608 | 47.04466
8.285843 | 47.025
8.306108 | 47.00627
8.326857 | 46.98963
8.347619 | 46.97469
8.361945 | 46.96439
8.38326 | 46.9493
8.404381 | 46.9319
8.425262 | 46.91419
8.446167 | 46.89635
8.466871 | 46.87995
8.535124 | 46.8208
8.604435 | 46.75468
8.675727 | 46.71037
8.744764 | 46.63716
8.813346 | 46.56044
8.88305 | 46.49218
8.953558 | 46.40905
9.007443 | 44.2298

## 116
116 | 116
Dehnung | Standardkraft
% | N/mm²
0 | 0.4359768
8.128888e-05 | 0.4078644
0.00015463 | 0.3833207
0.0002224228 | 0.3624171
0.0002900065 | 0.3432248
0.0005655743 | 0.3276593
0.001819683 | 0.3245821
0.003491363 | 0.3308988
0.005087726 | 0.3395473
0.00679238 | 0.3510539
0.008443514 | 0.3618083
0.01012602 | 0.3742737
0.01180465 | 0.3872481
0.01346601 | 0.3997344
0.01513155 | 0.4137443
0.01678981 | 0.427687
0.01848141 | 0.4418255
0.02017122 | 0.4573371
0.02180932 | 0.4723455
0.0234657 | 0.4872541
0.02513983 | 0.5026531
0.02680315 | 0.5180186
0.0284897 | 0.5345632
0.03013172 | 0.5499466
0.03178859 | 0.5660452
0.03346708 | 0.5819319
0.03513828 | 0.5989454
0.0368079 | 0.6157887
0.03846983 | 0.6322443
0.04013857 | 0.6497399
0.04180361 | 0.6666405
0.04344968 | 0.6834685
0.04512735 | 0.7006494
0.04678906 | 0.7178434
0.04847903 | 0.7351837
0.05014956 | 0.7530415
0.0518276 | 0.7708076
0.05349797 | 0.7876549
0.05518066 | 0.8057751
0.05685023 | 0.8235311
0.05853738 | 0.8411324
0.06018563 | 0.859871
0.06189462 | 0.8777779
0.06352288 | 0.8969783
0.06521353 | 0.9146433
0.06687323 | 0.9324416
0.06855913 | 0.950881
0.07023027 | 0.9690517
0.07187903 | 0.9870248
0.07354483 | 1.005801
0.07519221 | 1.023292
0.076838 | 1.041579
0.0785269 | 1.060499
0.08019978 | 1.078876
0.08186259 | 1.097031
0.08352744 | 1.115485
0.08517022 | 1.133458
0.08684775 | 1.152253
0.08851017 | 1.170303
0.09019048 | 1.188133
0.09185994 | 1.206265
0.09350283 | 1.225547
0.09519723 | 1.24248
0.09683719 | 1.260728
0.09852145 | 1.280624
0.1001879 | 1.299063
0.1018538 | 1.318839
0.1035379 | 1.337289
0.1051879 | 1.354978
0.1068447 | 1.373651
0.1085423 | 1.392761
0.1101933 | 1.411672
0.1118529 | 1.430544
0.1135317 | 1.448725
0.1152102 | 1.467161
0.1168822 | 1.48585
0.1185294 | 1.503778
0.1202101 | 1.521294
0.1218383 | 1.539883
0.1236205 | 1.555802
0.1251784 | 1.58381
0.1268399 | 1.604357
0.1285555 | 1.622999
0.1301956 | 1.636265
0.1317871 | 1.651242
0.1334866 | 1.668421
0.1351538 | 1.687287
0.1368527 | 1.705874
0.1384954 | 1.726723
0.1401667 | 1.755277
0.1418365 | 1.774057
0.1434736 | 1.792082
0.145155 | 1.811555
0.1468209 | 1.831948
0.1485115 | 1.851196
0.1501592 | 1.86966
0.152318 | 1.882986
0.1534448 | 1.891994
0.1551542 | 1.909884
0.1568483 | 1.928662
0.1585371 | 1.948478
0.1601444 | 1.972356
0.1618451 | 2.000837
0.1634391 | 2.008414
0.165145 | 2.026161
0.1668071 | 2.046224
0.16846 | 2.066251
0.1701248 | 2.08485
0.1718173 | 2.104501
0.1734749 | 2.124884
0.1751336 | 2.144134
0.1768112 | 2.164507
0.1784618 | 2.183923
0.1801152 | 2.203783
0.1817945 | 2.223201
0.1834522 | 2.243826
0.1851296 | 2.263324
0.1867891 | 2.282745
0.1884801 | 2.302732
0.1901337 | 2.322564
0.1917973 | 2.342233
0.1934487 | 2.362014
0.1951487 | 2.382221
0.1968151 | 2.402318
0.1984953 | 2.420974
0.2001637 | 2.441589
0.201823 | 2.462059
0.2034839 | 2.481247
0.2051565 | 2.4988
0.2067904 | 2.519553
0.208457 | 2.538821
0.2101311 | 2.558091
0.2117839 | 2.577088
0.2134467 | 2.595979
0.2150996 | 2.614451
0.2168064 | 2.63363
0.2184418 | 2.6532
0.2200845 | 2.671985
0.2217729 | 2.692243
0.2234117 | 2.710042
0.2250659 | 2.730729
0.2267725 | 2.74938
0.228414 | 2.767379
0.2300844 | 2.787315
0.2317441 | 2.806452
0.2334564 | 2.825115
0.2350877 | 2.84503
0.2367636 | 2.863817
0.2384791 | 2.883587
0.240112 | 2.902798
0.2417946 | 2.921979
0.2434533 | 2.940856
0.2451302 | 2.959854
0.2468244 | 2.978552
0.2484642 | 2.997062
0.2501395 | 3.014681
0.2511252 | 3.026514
0.2527683 | 3.04469
0.2544392 | 3.063942
0.2647051 | 3.227257
0.2843354 | 3.500592
0.3049278 | 3.786742
0.321904 | 4.027828
0.340507 | 4.287097
0.3599003 | 4.558944
0.3796649 | 4.835931
0.3995199 | 5.110479
0.4192503 | 5.381406
0.4390636 | 5.648392
0.4588094 | 5.917289
0.4792682 | 6.190422
0.4997054 | 6.470359
0.520462 | 6.75399
0.5410154 | 7.03943
0.5619052 | 7.323483
0.5829096 | 7.605611
0.6042605 | 7.885246
0.6256132 | 8.160919
0.646313 | 8.433128
0.6666367 | 8.704198
0.6868031 | 8.976196
0.7073448 | 9.249653
0.7278966 | 9.524987
0.7490988 | 9.797216
0.7698821 | 10.06856
0.7908632 | 10.33749
0.8116823 | 10.6081
0.8329367 | 10.88158
0.8538187 | 11.15695
0.8749632 | 11.42956
0.8958076 | 11.69905
0.9165109 | 11.96302
0.9372065 | 12.22442
0.9580287 | 12.48469
0.9788823 | 12.74618
0.9996973 | 13.01208
1.020999 | 13.28092
1.041811 | 13.55177
1.062778 | 13.8176
1.083291 | 14.07709
1.103874 | 14.33013
1.124249 | 14.58341
1.145252 | 14.83898
1.166239 | 15.09972
1.187306 | 15.36138
1.208077 | 15.6219
1.228989 | 15.88042
1.249783 | 16.13694
1.270786 | 16.39401
1.291912 | 16.64759
1.312449 | 16.89908
1.332774 | 17.14909
1.35298 | 17.40242
1.373707 | 17.65885
1.394611 | 17.9188
1.416273 | 18.17643
1.437561 | 18.43084
1.458842 | 18.68003
1.479783 | 18.92825
1.500894 | 19.17731
1.521584 | 19.42654
1.542325 | 19.67166
1.562755 | 19.91245
1.583041 | 20.14831
1.603547 | 20.38245
1.624304 | 20.61722
1.645265 | 20.85423
1.666198 | 21.09731
1.687776 | 21.34337
1.709017 | 21.58931
1.730171 | 21.83002
1.750767 | 22.06307
1.771276 | 22.2886
1.791377 | 22.51267
1.811915 | 22.73866
1.832615 | 22.97039
1.853401 | 23.20652
1.874189 | 23.44383
1.895153 | 23.68068
1.916303 | 23.91607
1.937561 | 24.15148
1.95928 | 24.38418
1.980334 | 24.61356
2.001019 | 24.83919
2.021211 | 25.06304
2.041787 | 25.28663
2.062237 | 25.51266
2.083401 | 25.73759
2.104322 | 25.96161
2.12526 | 26.18292
2.146053 | 26.40473
2.167109 | 26.62687
2.187971 | 26.85145
2.208912 | 27.07553
2.229851 | 27.29657
2.250413 | 27.51378
2.271029 | 27.72569
2.291613 | 27.93653
2.312463 | 28.14571
2.333042 | 28.358
2.354251 | 28.57115
2.375211 | 28.78606
2.396231 | 28.9991
2.416933 | 29.20738
2.43763 | 29.41007
2.458104 | 29.61059
2.478939 | 29.81188
2.500215 | 30.01644
2.521344 | 30.2246
2.542447 | 30.43215
2.563248 | 30.63773
2.584277 | 30.83832
2.605015 | 31.0373
2.626321 | 31.23285
2.64697 | 31.42846
2.667508 | 31.62199
2.687605 | 31.81634
2.708127 | 32.01133
2.728797 | 32.20925
2.750033 | 32.40753
2.771419 | 32.60459
2.792481 | 32.79851
2.813498 | 32.98955
2.834411 | 33.18026
2.855226 | 33.37053
2.875686 | 33.55982
2.896403 | 33.74602
2.916608 | 33.92992
2.937176 | 34.11138
2.957749 | 34.29289
2.978595 | 34.47524
2.999794 | 34.66147
3.021184 | 34.8526
3.042874 | 35.04542
3.064205 | 35.23564
3.0852 | 35.41827
3.105858 | 35.59298
3.126184 | 35.76111
3.146379 | 35.91666
3.167342 | 36.0673
3.18805 | 36.22226
3.209 | 36.38423
3.229651 | 36.55784
3.25066 | 36.72987
3.271663 | 36.90094
3.29307 | 37.07076
3.314361 | 37.23819
3.335136 | 37.40188
3.355491 | 37.56237
3.375633 | 37.72347
3.396146 | 37.88502
3.416648 | 38.0493
3.437917 | 38.21139
3.458678 | 38.37176
3.479744 | 38.5301
3.500533 | 38.6887
3.521656 | 38.85032
3.542557 | 39.01426
3.563662 | 39.17775
3.584584 | 39.33726
3.60534 | 39.49169
3.62608 | 39.64263
3.646902 | 39.79218
3.66779 | 39.94115
3.688456 | 40.09353
3.709736 | 40.24842
3.730661 | 40.4039
3.751638 | 40.55592
3.77225 | 40.70252
3.792908 | 40.84281
3.813243 | 40.98161
3.833997 | 41.12175
3.855179 | 41.26527
3.876178 | 41.41217
3.897119 | 41.55771
3.917804 | 41.70027
3.938775 | 41.83839
3.959477 | 41.97418
3.980811 | 42.10647
4.001482 | 42.23658
4.022027 | 42.36422
4.04224 | 42.49222
4.062818 | 42.62139
4.08358 | 42.75242
4.10478 | 42.88338
4.126343 | 43.01212
4.147537 | 43.1383
4.168665 | 43.26274
4.189669 | 43.38699
4.210625 | 43.51216
4.231243 | 43.63574
4.252049 | 43.75575
4.272284 | 43.87291
4.292695 | 43.98692
4.31317 | 44.10043
4.334049 | 44.21566
4.355034 | 44.33278
4.376192 | 44.4537
4.397799 | 44.57539
4.419033 | 44.69637
4.440064 | 44.81164
4.460585 | 44.92134
4.481017 | 45.0247
4.50106 | 45.12561
4.521687 | 45.22769
4.542423 | 45.33379
4.563248 | 45.44356
4.584082 | 45.55401
4.605061 | 45.66297
4.626216 | 45.76908
4.647473 | 45.87414
4.669155 | 45.97698
4.690202 | 46.07711
4.710956 | 46.17341
4.731175 | 46.26874
4.751749 | 46.36366
4.772235 | 46.46005
4.793313 | 46.55473
4.814254 | 46.6471
4.83511 | 46.73658
4.85593 | 46.8256
4.876911 | 46.91576
4.897918 | 47.00694
4.918708 | 47.0984
4.939739 | 47.18648
4.960318 | 47.27072
4.98105 | 47.35037
5.001555 | 47.42872
5.02249 | 47.50581
5.043108 | 47.58561
5.064005 | 47.66808
5.085173 | 47.75172
5.106042 | 47.83462
5.126912 | 47.91329
5.147539 | 47.98775
5.168166 | 48.05856
5.18867 | 48.12975
5.209873 | 48.20304
5.231003 | 48.28063
5.252217 | 48.35899
5.273147 | 48.43483
5.294118 | 48.50611
5.315002 | 48.57369
5.335966 | 48.63914
5.357096 | 48.70129
5.377722 | 48.76248
5.3981 | 48.82232
5.418256 | 48.88383
5.43891 | 48.94662
5.459552 | 49.01193
5.481028 | 49.07592
5.502321 | 49.13797
5.523466 | 49.19589
5.544397 | 49.25202
5.565304 | 49.30843
5.585966 | 49.36486
5.606433 | 49.41991
5.627133 | 49.47203
5.647356 | 49.52143
5.667989 | 49.56693
5.688616 | 49.61238
5.709733 | 49.65859
5.730699 | 49.70761
5.752051 | 49.7596
5.773729 | 49.81317
5.795047 | 49.86482
5.816035 | 49.91064
5.836664 | 49.95083
5.857083 | 49.98514
5.877203 | 50.01986
5.898006 | 50.05551
5.918655 | 50.09603
5.939551 | 50.13866
5.960271 | 50.18083
5.981271 | 50.2216
6.002347 | 50.26004
6.023532 | 50.29806
6.045059 | 50.3347
6.06583 | 50.36906
6.086376 | 50.40077
6.106513 | 50.43172
6.127112 | 50.46139
6.147476 | 50.49208
6.168561 | 50.52114
6.189527 | 50.54911
6.210362 | 50.57593
6.231321 | 50.60194
6.252298 | 50.6294
6.273424 | 50.65795
6.294324 | 50.68716
6.315507 | 50.71373
6.33615 | 50.73717
6.356931 | 50.75807
6.377597 | 50.77797
6.398517 | 50.79717
6.419258 | 50.81718
6.44015 | 50.83938
6.461458 | 50.86229
6.482307 | 50.8846
6.50322 | 50.90205
6.523786 | 50.91521
6.544427 | 50.92402
6.564755 | 50.93278
6.585708 | 50.9432
6.606784 | 50.957
6.627786 | 50.97249
6.648626 | 50.98657
6.669384 | 50.9992
6.690287 | 51.00907
6.711037 | 51.01832
6.732263 | 51.02541
6.75292 | 51.03247
6.773458 | 51.03728
6.793662 | 51.04394
6.814279 | 51.05226
6.835017 | 51.06288
6.856223 | 51.07369
6.877777 | 51.08314
6.898961 | 51.09047
6.920154 | 51.0955
6.941115 | 51.10061
6.962135 | 51.10573
6.982702 | 51.11026
7.003503 | 51.11169
7.023828 | 51.11023
7.044196 | 51.10634
7.064677 | 51.10366
7.085512 | 51.10245
7.106536 | 51.10314
7.127428 | 51.1074
7.148979 | 51.11369
7.170259 | 51.11992
7.191436 | 51.12225
7.212052 | 51.11926
7.23261 | 51.11048
7.252783 | 51.10007
7.273067 | 51.0914
7.293912 | 51.08557
7.314565 | 51.0844
7.335465 | 51.08262
7.356233 | 51.08141
7.377442 | 51.0779
7.398464 | 51.07403
7.42009 | 51.06772
7.441412 | 51.06027
7.462328 | 51.05081
7.482803 | 51.03997
7.503168 | 51.02962
7.523743 | 51.02022
7.544334 | 51.01221
7.565597 | 51.00249
7.58633 | 50.99155
7.607302 | 50.9801
7.62803 | 50.97027
7.64904 | 50.96351
7.669862 | 50.95764
7.69078 | 50.95074
7.711653 | 50.94178
7.732223 | 50.9299
7.752856 | 50.91537
7.773503 | 50.90092
7.794431 | 50.88645
7.815005 | 50.87522
7.836134 | 50.86601
7.857197 | 50.85822
7.878104 | 50.84817
7.898824 | 50.83407
7.919559 | 50.8172
7.940099 | 50.79846
7.96061 | 50.78207
7.981833 | 50.76813
8.002995 | 50.75799
8.024211 | 50.74836
8.045034 | 50.73809
8.06608 | 50.72452
8.086886 | 50.70875
8.107904 | 50.69192
8.129036 | 50.67308
8.149614 | 50.65443
8.169985 | 50.63513
8.190111 | 50.61799
8.210765 | 50.60107
8.231443 | 50.58669
8.252854 | 50.57135
8.274087 | 50.55619
8.29525 | 50.53934
8.309253 | 50.52721
8.330036 | 50.50946
8.350909 | 50.49143
8.371313 | 50.47536
8.392055 | 50.45805
8.412407 | 50.43969
8.48123 | 50.37165
8.552338 | 50.32974
8.622036 | 50.27325
8.690417 | 50.19496
8.759845 | 50.1404
8.830495 | 50.08212
8.898622 | 50.00806
8.967968 | 49.93956
9.037644 | 49.86833
9.107446 | 49.80902
9.176708 | 49.73134
9.246638 | 49.66774
9.315794 | 49.6009
9.384932 | 49.52759
9.454527 | 49.47251
9.524354 | 49.40209
9.592427 | 49.32713
9.662998 | 49.27205
9.73321 | 49.20684
9.802133 | 49.13826
9.870504 | 49.05389
9.941184 | 48.99216
10.01077 | 48.92015
10.07887 | 48.83019
10.14819 | 48.7721
10.2193 | 48.71118
10.288 | 48.64133
10.35738 | 48.574
10.42694 | 48.50263
10.49662 | 48.44304
10.56539 | 48.36765
10.63497 | 48.30134
10.70435 | 48.23748
10.77374 | 48.16262
10.84368 | 48.10452
10.91375 | 48.02734
10.9817 | 47.94588
11.05179 | 47.88043
11.1218 | 47.80509
11.19056 | 47.72372
11.25905 | 47.62846
11.33 | 47.5547
11.40007 | 47.46356
11.46838 | 47.32786

## 124
124 | 124
Dehnung | Standardkraft
% | N/mm²
0 | 0.4318367
5.918319e-05 | 0.4116363
9.069361e-05 | 0.3929313
0.0001502124 | 0.3769406
0.0001833767 | 0.3643121
0.0006298916 | 0.3563168
0.002029898 | 0.3599193
0.003680205 | 0.3713308
0.005362629 | 0.3824389
0.007027412 | 0.3959259
0.008706563 | 0.4111055
0.01037045 | 0.424583
0.01202478 | 0.4396185
0.01369181 | 0.4539994
0.01539945 | 0.4683682
0.01706564 | 0.4835491
0.01873441 | 0.4992241
0.0203703 | 0.5146758
0.02204399 | 0.5316748
0.02373383 | 0.546333
0.02537874 | 0.5625597
0.02705833 | 0.5783045
0.02871682 | 0.5951692
0.0303594 | 0.6114687
0.03201769 | 0.6284795
0.03369922 | 0.6462921
0.03533193 | 0.6629338
0.03699832 | 0.6810445
0.0386752 | 0.699689
0.04033629 | 0.7170561
0.04201734 | 0.7341972
0.04366542 | 0.751561
0.04536271 | 0.7691106
0.04703262 | 0.7862928
0.04867873 | 0.8036331
0.0503623 | 0.8210498
0.05203596 | 0.8383222
0.0537051 | 0.8568724
0.05541172 | 0.8744916
0.0570496 | 0.8932687
0.05871298 | 0.9106137
0.06041616 | 0.9289786
0.06207513 | 0.9458974
0.0637508 | 0.9641926
0.06541834 | 0.9826257
0.06704386 | 1.000342
0.06877593 | 1.018051
0.07040405 | 1.036925
0.07205004 | 1.056357
0.07372362 | 1.074377
0.07538012 | 1.092736
0.07704028 | 1.110845
0.07870869 | 1.129204
0.08037859 | 1.146746
0.08202535 | 1.164135
0.08370922 | 1.181616
0.08537273 | 1.200622
0.08702259 | 1.219024
0.08879257 | 1.238441
0.09031872 | 1.263573
0.09200004 | 1.279476
0.09389181 | 1.296687
0.09530072 | 1.311308
0.09699242 | 1.329105
0.09867114 | 1.347038
0.1003194 | 1.364989
0.1020237 | 1.39184
0.1036418 | 1.414466
0.1053349 | 1.433298
0.1070008 | 1.452232
0.1086704 | 1.469896
0.1103329 | 1.489308
0.1123668 | 1.503557
0.1135805 | 1.513949
0.115294 | 1.530887
0.1169789 | 1.550773
0.1186392 | 1.570523
0.1203151 | 1.589652
0.1219609 | 1.608666
0.1236142 | 1.627754
0.1252827 | 1.647156
0.1269465 | 1.665931
0.1286235 | 1.685821
0.1302895 | 1.705192
0.1319459 | 1.724709
0.1335992 | 1.743734
0.1352829 | 1.763748
0.1369368 | 1.782413
0.1386161 | 1.802864
0.1402867 | 1.822383
0.1419397 | 1.842904
0.1436216 | 1.863218
0.1452776 | 1.882786
0.1469523 | 1.902121
0.148641 | 1.921294
0.1503171 | 1.941536
0.1519912 | 1.960861
0.153663 | 1.980351
0.1553384 | 2.000405
0.1569932 | 2.020205
0.1586485 | 2.040652
0.1603126 | 2.058728
0.1619965 | 2.076484
0.1636614 | 2.094186
0.1653153 | 2.113486
0.1669996 | 2.132701
0.1686307 | 2.151555
0.1703073 | 2.170286
0.1719844 | 2.188963
0.1736414 | 2.209129
0.1753284 | 2.228836
0.1769776 | 2.246827
0.1786508 | 2.265857
0.18034 | 2.283756
0.1819997 | 2.301205
0.1836716 | 2.320786
0.185346 | 2.34029
0.1870401 | 2.358385
0.1887003 | 2.376916
0.190384 | 2.395666
0.1920586 | 2.4155
0.1937303 | 2.433571
0.1953849 | 2.451646
0.1970767 | 2.470374
0.1987274 | 2.489262
0.2004392 | 2.507788
0.2020874 | 2.526957
0.203722 | 2.544624
0.2054039 | 2.563337
0.2070554 | 2.580669
0.2087155 | 2.599212
0.2103775 | 2.615714
0.2120321 | 2.634703
0.2137106 | 2.653183
0.215369 | 2.671034
0.2170505 | 2.68923
0.2187096 | 2.707991
0.2203669 | 2.726115
0.2220492 | 2.744544
0.2236773 | 2.760832
0.2253882 | 2.779324
0.2270377 | 2.797802
0.2287466 | 2.81712
0.2303639 | 2.834814
0.2320588 | 2.853022
0.2337116 | 2.870764
0.2353942 | 2.888296
0.2370663 | 2.907408
0.2387151 | 2.925376
0.2403955 | 2.943333
0.2420888 | 2.961412
0.2437223 | 2.980186
0.2453924 | 2.997928
0.2470571 | 3.01613
0.248725 | 3.034821
0.2503761 | 3.050725
0.2513771 | 3.062614
0.2530432 | 3.078795
0.2547091 | 3.097662
0.2563501 | 3.124646
0.2757034 | 3.404609
0.294172 | 3.655927
0.315551 | 3.958677
0.3330777 | 4.20601
0.35141 | 4.461702
0.3700112 | 4.721195
0.3894707 | 4.981617
0.4091001 | 5.246349
0.4295649 | 5.514437
0.450068 | 5.78982
0.4711218 | 6.071182
0.4925568 | 6.355174
0.5137933 | 6.63768
0.5345943 | 6.91234
0.5550612 | 7.179472
0.5753471 | 7.439207
0.5955003 | 7.699327
0.6163132 | 7.961695
0.6369805 | 8.232085
0.6579118 | 8.504874
0.6785044 | 8.779706
0.6995805 | 9.050428
0.7206363 | 9.316933
0.7420621 | 9.581426
0.76333 | 9.843303
0.7840612 | 10.10508
0.8043152 | 10.36435
0.8245498 | 10.62413
0.8450347 | 10.88617
0.8657128 | 11.15044
0.8869139 | 11.41159
0.9076686 | 11.67052
0.9286702 | 11.9268
0.9494076 | 12.18463
0.9707422 | 12.44583
0.9916566 | 12.70807
1.01286 | 12.96892
1.033607 | 13.22695
1.054339 | 13.4789
1.074995 | 13.72752
1.095877 | 13.97594
1.116661 | 14.22591
1.137556 | 14.48089
1.158795 | 14.73794
1.179656 | 14.99509
1.200591 | 15.24648
1.22112 | 15.49267
1.241671 | 15.73333
1.262001 | 15.97636
1.283022 | 16.22217
1.304033 | 16.47343
1.325093 | 16.72498
1.345876 | 16.97519
1.366739 | 17.2234
1.387538 | 17.46868
1.408548 | 17.71303
1.429696 | 17.95425
1.450212 | 18.19312
1.470613 | 18.43107
1.490786 | 18.67203
1.51149 | 18.91456
1.53232 | 19.16049
1.554026 | 19.40388
1.575343 | 19.64647
1.596583 | 19.88554
1.61755 | 20.12404
1.638636 | 20.36124
1.659355 | 20.5981
1.680059 | 20.83171
1.700603 | 21.06143
1.720851 | 21.28654
1.741339 | 21.50901
1.76203 | 21.7322
1.78299 | 21.95723
1.803877 | 22.18838
1.825456 | 22.42373
1.846765 | 22.66005
1.867941 | 22.89153
1.888558 | 23.11597
1.909098 | 23.33345
1.929171 | 23.54733
1.949641 | 23.76242
1.9704 | 23.98085
1.991112 | 24.20393
2.012025 | 24.42752
2.032821 | 24.65219
2.054034 | 24.87402
2.075204 | 25.09657
2.096915 | 25.31626
2.118064 | 25.53457
2.138825 | 25.75051
2.159079 | 25.96619
2.179577 | 26.18124
2.20002 | 26.39768
2.221055 | 26.61124
2.242093 | 26.82335
2.26295 | 27.03323
2.283824 | 27.24291
2.30474 | 27.45427
2.325742 | 27.6668
2.346564 | 27.87874
2.367657 | 28.08803
2.388194 | 28.29338
2.408885 | 28.4938
2.429402 | 28.69142
2.450136 | 28.88906
2.470865 | 29.08861
2.491789 | 29.29222
2.51292 | 29.4957
2.533908 | 29.6977
2.554709 | 29.89394
2.575396 | 30.0852
2.595983 | 30.27232
2.616542 | 30.46128
2.63786 | 30.65361
2.658943 | 30.85113
2.680155 | 31.04794
2.700971 | 31.2425
2.72197 | 31.43299
2.742776 | 31.61738
2.763984 | 31.79105
2.784905 | 31.96282
2.80545 | 32.13241
2.825689 | 32.3131
2.845969 | 32.4959
2.866651 | 32.68026
2.887513 | 32.86665
2.909036 | 33.05196
2.930072 | 33.23582
2.951252 | 33.41719
2.972083 | 33.59845
2.992994 | 33.77936
3.013504 | 33.95959
3.034209 | 34.13747
3.054565 | 34.31192
3.074933 | 34.48254
3.095511 | 34.65259
3.116388 | 34.8238
3.137457 | 34.99769
3.158548 | 35.17656
3.180322 | 35.35773
3.201731 | 35.53842
3.222934 | 35.71305
3.243643 | 35.87912
3.264142 | 36.03872
3.28428 | 36.19572
3.304874 | 36.35321
3.325707 | 36.51285
3.346476 | 36.6746
3.367314 | 36.83613
3.38812 | 36.99775
3.409298 | 37.15615
3.430364 | 37.31414
3.451971 | 37.46909
3.472859 | 37.62173
3.493464 | 37.77119
3.513565 | 37.91978
3.533984 | 38.0676
3.554429 | 38.21743
3.575426 | 38.36692
3.596439 | 38.51551
3.617273 | 38.66287
3.638176 | 38.80971
3.659137 | 38.95875
3.680254 | 39.10929
3.701129 | 39.26047
3.722253 | 39.40866
3.743015 | 39.5529
3.763838 | 39.69358
3.784528 | 39.83157
3.805467 | 39.96888
3.826148 | 40.10791
3.847117 | 40.25005
3.868318 | 40.39316
3.88917 | 40.53577
3.910054 | 40.67263
3.930689 | 40.80481
3.951247 | 40.9329
3.971613 | 41.06147
3.992694 | 41.19208
4.013643 | 41.32699
4.034752 | 41.46258
4.055509 | 41.59664
4.076378 | 41.72598
4.097169 | 41.85176
4.118152 | 41.97459
4.139298 | 42.09514
4.159823 | 42.21368
4.180258 | 42.3302
4.200486 | 42.44758
4.221261 | 42.56572
4.242074 | 42.68586
4.263616 | 42.80482
4.284929 | 42.92335
4.306193 | 43.03924
4.327212 | 43.15362
4.348208 | 43.2684
4.369014 | 43.38367
4.38969 | 43.49709
4.41035 | 43.60702
4.430496 | 43.71275
4.451 | 43.81617
4.47155 | 43.9208
4.492517 | 44.02719
4.513495 | 44.13695
4.534898 | 44.25033
4.556375 | 44.36352
4.577597 | 44.47453
4.598369 | 44.57878
4.618899 | 44.67782
4.639164 | 44.7719
4.659274 | 44.86603
4.680133 | 44.9619
4.700749 | 45.06215
4.721698 | 45.16333
4.742446 | 45.26494
4.763607 | 45.36372
4.784676 | 45.46125
4.806156 | 45.55661
4.827652 | 45.65007
4.84863 | 45.74052
4.869155 | 45.82755
4.88944 | 45.91435
4.91002 | 45.99997
4.930598 | 46.08726
4.951857 | 46.17113
4.972595 | 46.25379
4.993566 | 46.33324
5.014348 | 46.41305
5.035435 | 46.49307
5.056277 | 46.57466
5.077163 | 46.65599
5.098133 | 46.73385
5.118653 | 46.80866
5.139319 | 46.87981
5.159928 | 46.95017
5.180838 | 47.02027
5.201422 | 47.093
5.222525 | 47.16804
5.243475 | 47.24524
5.264484 | 47.32026
5.285224 | 47.39066
5.305952 | 47.45636
5.326444 | 47.51984
5.347044 | 47.58499
5.368393 | 47.65247
5.389504 | 47.72355
5.41073 | 47.79332
5.431504 | 47.86112
5.452529 | 47.92487
5.473309 | 47.98603
5.494483 | 48.04446
5.515445 | 48.10157
5.535955 | 48.15659
5.556267 | 48.21074
5.576504 | 48.26673
5.597183 | 48.32414
5.617977 | 48.38326
5.639567 | 48.44141
5.660677 | 48.49755
5.681861 | 48.55049
5.702696 | 48.60199
5.723669 | 48.65239
5.744224 | 48.70231
5.764775 | 48.75031
5.78534 | 48.7948
5.805573 | 48.83656
5.826204 | 48.87629
5.846944 | 48.91739
5.868044 | 48.96
5.889032 | 49.00547
5.910559 | 49.05403
5.932132 | 49.10263
5.953456 | 49.14806
5.974325 | 49.18685
5.994921 | 49.22031
6.015236 | 49.25052
6.035403 | 49.28147
6.056287 | 49.31351
6.07692 | 49.34971
6.097841 | 49.38723
6.118532 | 49.42644
6.139616 | 49.46298
6.160656 | 49.49839
6.182004 | 49.53072
6.203335 | 49.56058
6.224067 | 49.588
6.244524 | 49.61427
6.264727 | 49.64139
6.285251 | 49.66924
6.305698 | 49.69825
6.326909 | 49.72487
6.347752 | 49.75081
6.36873 | 49.77425
6.389566 | 49.79776
6.410648 | 49.82349
6.4317 | 49.85018
6.452643 | 49.87653
6.473733 | 49.90034
6.494375 | 49.92109
6.51517 | 49.93875
6.535821 | 49.95454
6.55677 | 49.96967
6.577484 | 49.98719
6.598483 | 50.00738
6.619673 | 50.02812
6.640577 | 50.049
6.661408 | 50.06462
6.682018 | 50.07649
6.702551 | 50.08446
6.722909 | 50.09313
6.743993 | 50.10418
6.76498 | 50.11906
6.786086 | 50.13521
6.806798 | 50.15034
6.827667 | 50.16268
6.84842 | 50.17247
6.869267 | 50.18037
6.890486 | 50.18712
6.911075 | 50.19391
6.931588 | 50.19923
6.951752 | 50.20721
6.972458 | 50.21603
6.993201 | 50.22747
7.014603 | 50.23885
7.036044 | 50.2484
7.057246 | 50.25592
7.078385 | 50.26174
7.099322 | 50.26709
7.120291 | 50.27328
7.140845 | 50.27906
7.161628 | 50.2827
7.18188 | 50.2835
7.202358 | 50.28178
7.222822 | 50.27991
7.243731 | 50.27931
7.264726 | 50.28135
7.285728 | 50.28739
7.307298 | 50.29449
7.3285 | 50.30185
7.349615 | 50.3047
7.370175 | 50.30272
7.390721 | 50.29481
7.410798 | 50.28598
7.43134 | 50.27758
7.452077 | 50.27257
7.472744 | 50.27154
7.493642 | 50.27063
7.514457 | 50.27047
7.535649 | 50.26822
7.556753 | 50.26592
7.578401 | 50.2617
7.599603 | 50.25676
7.620507 | 50.24922
7.640819 | 50.24137
7.661287 | 50.23322
7.681841 | 50.22666
7.702576 | 50.22031
7.723775 | 50.21364
7.744479 | 50.20535
7.765428 | 50.19582
7.786152 | 50.18802
7.807254 | 50.18085
7.82799 | 50.17487
7.848979 | 50.16804
7.869782 | 50.16
7.890418 | 50.14848
7.910988 | 50.13483
7.931753 | 50.12131
7.952611 | 50.10904
7.973233 | 50.09978
7.994355 | 50.09239
8.01535 | 50.0854
8.036275 | 50.07696
8.056948 | 50.06525
8.077711 | 50.0507
8.098154 | 50.03431
8.118752 | 50.02128
8.140035 | 50.01118
8.161188 | 50.00571
8.18241 | 49.99936
8.203221 | 49.99284
8.224278 | 49.98211
8.245041 | 49.96977
8.266119 | 49.95548
8.287126 | 49.93977
8.307667 | 49.92229
8.32797 | 49.90494
8.348204 | 49.8896
8.368902 | 49.87543
8.38964 | 49.86287
8.411134 | 49.84896
8.432347 | 49.8341
8.453491 | 49.81706
8.474296 | 49.79944
8.495202 | 49.78278
8.515821 | 49.76766
8.536278 | 49.75348
8.556951 | 49.73719
8.577187 | 49.71989
8.597764 | 49.70047
8.618364 | 49.68268
8.639489 | 49.66613
8.660433 | 49.65288
8.681779 | 49.64335
8.703508 | 49.63579
8.724845 | 49.62758
8.793589 | 49.56357
8.862343 | 49.50395
8.932052 | 49.45685
9.002445 | 49.40032
9.070362 | 49.33857
9.139896 | 49.28015
9.209813 | 49.22273
9.279356 | 49.16843
9.348736 | 49.10324
9.418646 | 49.05677
9.48744 | 48.98856
9.556983 | 48.92841
9.626578 | 48.87535
9.696087 | 48.80782
9.764413 | 48.74227
9.835326 | 48.69069
9.905327 | 48.6279
9.973624 | 48.55943
10.04268 | 48.48751
10.11354 | 48.44039
10.1823 | 48.3678
10.2507 | 48.30037
10.32053 | 48.25199
10.39149 | 48.19644
10.45983 | 48.13335
10.52931 | 48.07086
10.5991 | 48.01233
10.66839 | 47.95642
10.73739 | 47.88639
10.80703 | 47.83604
10.87618 | 47.7693
10.94599 | 47.70979
11.01593 | 47.65963
11.08546 | 47.59371
11.15359 | 47.53107
11.22396 | 47.48255
11.29376 | 47.42674
11.36193 | 47.372
11.43129 | 47.31133
11.50248 | 47.27793
11.57157 | 47.21378
11.64002 | 47.14819
11.70976 | 47.10172
11.78017 | 47.04444
11.84829 | 46.98151
11.9176 | 46.92624
11.98771 | 46.87279
12.05728 | 46.82684
12.12666 | 46.76804
12.19643 | 46.72668
12.26545 | 46.66792
12.33471 | 46.61212
12.40446 | 46.56455
12.47392 | 46.50452
12.54225 | 46.44602
12.61286 | 46.39724
12.68312 | 46.34217
12.75146 | 46.28288
12.82046 | 46.21627
12.89106 | 46.17998
12.96026 | 46.11604
13.02845 | 46.04614
13.09828 | 45.99846
13.16921 | 45.94453
13.23776 | 45.87684
13.30712 | 45.81014
13.37693 | 45.73796
13.44625 | 45.65658
13.51537 | 45.51944
13.58541 | 45.25074
13.60175 | 44.35924

## 70
70 | 70
Dehnung | Standardkraft
% | N/mm²
0 | 0.4014175
5.559657e-05 | 0.3792278
0.0001129611 | 0.358332
0.0001704596 | 0.3413279
0.0002209782 | 0.3245112
0.0003386515 | 0.3099635
0.001243882 | 0.3041575
0.002854495 | 0.3098596
0.004568114 | 0.3182989
0.006182415 | 0.3270185
0.007862238 | 0.337288
0.009564384 | 0.3485119
0.01122442 | 0.360403
0.01284851 | 0.3805
0.01460571 | 0.3903585
0.01624745 | 0.3985568
0.0178274 | 0.4078761
0.0195124 | 0.4210756
0.02119999 | 0.4350271
0.02288598 | 0.4464858
0.02459066 | 0.4650424
0.02618171 | 0.4868121
0.02785852 | 0.5020723
0.02951329 | 0.5160857
0.03117168 | 0.5293563
0.03302293 | 0.5371986
0.03447263 | 0.5469703
0.03616515 | 0.5599685
0.03790962 | 0.5856992
0.03947872 | 0.6054695
0.04115773 | 0.6200291
0.04318384 | 0.6308226
0.04441309 | 0.637467
0.04615343 | 0.653083
0.04779719 | 0.6694821
0.04943339 | 0.6859114
0.05114765 | 0.7021083
0.05280214 | 0.7190045
0.054441 | 0.7347637
0.05612304 | 0.7503785
0.05781393 | 0.7669939
0.05945118 | 0.7830687
0.06113567 | 0.8007639
0.06279315 | 0.8175646
0.06447661 | 0.8359654
0.06616265 | 0.8525986
0.06781519 | 0.8700753
0.06946406 | 0.8864482
0.07114641 | 0.902903
0.07282638 | 0.9208133
0.07452573 | 0.938088
0.07617793 | 0.9552492
0.07782197 | 0.9731779
0.07951041 | 0.9909874
0.08116798 | 1.005988
0.08282963 | 1.023841
0.08453076 | 1.042311
0.08617279 | 1.059621
0.08781111 | 1.075609
0.08950008 | 1.093592
0.09115528 | 1.11179
0.09283463 | 1.128595
0.09447852 | 1.145972
0.09616031 | 1.162377
0.09782447 | 1.179855
0.09947536 | 1.197423
0.1011536 | 1.213918
0.1028628 | 1.231696
0.1045385 | 1.248845
0.1061838 | 1.265785
0.1078769 | 1.283525
0.1095389 | 1.301877
0.1112267 | 1.31836
0.1129001 | 1.335812
0.114572 | 1.352857
0.1162539 | 1.370921
0.1178976 | 1.388083
0.1195885 | 1.405109
0.1212239 | 1.422769
0.1229109 | 1.440239
0.1245905 | 1.457095
0.1262397 | 1.474037
0.1279143 | 1.491165
0.1295681 | 1.507884
0.1312479 | 1.525586
0.1328908 | 1.542308
0.1345734 | 1.559799
0.1362255 | 1.576293
0.1378952 | 1.592593
0.1395771 | 1.610545
0.1412563 | 1.626644
0.1428891 | 1.643339
0.1445351 | 1.65994
0.1462279 | 1.677706
0.1479175 | 1.694763
0.1495552 | 1.71157
0.151235 | 1.72903
0.1529022 | 1.746064
0.154571 | 1.762819
0.1562347 | 1.781139
0.1578812 | 1.797609
0.1595607 | 1.81483
0.1612327 | 1.831736
0.1629179 | 1.847932
0.1645528 | 1.865614
0.166261 | 1.88316
0.1679178 | 1.900763
0.1695792 | 1.91651
0.1712434 | 1.931938
0.1729142 | 1.9489
0.1745621 | 1.964993
0.1762095 | 1.982281
0.177633 | 2.001127
0.1795754 | 2.022357
0.1811903 | 2.032013
0.1828402 | 2.048555
0.1845173 | 2.067656
0.1861841 | 2.093208
0.188015 | 2.105245
0.1894826 | 2.117432
0.1911593 | 2.132996
0.1928922 | 2.157689
0.1945239 | 2.18094
0.1961976 | 2.198234
0.1978451 | 2.214449
0.1995391 | 2.231469
0.2012076 | 2.249225
0.2028832 | 2.26667
0.2045488 | 2.28375
0.2063591 | 2.293232
0.207798 | 2.306355
0.2095249 | 2.321761
0.211213 | 2.340629
0.2128833 | 2.35805
0.2145545 | 2.375113
0.2162843 | 2.405117
0.2178926 | 2.42543
0.2195096 | 2.431373
0.2211325 | 2.445901
0.2228207 | 2.464355
0.2245199 | 2.482784
0.2261854 | 2.498392
0.227838 | 2.518547
0.2295033 | 2.536717
0.2311719 | 2.553815
0.2328104 | 2.573024
0.2344905 | 2.590988
0.2361518 | 2.608961
0.2378489 | 2.62732
0.2394677 | 2.644935
0.2411548 | 2.663496
0.2428585 | 2.681489
0.244525 | 2.698301
0.2461746 | 2.716336
0.2478686 | 2.734581
0.2495251 | 2.751846
0.2505186 | 2.762922
0.252201 | 2.782395
0.2538596 | 2.800123
0.2555681 | 2.818133
0.2572006 | 2.833794
0.2588443 | 2.852385
0.2626325 | 2.92647
0.2812401 | 3.168426
0.2998263 | 3.416868
0.3215705 | 3.704064
0.3393123 | 3.93772
0.3582252 | 4.183422
0.377584 | 4.440321
0.3979556 | 4.705458
0.4186621 | 4.975527
0.4393565 | 5.244392
0.4597537 | 5.506851
0.4799554 | 5.762375
0.5000048 | 6.014213
0.5200977 | 6.26679
0.5408866 | 6.522218
0.5614485 | 6.783119
0.5823515 | 7.045024
0.60291 | 7.308336
0.6239718 | 7.56991
0.6450295 | 7.831085
0.6665088 | 8.089511
0.6876122 | 8.346314
0.7083083 | 8.598872
0.7284855 | 8.850964
0.7488342 | 9.102913
0.7692954 | 9.356255
0.7900776 | 9.609969
0.8112234 | 9.861514
0.8319967 | 10.11177
0.8529975 | 10.35953
0.8738519 | 10.60912
0.8950654 | 10.86104
0.9160026 | 11.11495
0.9371671 | 11.36738
0.9578804 | 11.61628
0.9786404 | 11.86036
0.9992591 | 12.10149
1.02017 | 12.34265
1.040936 | 12.58502
1.061867 | 12.83163
1.083106 | 13.07991
1.103963 | 13.32907
1.124828 | 13.57233
1.145392 | 13.80995
1.165904 | 14.04293
1.186289 | 14.27679
1.20742 | 14.51354
1.228327 | 14.75623
1.249426 | 14.99988
1.270156 | 15.24312
1.291056 | 15.48156
1.311857 | 15.71698
1.332988 | 15.94993
1.353939 | 16.18258
1.374504 | 16.41406
1.394768 | 16.64568
1.415051 | 16.87832
1.435861 | 17.11292
1.456799 | 17.35084
1.478465 | 17.58824
1.499712 | 17.82359
1.520999 | 18.05479
1.541904 | 18.28501
1.56301 | 18.51474
1.58359 | 18.74461
1.604354 | 18.97002
1.624778 | 19.19121
1.645111 | 19.40799
1.665561 | 19.624
1.686351 | 19.8407
1.707348 | 20.06
1.72831 | 20.28518
1.749908 | 20.51237
1.771136 | 20.73881
1.792249 | 20.95994
1.812814 | 21.17414
1.833319 | 21.38213
1.853384 | 21.58875
1.873993 | 21.79594
1.894679 | 22.00795
1.915515 | 22.22351
1.936331 | 22.44068
1.957237 | 22.65826
1.978404 | 22.87446
1.999677 | 23.09139
2.021334 | 23.30464
2.042407 | 23.51564
2.063061 | 23.72266
2.083286 | 23.92963
2.103865 | 24.1358
2.124296 | 24.34392
2.145468 | 24.54931
2.166408 | 24.75287
2.187353 | 24.95392
2.208148 | 25.1541
2.229168 | 25.35614
2.25006 | 25.56088
2.270957 | 25.76449
2.291937 | 25.96562
2.312467 | 26.16178
2.333129 | 26.35435
2.353732 | 26.54506
2.374568 | 26.73576
2.395142 | 26.92944
2.416292 | 27.12642
2.437293 | 27.32456
2.458285 | 27.51943
2.478962 | 27.70794
2.499734 | 27.89087
2.520211 | 28.07101
2.540878 | 28.25354
2.562295 | 28.43934
2.583402 | 28.6289
2.604525 | 28.81574
2.625293 | 29.00062
2.646324 | 29.18207
2.667114 | 29.36206
2.688415 | 29.5394
2.709102 | 29.71573
2.72965 | 29.88962
2.749761 | 30.0655
2.770232 | 30.2417
2.790879 | 30.42039
2.811993 | 30.59931
2.833464 | 30.77664
2.854489 | 30.95187
2.875593 | 31.12308
2.89647 | 31.29372
2.917328 | 31.46364
2.937758 | 31.63402
2.958497 | 31.80263
2.978741 | 31.96844
2.999259 | 32.13018
3.019821 | 32.29174
3.04088 | 32.45346
3.061892 | 32.61799
3.083103 | 32.78716
3.104864 | 32.95931
3.126185 | 33.13023
3.147331 | 33.29373
3.167934 | 33.44994
3.188366 | 33.60006
3.208514 | 33.74966
3.229314 | 33.90088
3.250006 | 34.05547
3.270935 | 34.21069
3.291655 | 34.36531
3.312638 | 34.51718
3.333697 | 34.66749
3.35495 | 34.81663
3.376383 | 34.96315
3.39716 | 35.10733
3.417705 | 35.24996
3.4378 | 35.39215
3.458292 | 35.53366
3.478743 | 35.67691
3.499923 | 35.81867
3.520822 | 35.96007
3.541715 | 36.09936
3.562592 | 36.23816
3.583633 | 36.37835
3.604647 | 36.52108
3.625612 | 36.66366
3.646671 | 36.80337
3.667416 | 36.93961
3.688218 | 37.07091
3.708921 | 37.20219
3.729926 | 37.33139
3.750508 | 37.46347
3.771648 | 37.59708
3.792703 | 37.73294
3.813674 | 37.86664
3.83441 | 37.99502
3.855033 | 38.11909
3.875459 | 38.23925
3.895956 | 38.36113
3.917188 | 38.48528
3.938143 | 38.61445
3.959185 | 38.74286
3.979825 | 38.86909
4.000827 | 38.99036
4.021525 | 39.10913
4.04266 | 39.22575
4.063611 | 39.34094
4.084154 | 39.45399
4.10447 | 39.565
4.124859 | 39.67778
4.14563 | 39.79182
4.166568 | 39.90802
4.188188 | 40.02184
4.209373 | 40.13408
4.230707 | 40.24243
4.251599 | 40.35135
4.272671 | 40.45965
4.293303 | 40.56846
4.314032 | 40.67547
4.334545 | 40.77902
4.354774 | 40.87823
4.375275 | 40.97605
4.395998 | 41.07502
4.416995 | 41.17547
4.437942 | 41.27964
4.459565 | 41.3866
4.480931 | 41.4928
4.502071 | 41.5952
4.52269 | 41.69156
4.543234 | 41.78186
4.563329 | 41.8691
4.583656 | 41.95712
4.604489 | 42.04728
4.625146 | 42.14189
4.646099 | 42.23679
4.666885 | 42.33209
4.688085 | 42.42395
4.709172 | 42.51541
4.730822 | 42.60421
4.752115 | 42.69249
4.773 | 42.77822
4.793388 | 42.86292
4.813795 | 42.9449
4.834301 | 43.02694
4.855058 | 43.10847
4.876284 | 43.18785
4.896979 | 43.26564
4.917925 | 43.34094
4.938773 | 43.41664
4.959878 | 43.49409
4.980667 | 43.57218
5.001653 | 43.64803
5.022433 | 43.72016
5.043038 | 43.78795
5.063665 | 43.85319
5.08439 | 43.91837
5.105171 | 43.98434
5.125805 | 44.05421
5.147083 | 44.12535
5.167942 | 44.19809
5.188908 | 44.26743
5.209591 | 44.33332
5.230297 | 44.39507
5.25072 | 44.45589
5.271543 | 44.51891
5.292856 | 44.58533
5.314016 | 44.65436
5.335137 | 44.72156
5.355934 | 44.78651
5.376953 | 44.84728
5.397664 | 44.90674
5.418986 | 44.96337
5.439681 | 45.01842
5.460256 | 45.07079
5.480386 | 45.12409
5.500798 | 45.17841
5.521501 | 45.23377
5.542522 | 45.28982
5.564048 | 45.34433
5.585122 | 45.39708
5.606313 | 45.44704
5.627125 | 45.49633
5.648032 | 45.5443
5.668479 | 45.59301
5.689123 | 45.64026
5.709512 | 45.68461
5.729937 | 45.72519
5.750546 | 45.76391
5.771477 | 45.80376
5.792578 | 45.84515
5.813528 | 45.89056
5.835188 | 45.93778
5.856648 | 45.9849
5.877919 | 46.02879
5.898681 | 46.06656
5.919207 | 46.09938
5.939343 | 46.13036
5.959738 | 46.16241
5.980654 | 46.19669
6.001264 | 46.2351
6.022222 | 46.27387
6.042944 | 46.31279
6.064084 | 46.34901
6.085115 | 46.38448
6.106599 | 46.41759
6.127739 | 46.4488
6.148461 | 46.47705
6.16866 | 46.50377
6.189017 | 46.53077
6.209521 | 46.55858
6.230133 | 46.58778
6.251359 | 46.61519
6.272072 | 46.64288
6.293127 | 46.66838
6.313945 | 46.69566
6.335172 | 46.72423
6.356096 | 46.75365
6.377121 | 46.78091
6.398047 | 46.80591
6.418768 | 46.82716
6.439502 | 46.84632
6.460225 | 46.86487
6.481162 | 46.88329
6.501799 | 46.90451
6.523021 | 46.92745
6.543999 | 46.95069
6.565005 | 46.97243
6.585673 | 46.98939
6.606366 | 47.00228
6.626785 | 47.01154
6.647267 | 47.02233
6.668501 | 47.03545
6.689415 | 47.05293
6.710454 | 47.07007
6.731126 | 47.08684
6.752106 | 47.09987
6.772764 | 47.112
6.793815 | 47.1232
6.814818 | 47.13331
6.835343 | 47.142
6.855737 | 47.15088
6.876052 | 47.16149
6.896817 | 47.17393
6.917635 | 47.18863
6.939247 | 47.20182
6.960545 | 47.21371
6.981789 | 47.22325
7.002765 | 47.23149
7.023841 | 47.23321
7.044626 | 47.23178
7.065274 | 47.22903
7.085941 | 47.22697
7.106179 | 47.22945
7.126651 | 47.2308
7.147203 | 47.23256
7.168189 | 47.23632
7.189092 | 47.24329
7.210332 | 47.2537
7.231821 | 47.26487
7.252983 | 47.27418
7.273898 | 47.27813
7.294517 | 47.27809
7.314893 | 47.27409
7.334953 | 47.27057
7.355696 | 47.26857
7.376355 | 47.27042
7.397185 | 47.27419
7.417938 | 47.27849
7.43899 | 47.28193
7.460099 | 47.28289
7.481355 | 47.28339
7.502998 | 47.28275
7.524047 | 47.28034
7.544762 | 47.27609
7.56502 | 47.27182
7.585613 | 47.2686
7.606059 | 47.2675
7.627109 | 47.26554
7.648093 | 47.26254
7.66887 | 47.25709
7.689763 | 47.25214
7.710626 | 47.24864
7.731597 | 47.24727
7.752342 | 47.24651
7.773405 | 47.24463
7.794057 | 47.24039
7.814725 | 47.23367
7.835272 | 47.22608
7.856134 | 47.2175
7.876855 | 47.21074
7.89758 | 47.20626
7.91885 | 47.20367
7.939716 | 47.20216
7.96066 | 47.19776
7.981245 | 47.19047
8.001927 | 47.17989
8.022388 | 47.1704
8.043256 | 47.16251
8.064559 | 47.1587
8.085734 | 47.157
8.106784 | 47.15367
8.127579 | 47.14902
8.148689 | 47.14111
8.169416 | 47.13171
8.190656 | 47.11897
8.211412 | 47.10521
8.231975 | 47.09045
8.252112 | 47.07685
8.272523 | 47.06559
8.293257 | 47.05563
8.314191 | 47.04627
8.335711 | 47.03625
8.356768 | 47.02606
8.377923 | 47.01333
8.398644 | 47.00153
8.419553 | 46.98861
8.440044 | 46.97747
8.460663 | 46.96591
8.48113 | 46.95325
8.501474 | 46.93892
8.522033 | 46.92426
8.542848 | 46.91065
8.563893 | 46.89903
8.58486 | 46.8918
8.606483 | 46.8881
8.628018 | 46.8851
8.649369 | 46.87917
8.670143 | 46.86772
8.69075 | 46.85169
8.711031 | 46.83278
8.731256 | 46.8156
8.752164 | 46.80092
8.772817 | 46.79103
8.793755 | 46.78212
8.814424 | 46.77381
8.835483 | 46.76409
8.856453 | 46.75329
8.87781 | 46.7414
8.899111 | 46.7282
8.967305 | 46.68035
9.036595 | 46.63815
9.106283 | 46.58862
9.176138 | 46.55267
9.24535 | 46.49997
9.315257 | 46.46226
9.384434 | 46.41914
9.453543 | 46.36445
9.52315 | 46.32959
9.593019 | 46.27836
9.661068 | 46.22792
9.731603 | 46.19519
9.801859 | 46.15302
9.870793 | 46.10796
9.939136 | 46.05013
10.00976 | 46.0126
10.07941 | 45.96394
10.14747 | 45.90105
10.2168 | 45.86407
10.28792 | 45.82642
10.35666 | 45.78022
10.42599 | 45.73812
10.49554 | 45.69076
10.56522 | 45.65262
10.63403 | 45.60123
10.70359 | 45.55954
10.77296 | 45.51862
10.84236 | 45.46528
10.91236 | 45.43247
10.98236 | 45.38585
11.05029 | 45.33467
11.12044 | 45.29897
11.1904 | 45.26071
11.2591 | 45.22254
11.32762 | 45.17405
11.39865 | 45.14847
11.46855 | 45.11706
11.53682 | 45.06192
11.60604 | 45.0327
11.67684 | 44.99524
11.74511 | 44.94713
11.81432 | 44.90322
11.88397 | 44.86292
11.95406 | 44.83499
12.0232 | 44.78768
12.09302 | 44.75095
12.16229 | 44.71716
12.23122 | 44.6743
12.3009 | 44.65012
12.37077 | 44.61261
12.43887 | 44.5692
12.50917 | 44.539
12.57948 | 44.50282
12.64861 | 44.46735
12.71681 | 44.41968
12.78734 | 44.39424
12.85718 | 44.3662
12.92526 | 44.31332
12.99446 | 44.28883
13.06566 | 44.26355
13.13452 | 44.22807
13.20373 | 44.19201
13.2732 | 44.15222
13.34298 | 44.12414
13.41174 | 44.08142
13.48134 | 44.0496
13.55073 | 44.01919
13.62004 | 43.98082
13.69007 | 43.96452
13.76012 | 43.93272
13.82812 | 43.8969
13.89812 | 43.87488
13.96814 | 43.84541
14.03697 | 43.81531
14.10525 | 43.77653
14.17608 | 43.75926
14.2463 | 43.73665
14.31456 | 43.68673
14.38374 | 43.66443
14.4545 | 43.63855
14.52299 | 43.60174
14.59212 | 43.573
14.66169 | 43.54469
14.73184 | 43.52307
14.8009 | 43.48529
14.87069 | 43.45442
14.94007 | 43.42351
15.00891 | 43.37756
15.07868 | 43.35476
15.1485 | 43.31653
15.21667 | 43.27487
15.28681 | 43.2513
15.35724 | 43.22356
15.42651 | 43.19169
15.4946 | 43.1453
15.565 | 43.11657
15.63499 | 43.08985
15.70306 | 43.03569
15.7722 | 43.00782
15.84324 | 42.97537
15.91227 | 42.93306
15.9814 | 42.89147
16.05094 | 42.8442
16.12083 | 42.80642
16.18954 | 42.74831
16.25915 | 42.68428
16.32879 | 42.57508
16.39822 | 42.38039
16.44439 | 41.02762

## 93
93 | 93
Dehnung | Standardkraft
% | N/mm²
0 | 0.4242609
7.94145e-05 | 0.3974254
0.0001386515 | 0.3743833
0.0001938075 | 0.3542239
0.0002652885 | 0.3368481
0.0007707755 | 0.3246905
0.002275001 | 0.3252036
0.00393076 | 0.3323231
0.005624895 | 0.3397533
0.007294559 | 0.3490183
0.008967966 | 0.3586408
0.01061506 | 0.3685456
0.01229257 | 0.3787856
0.01397368 | 0.3904674
0.01563375 | 0.4012794
0.01730043 | 0.412633
0.01897293 | 0.4248306
0.0206031 | 0.4377676
0.02231832 | 0.4502001
0.02396955 | 0.4635494
0.02562241 | 0.4758046
0.027298 | 0.488699
0.02892077 | 0.5037056
0.0306051 | 0.5160212
0.03228162 | 0.5292958
0.03389904 | 0.5425348
0.0355716 | 0.5559092
0.03725638 | 0.5705091
0.03890742 | 0.5845638
0.04055497 | 0.6004097
0.04225301 | 0.6203499
0.0438821 | 0.6388651
0.04556552 | 0.650667
0.04724927 | 0.6620969
0.04886027 | 0.6762595
0.05055849 | 0.6909635
0.05226348 | 0.7053823
0.05389988 | 0.7207688
0.05555713 | 0.7481155
0.05721463 | 0.7641021
0.05890148 | 0.7802439
0.06055015 | 0.7953358
0.06219543 | 0.812507
0.06387641 | 0.8285892
0.06570551 | 0.8370323
0.06716104 | 0.8476077
0.06883584 | 0.8629357
0.07053553 | 0.8788489
0.07219795 | 0.8952287
0.07383427 | 0.9123484
0.07548791 | 0.9292991
0.07717847 | 0.9447875
0.07882405 | 0.9611556
0.08049178 | 0.9780546
0.08219266 | 0.995101
0.08381899 | 1.011586
0.08548028 | 1.030003
0.0871672 | 1.046471
0.08883702 | 1.064013
0.09049631 | 1.081622
0.09215232 | 1.098562
0.0938197 | 1.117093
0.095506 | 1.134081
0.09718214 | 1.151495
0.09885955 | 1.168349
0.1005126 | 1.185536
0.102185 | 1.202393
0.103862 | 1.219466
0.1055463 | 1.237155
0.1071932 | 1.254386
0.1088653 | 1.271415
0.1105409 | 1.289508
0.1122252 | 1.307595
0.1138672 | 1.325383
0.1155333 | 1.342364
0.1171831 | 1.358856
0.1188562 | 1.377387
0.1205358 | 1.394515
0.1221933 | 1.412203
0.1238525 | 1.430133
0.1255511 | 1.445837
0.1271861 | 1.463311
0.128872 | 1.481052
0.1305119 | 1.498251
0.1321903 | 1.515732
0.133883 | 1.533041
0.1355834 | 1.551184
0.1372332 | 1.568459
0.1389119 | 1.584138
0.140591 | 1.602223
0.1422466 | 1.618639
0.1439001 | 1.635298
0.1456304 | 1.652471
0.1473087 | 1.669819
0.148936 | 1.686386
0.1506167 | 1.704236
0.152256 | 1.721607
0.1539604 | 1.739078
0.1555902 | 1.755036
0.1573074 | 1.772174
0.1589604 | 1.789465
0.1606143 | 1.806064
0.162275 | 1.822302
0.1639335 | 1.838679
0.1655848 | 1.854842
0.1672687 | 1.872018
0.1689472 | 1.888277
0.1705919 | 1.905504
0.172241 | 1.922825
0.1739092 | 1.936916
0.1756116 | 1.953351
0.1772584 | 1.969655
0.1789328 | 1.986953
0.1805969 | 2.003915
0.1822749 | 2.021174
0.1839288 | 2.036912
0.1855849 | 2.052481
0.1872399 | 2.069954
0.188904 | 2.08655
0.1905945 | 2.103709
0.1922799 | 2.121506
0.1939336 | 2.137361
0.1956126 | 2.154635
0.1973062 | 2.171282
0.1989228 | 2.188836
0.2006156 | 2.203551
0.2022726 | 2.220504
0.2039354 | 2.23673
0.2055916 | 2.253787
0.2072672 | 2.2695
0.2089163 | 2.28525
0.2105744 | 2.309226
0.2123016 | 2.327896
0.2138852 | 2.343121
0.215545 | 2.356097
0.2171975 | 2.372833
0.2188849 | 2.388964
0.2205577 | 2.404678
0.2222097 | 2.424705
0.2238878 | 2.451073
0.225577 | 2.468447
0.2272267 | 2.485619
0.2288771 | 2.501653
0.2305459 | 2.519114
0.232247 | 2.535546
0.2339166 | 2.553951
0.235575 | 2.571571
0.2372699 | 2.588298
0.2389702 | 2.595486
0.2405306 | 2.608463
0.2422197 | 2.625183
0.2439353 | 2.642594
0.2456506 | 2.668184
0.2472518 | 2.691365
0.2491248 | 2.700271
0.2504627 | 2.710808
0.2509938 | 2.716128
0.2526984 | 2.733768
0.2543886 | 2.751592
0.2560229 | 2.776723
0.27433 | 3.031072
0.2925265 | 3.26745
0.313583 | 3.543067
0.3308491 | 3.763599
0.3491407 | 3.993297
0.3681447 | 4.233135
0.3877267 | 4.479683
0.407907 | 4.735908
0.4289798 | 4.998644
0.4500612 | 5.262024
0.4710433 | 5.522669
0.4916036 | 5.774976
0.5119911 | 6.020348
0.5321053 | 6.26181
0.5523462 | 6.505004
0.5731461 | 6.750373
0.5937756 | 7.00039
0.6146726 | 7.24997
0.6352777 | 7.50128
0.6563988 | 7.750401
0.6774435 | 7.999194
0.6989736 | 8.244924
0.7199845 | 8.489375
0.7407488 | 8.730075
0.7608858 | 8.971148
0.781212 | 9.210391
0.8017102 | 9.451864
0.8225538 | 9.69245
0.8436483 | 9.930763
0.8644291 | 10.16708
0.8853857 | 10.40208
0.9063557 | 10.6388
0.9275749 | 10.87763
0.9484705 | 11.11838
0.9696435 | 11.3573
0.990334 | 11.59173
1.011106 | 11.82125
1.031708 | 12.04719
1.052636 | 12.27231
1.073379 | 12.50011
1.094377 | 12.7336
1.115582 | 12.96927
1.136486 | 13.2053
1.157289 | 13.43579
1.177823 | 13.66143
1.198315 | 13.8825
1.218733 | 14.10393
1.23986 | 14.32813
1.260798 | 14.55731
1.281887 | 14.78761
1.302597 | 15.01804
1.323497 | 15.24522
1.344249 | 15.46973
1.365425 | 15.69109
1.386411 | 15.91024
1.406966 | 16.1269
1.427256 | 16.34396
1.447478 | 16.56318
1.46827 | 16.78594
1.489211 | 17.01219
1.510901 | 17.23626
1.532143 | 17.45902
1.553415 | 17.67744
1.574331 | 17.895
1.595441 | 18.11151
1.616068 | 18.32816
1.636843 | 18.54136
1.657215 | 18.75049
1.677553 | 18.95495
1.698009 | 19.15759
1.718845 | 19.36093
1.739775 | 19.56721
1.760723 | 19.77897
1.78233 | 19.99358
1.803568 | 20.2085
1.824745 | 20.41794
1.845265 | 20.61981
1.865814 | 20.81488
1.885844 | 21.00946
1.906385 | 21.20579
1.927165 | 21.40686
1.947933 | 21.61205
1.968733 | 21.81739
1.989657 | 22.02349
2.010814 | 22.22699
2.032051 | 22.42904
2.053759 | 22.62824
2.074816 | 22.82664
2.09554 | 23.02245
2.115762 | 23.21806
2.136293 | 23.41222
2.156734 | 23.60726
2.177873 | 23.80097
2.198869 | 23.99276
2.219772 | 24.18323
2.240634 | 24.37245
2.261609 | 24.56402
2.282511 | 24.75695
2.303352 | 24.94897
2.32435 | 25.13842
2.344918 | 25.32434
2.365563 | 25.50595
2.386134 | 25.68602
2.40697 | 25.86468
2.427568 | 26.04627
2.44865 | 26.23151
2.46966 | 26.41753
2.490689 | 26.60211
2.51145 | 26.78052
2.532156 | 26.9541
2.552669 | 27.12534
2.573335 | 27.29797
2.594616 | 27.47378
2.615751 | 27.65244
2.636909 | 27.82925
2.657732 | 28.00428
2.678739 | 28.17495
2.699501 | 28.34357
2.720747 | 28.50877
2.741542 | 28.67294
2.762064 | 28.83569
2.782253 | 29.0002
2.802635 | 29.16585
2.823335 | 29.33362
2.844303 | 29.50259
2.865832 | 29.66942
2.886836 | 29.83479
2.908014 | 29.99688
2.928833 | 30.1593
2.949773 | 30.32113
2.970206 | 30.4837
2.990978 | 30.6439
3.011246 | 30.80125
3.031668 | 30.95514
3.052248 | 31.10826
3.073225 | 31.26283
3.094248 | 31.41923
3.115358 | 31.58087
3.137136 | 31.7437
3.158559 | 31.90627
3.179752 | 32.06211
3.200376 | 32.2103
3.220878 | 32.35143
3.240991 | 32.49069
3.261685 | 32.63109
3.282447 | 32.77485
3.303288 | 32.92095
3.324025 | 33.06775
3.34492 | 33.21311
3.366072 | 33.35654
3.387174 | 33.49896
3.408747 | 33.63785
3.429623 | 33.77438
3.45018 | 33.90778
3.470273 | 34.04072
3.490738 | 34.17393
3.511133 | 34.30946
3.532209 | 34.44423
3.553166 | 34.5782
3.57407 | 34.71034
3.594956 | 34.8426
3.615935 | 34.97694
3.637018 | 35.11327
3.657929 | 35.24976
3.679106 | 35.38342
3.699807 | 35.51363
3.720617 | 35.63921
3.741232 | 35.7643
3.762213 | 35.88784
3.78292 | 36.01351
3.8039 | 36.14127
3.825093 | 36.26964
3.845948 | 36.39778
3.866826 | 36.51972
3.887409 | 36.63795
3.907904 | 36.75134
3.928317 | 36.8658
3.949502 | 36.98185
3.970436 | 37.10152
3.991535 | 37.2213
4.012262 | 37.34035
4.033148 | 37.4565
4.0539 | 37.57054
4.074948 | 37.68203
4.096046 | 37.79051
4.116557 | 37.89726
4.136985 | 38.00162
4.15724 | 38.10767
4.178023 | 38.21457
4.198826 | 38.32303
4.220404 | 38.4289
4.241688 | 38.53289
4.263024 | 38.63402
4.283975 | 38.73504
4.304991 | 38.83749
4.325746 | 38.94085
4.346399 | 39.04287
4.36702 | 39.14157
4.387205 | 39.23647
4.407726 | 39.32911
4.428309 | 39.42297
4.449317 | 39.51797
4.470215 | 39.61654
4.491688 | 39.71775
4.513101 | 39.81956
4.534358 | 39.91778
4.555129 | 40.01043
4.575638 | 40.09753
4.595904 | 40.18046
4.616015 | 40.2645
4.636869 | 40.34974
4.657497 | 40.43878
4.678464 | 40.52801
4.699199 | 40.61808
4.720394 | 40.70553
4.741424 | 40.7923
4.76294 | 40.87651
4.784435 | 40.9593
4.8054 | 41.03966
4.825917 | 41.11852
4.846168 | 41.19656
4.866789 | 41.27378
4.887326 | 41.35207
4.908578 | 41.42711
4.929302 | 41.5017
4.95027 | 41.57333
4.971071 | 41.64537
4.992163 | 41.71822
5.013027 | 41.79244
5.033959 | 41.86611
5.054816 | 41.9364
5.075336 | 42.00344
5.096025 | 42.06711
5.11665 | 42.13035
5.137546 | 42.19443
5.158137 | 42.26116
5.179214 | 42.33058
5.200231 | 42.40056
5.221222 | 42.46887
5.24195 | 42.53244
5.262679 | 42.59245
5.283184 | 42.64989
5.30376 | 42.70853
5.325108 | 42.76902
5.346213 | 42.83456
5.367426 | 42.89866
5.388226 | 42.96137
5.409235 | 43.02034
5.430014 | 43.07652
5.451187 | 43.13033
5.472125 | 43.18255
5.492632 | 43.23289
5.512929 | 43.28298
5.53316 | 43.33494
5.553881 | 43.3882
5.574662 | 43.44311
5.596259 | 43.49643
5.617397 | 43.54805
5.63864 | 43.59619
5.659427 | 43.64254
5.680321 | 43.68845
5.700896 | 43.73493
5.721435 | 43.78126
5.741992 | 43.82527
5.762274 | 43.86654
5.78291 | 43.90553
5.803598 | 43.94553
5.82478 | 43.98589
5.845769 | 44.02959
5.867248 | 44.07576
5.88881 | 44.12232
5.910132 | 44.1668
5.931016 | 44.20575
5.95161 | 44.23993
5.971849 | 44.27023
5.992078 | 44.30179
6.012907 | 44.33476
6.033563 | 44.37267
6.054474 | 44.41127
6.075219 | 44.45035
6.096295 | 44.4876
6.117309 | 44.5226
6.138645 | 44.55552
6.160043 | 44.58549
6.180796 | 44.61387
6.201162 | 44.64017
6.221393 | 44.668
6.241909 | 44.69599
6.262408 | 44.72683
6.28358 | 44.7554
6.304439 | 44.78332
6.325344 | 44.80817
6.346227 | 44.83283
6.367272 | 44.85893
6.388335 | 44.88747
6.409321 | 44.91567
6.430357 | 44.94139
6.45106 | 44.96426
6.471812 | 44.98424
6.492459 | 45.00313
6.513427 | 45.02169
6.534103 | 45.04126
6.555186 | 45.06368
6.576306 | 45.08736
6.597262 | 45.10962
6.618071 | 45.12758
6.638684 | 45.14153
6.659179 | 45.15225
6.679542 | 45.16356
6.700628 | 45.17708
6.721644 | 45.19468
6.742712 | 45.21218
6.763465 | 45.22924
6.784323 | 45.24407
6.805077 | 45.25736
6.825932 | 45.27055
6.847127 | 45.28169
6.867652 | 45.29211
6.888167 | 45.30109
6.908415 | 45.31192
6.92916 | 45.32376
6.949874 | 45.33869
6.971278 | 45.35317
6.992698 | 45.36708
7.013957 | 45.37892
7.035035 | 45.38955
7.055977 | 45.39895
7.076949 | 45.40796
7.097467 | 45.41635
7.11823 | 45.42244
7.138492 | 45.42714
7.158965 | 45.42961
7.179423 | 45.43274
7.200413 | 45.43693
7.221328 | 45.44356
7.242417 | 45.45336
7.263962 | 45.46437
7.285148 | 45.47647
7.306259 | 45.483
7.326804 | 45.48478
7.347335 | 45.48153
7.367415 | 45.47708
7.387963 | 45.47446
7.408683 | 45.47607
7.429403 | 45.48054
7.450285 | 45.48437
7.471114 | 45.48812
7.492288 | 45.48949
7.513431 | 45.49196
7.535101 | 45.49292
7.556207 | 45.49312
7.577132 | 45.49081
7.597426 | 45.489
7.617933 | 45.48703
7.638412 | 45.48636
7.659236 | 45.48514
7.680397 | 45.48251
7.701089 | 45.47877
7.721996 | 45.47508
7.742816 | 45.47286
7.763852 | 45.47272
7.784611 | 45.47342
7.805653 | 45.47372
7.826366 | 45.47205
7.847005 | 45.46641
7.867614 | 45.45797
7.88834 | 45.44926
7.909197 | 45.44157
7.929821 | 45.43778
7.95105 | 45.43628
7.971957 | 45.43567
7.992949 | 45.43322
8.013579 | 45.42774
8.034312 | 45.41906
8.054766 | 45.40963
8.075439 | 45.4014
8.096708 | 45.39579
8.117872 | 45.39423
8.139048 | 45.39218
8.15984 | 45.38895
8.180914 | 45.38326
8.201662 | 45.3763
8.222788 | 45.36746
8.243752 | 45.35796
8.264271 | 45.34687
8.28454 | 45.33573
8.304832 | 45.32636
8.325523 | 45.31817
8.346264 | 45.31269
8.367812 | 45.30584
8.388953 | 45.29837
8.410081 | 45.28789
8.430902 | 45.27739
8.451826 | 45.26721
8.472407 | 45.25992
8.492906 | 45.25183
8.513499 | 45.24302
8.533796 | 45.23126
8.554389 | 45.2184
8.575017 | 45.20668
8.596146 | 45.19718
8.617077 | 45.19042
8.638515 | 45.1873
8.660158 | 45.18555
8.681552 | 45.18214
8.702455 | 45.17354
8.723061 | 45.15892
8.743456 | 45.14027
8.763584 | 45.1226
8.784457 | 45.10689
8.80516 | 45.09679
8.826001 | 45.0885
8.84669 | 45.08209
8.86769 | 45.074
8.888703 | 45.06557
8.909907 | 45.05624
8.931341 | 45.04564
8.952154 | 45.03416
8.972721 | 45.02004
8.992844 | 45.00678
9.013348 | 44.99274
9.033782 | 44.98132
9.054798 | 44.96983
9.075786 | 44.95811
9.096586 | 44.94591
9.16647 | 44.90753
9.236002 | 44.86956
9.305354 | 44.82228
9.375338 | 44.79568
9.444017 | 44.75063
9.513663 | 44.71557
9.583189 | 44.68332
9.652709 | 44.63478
9.72102 | 44.59339
9.79205 | 44.5639
9.861854 | 44.52588
9.93022 | 44.47877
9.999321 | 44.42593
10.07025 | 44.39793
10.13878 | 44.34376
10.20737 | 44.29525
10.27715 | 44.26317
10.34814 | 44.22788
10.41639 | 44.18751
10.48598 | 44.14605
10.55571 | 44.10603
10.62497 | 44.07318
10.69398 | 44.02154
10.76373 | 43.99239
10.83272 | 43.94677
10.90267 | 43.9075
10.97254 | 43.8728
11.04198 | 43.82735
11.11017 | 43.79046
11.18067 | 43.7612
11.25038 | 43.72425
11.31848 | 43.68495
11.38796 | 43.64125
11.4592 | 43.62776
11.52807 | 43.58294
11.59664 | 43.53868
11.66644 | 43.5095
11.73684 | 43.47182
11.80485 | 43.42813
11.87424 | 43.39517
11.94436 | 43.36328
12.01392 | 43.33993
12.08329 | 43.30156
12.15307 | 43.27723
12.22199 | 43.23769
12.29138 | 43.20541
12.36106 | 43.18329
12.43052 | 43.14625
12.49886 | 43.11487
12.56955 | 43.09031
12.63966 | 43.0594
12.70792 | 43.02255
12.77706 | 42.9865
12.84777 | 42.97653
12.91668 | 42.94067
12.98503 | 42.90471
13.05496 | 42.88833
13.12588 | 42.86434
13.19427 | 42.83206
13.26364 | 42.80352
13.33348 | 42.77596
13.4027 | 42.75022
13.47176 | 42.71017
13.54139 | 42.68873
13.61055 | 42.6553
13.68032 | 42.63543
13.75034 | 42.61935
13.81986 | 42.59027
13.88804 | 42.56091
13.95838 | 42.54623
14.02818 | 42.52161
14.09628 | 42.49333
14.16563 | 42.46245
14.23678 | 42.45644
14.30589 | 42.42298
14.37436 | 42.38957
14.44411 | 42.37878
14.51459 | 42.35837
14.58267 | 42.32852
14.65206 | 42.30462
14.72211 | 42.28536
14.7917 | 42.2699
14.86099 | 42.2376
14.93079 | 42.22316
14.99974 | 42.19341
15.06912 | 42.17103
15.13878 | 42.15454
15.20829 | 42.12191
15.27654 | 42.09259
15.34728 | 42.07979
15.41748 | 42.06149
15.48584 | 42.03629
15.55478 | 42.00485
15.62553 | 41.99937
15.6945 | 41.96871
15.76284 | 41.93594
15.83261 | 41.92143
15.90359 | 41.90443
15.97193 | 41.87659
16.04136 | 41.85502
16.1112 | 41.83514
16.18053 | 41.823
16.2495 | 41.79242
16.31918 | 41.7814
16.38836 | 41.75971
16.4581 | 41.74024
16.52816 | 41.72898
16.59766 | 41.70254
16.66569 | 41.67735
16.73606 | 41.66812
16.80588 | 41.64915
16.87408 | 41.6296
16.94333 | 41.60826
17.0145 | 41.61249
17.08376 | 41.59079
17.15221 | 41.56431
17.22191 | 41.55627
17.29238 | 41.53975
17.36047 | 41.51936
17.42977 | 41.50575
17.49976 | 41.49393
17.56938 | 41.48412
17.63881 | 41.45923
17.70855 | 41.45243
17.77758 | 41.42821
17.84684 | 41.41021
17.91657 | 41.40517
17.98607 | 41.38211
18.05434 | 41.36361
18.12503 | 41.35704
18.19525 | 41.33904
18.26366 | 41.3162
18.33258 | 41.28771
18.4032 | 41.28628
18.47235 | 41.26567
18.54055 | 41.24169
18.61033 | 41.23859
18.68129 | 41.22759
18.74978 | 41.20999
18.81915 | 41.19448
18.88897 | 41.17836
18.95833 | 41.171
19.02731 | 41.14422
19.09692 | 41.13469
19.16611 | 41.11648
19.23581 | 41.09969
19.30581 | 41.09495
19.37541 | 41.07664
19.44348 | 41.05627
19.51385 | 41.04791
19.58373 | 41.03281
19.65193 | 41.01882
19.72108 | 40.99958
19.79233 | 41.00603
19.86158 | 40.98774
19.93002 | 40.96389
19.99958 | 40.95835
20.07019 | 40.95103
20.13814 | 40.93419
20.20761 | 40.92168
20.27745 | 40.9095
20.34723 | 40.90481
20.41641 | 40.88134
20.48643 | 40.8786
20.55535 | 40.85921
20.6247 | 40.84386
20.69427 | 40.83811
20.76392 | 40.8203
20.83195 | 40.80211
20.90276 | 40.79703
20.97288 | 40.7823
21.04138 | 40.76794
21.11011 | 40.74558
21.18101 | 40.74642
21.25006 | 40.72944
21.31835 | 40.7067
21.3881 | 40.70265
21.45915 | 40.69579
21.5275 | 40.6787
21.59697 | 40.66751
21.6667 | 40.6546
21.73611 | 40.65027
21.80496 | 40.62921
21.87466 | 40.62392
21.94385 | 40.61098
22.01354 | 40.60009
22.08355 | 40.59832
22.1537 | 40.58515
22.22128 | 40.56854
22.29164 | 40.5652
22.36155 | 40.55159
22.42979 | 40.5378
22.49888 | 40.51846
22.56992 | 40.52317
22.63935 | 40.50888
22.70776 | 40.48603
22.77735 | 40.48046
22.84794 | 40.47197
22.91601 | 40.45466
22.98537 | 40.4427
23.05537 | 40.43169
23.12509 | 40.42735
23.19429 | 40.40562
23.26411 | 40.39907
23.33321 | 40.3824
23.40241 | 40.36424
23.47202 | 40.36147
23.54164 | 40.34687
23.60982 | 40.33132
23.6805 | 40.32923
23.75072 | 40.31597
23.8193 | 40.30231
23.88809 | 40.2795
23.95876 | 40.28077
24.02799 | 40.26606
24.0962 | 40.24092
24.16589 | 40.23815
24.23692 | 40.23099
24.30532 | 40.21836
24.37471 | 40.21051
24.4444 | 40.19878
24.5139 | 40.19085
24.58286 | 40.16979
24.65246 | 40.16465
24.72176 | 40.15343
24.79138 | 40.14348
24.86139 | 40.14256
24.93106 | 40.1251
24.99913 | 40.10813
25.06929 | 40.10256
25.13921 | 40.08897
25.2075 | 40.0754
25.27654 | 40.05352
25.34776 | 40.05879
25.41721 | 40.04562
25.48552 | 40.02089
25.5552 | 40.01466
25.62574 | 40.00214
25.69392 | 39.98195
25.76314 | 39.96767
25.83303 | 39.95679
25.90274 | 39.95218
25.97209 | 39.93259
26.04189 | 39.92665
26.11096 | 39.90938
26.18016 | 39.89168
26.24992 | 39.88448
26.31953 | 39.86362
26.38767 | 39.84237
26.45833 | 39.83728
26.52857 | 39.82389
26.59716 | 39.80977
26.66583 | 39.78292
26.73647 | 39.78134
26.80584 | 39.76025
26.87391 | 39.72899
26.94359 | 39.71805
27.01468 | 39.70342
27.08322 | 39.68271
27.15261 | 39.66451
27.22228 | 39.64059
27.2918 | 39.62322
27.36064 | 39.58723
27.43025 | 39.5632
27.49963 | 39.53023
27.56919 | 39.49161
27.63922 | 39.45777
27.70886 | 39.40298
27.77704 | 39.34355
27.84727 | 39.28578
27.91728 | 39.20789
27.98567 | 39.11361
28.05474 | 38.98809
28.12599 | 38.82546
28.15739 | 37.73513

## 104
104 | 104
Dehnung | Standardkraft
% | N/mm²
0 | 0.3606985
5.316949e-05 | 0.3380943
0.0001054954 | 0.3191063
0.0001663311 | 0.3010864
0.0002306644 | 0.2856773
0.0008242992 | 0.2761576
0.002377854 | 0.278028
0.004041491 | 0.2844906
0.005749333 | 0.2915728
0.007407347 | 0.3005132
0.00909012 | 0.3097566
0.01071593 | 0.3275969
0.01237192 | 0.3335762
0.01415682 | 0.3428803
0.01567639 | 0.3511445
0.0173638 | 0.3616812
0.01906593 | 0.3733304
0.02069947 | 0.3833948
0.02237446 | 0.4058558
0.02402826 | 0.4200262
0.02570382 | 0.4328722
0.02738453 | 0.4463326
0.02902544 | 0.4573821
0.03066479 | 0.4624815
0.03235784 | 0.4750897
0.03401966 | 0.4903263
0.03568018 | 0.5138113
0.03733069 | 0.527452
0.03901246 | 0.5419527
0.04063948 | 0.5469648
0.04231541 | 0.5580436
0.04399833 | 0.572723
0.04564476 | 0.586834
0.04730349 | 0.6024183
0.04899549 | 0.6174446
0.05064949 | 0.6322002
0.05230968 | 0.6475051
0.05397851 | 0.6625446
0.05563257 | 0.679249
0.05729656 | 0.6950399
0.05898357 | 0.710765
0.06064056 | 0.7256772
0.06232596 | 0.7418998
0.06399211 | 0.7572783
0.06564036 | 0.772751
0.0673104 | 0.7890099
0.0689665 | 0.8067097
0.07068051 | 0.8231398
0.07235225 | 0.8387427
0.07401376 | 0.854531
0.07567696 | 0.8717435
0.07736381 | 0.8879226
0.07900186 | 0.9036784
0.08068789 | 0.9196777
0.08235151 | 0.937262
0.08402534 | 0.9531173
0.08569465 | 0.9687131
0.08735075 | 0.9849226
0.08900751 | 1.000199
0.09065963 | 1.016296
0.09231972 | 1.033194
0.0939765 | 1.049583
0.09569145 | 1.066182
0.09735338 | 1.082053
0.09900841 | 1.098032
0.1006734 | 1.114172
0.1023663 | 1.130167
0.1040316 | 1.145788
0.1056948 | 1.162421
0.10737 | 1.178838
0.1090762 | 1.195389
0.1107216 | 1.211282
0.1124099 | 1.226672
0.1140819 | 1.243541
0.1157544 | 1.259187
0.1174235 | 1.275503
0.1191308 | 1.292912
0.1207497 | 1.308208
0.1224271 | 1.323756
0.1240935 | 1.340156
0.125769 | 1.355823
0.1274247 | 1.370966
0.1290789 | 1.387176
0.1307508 | 1.404077
0.1323873 | 1.420944
0.1340824 | 1.436693
0.1357484 | 1.452205
0.1374273 | 1.468093
0.139069 | 1.482752
0.1407288 | 1.49959
0.1423998 | 1.515552
0.1440648 | 1.530635
0.1457387 | 1.547526
0.1474098 | 1.562866
0.1491028 | 1.578828
0.150717 | 1.595048
0.152406 | 1.610787
0.1540687 | 1.625869
0.1557221 | 1.642023
0.157404 | 1.658001
0.1590774 | 1.674193
0.1607101 | 1.690184
0.1624424 | 1.705855
0.1641066 | 1.723241
0.1657513 | 1.73853
0.1674149 | 1.754548
0.1690987 | 1.770281
0.1707377 | 1.785889
0.1724163 | 1.801477
0.1740782 | 1.816255
0.1757447 | 1.832647
0.1774179 | 1.852588
0.1790669 | 1.871072
0.1806783 | 1.880788
0.1823531 | 1.895796
0.1840106 | 1.913854
0.1857101 | 1.938721
0.1875914 | 1.950251
0.188973 | 1.961714
0.190679 | 1.975712
0.192454 | 1.998329
0.194032 | 2.018129
0.1957101 | 2.035271
0.1973499 | 2.051616
0.1990337 | 2.067285
0.2007249 | 2.083468
0.2023896 | 2.100397
0.2040529 | 2.116436
0.2057257 | 2.133836
0.2074292 | 2.148399
0.2089749 | 2.155314
0.2106908 | 2.169118
0.2123712 | 2.186594
0.2140938 | 2.204148
0.2157524 | 2.232789
0.2174007 | 2.249553
0.2190113 | 2.255646
0.2206243 | 2.270055
0.2223558 | 2.287589
0.2239971 | 2.304602
0.2256946 | 2.320656
0.2273723 | 2.337028
0.2290284 | 2.353987
0.2306664 | 2.372101
0.2323614 | 2.388983
0.2340092 | 2.405434
0.2356844 | 2.421647
0.2373264 | 2.438891
0.2389999 | 2.456641
0.2406811 | 2.47274
0.2423301 | 2.490444
0.2440215 | 2.506842
0.245688 | 2.522982
0.2473747 | 2.538824
0.2490147 | 2.556815
0.2507077 | 2.572627
0.2517091 | 2.582255
0.2533814 | 2.599816
0.2550388 | 2.616459
0.2567039 | 2.633782
0.2654151 | 2.760593
0.2840092 | 2.990433
0.3037111 | 3.2361
0.3203848 | 3.441643
0.3381844 | 3.660618
0.3571882 | 3.889367
0.376607 | 4.127561
0.3969217 | 4.374027
0.4177335 | 4.624966
0.438459 | 4.876325
0.4588838 | 5.122936
0.4791201 | 5.363414
0.4992266 | 5.599779
0.5192664 | 5.836445
0.5400216 | 6.075154
0.5605894 | 6.319645
0.5815053 | 6.564957
0.6020688 | 6.811281
0.6231028 | 7.055382
0.6441304 | 7.298429
0.6655599 | 7.53992
0.6868004 | 7.779059
0.707547 | 8.015187
0.7277661 | 8.250002
0.7480158 | 8.484107
0.7685368 | 8.719278
0.78923 | 8.9546
0.810372 | 9.18827
0.8311357 | 9.420911
0.852171 | 9.651845
0.8729871 | 9.883658
0.894216 | 10.11559
0.9151073 | 10.34918
0.9362768 | 10.58172
0.9570885 | 10.81194
0.9778053 | 11.03839
0.9984801 | 11.26229
1.019331 | 11.48511
1.040132 | 11.70881
1.060993 | 11.93697
1.082303 | 12.16694
1.103124 | 12.39762
1.124097 | 12.62257
1.1446 | 12.84173
1.165229 | 13.05621
1.185518 | 13.27252
1.206479 | 13.49183
1.227511 | 13.71607
1.248561 | 13.94205
1.269383 | 14.16671
1.290199 | 14.38858
1.311049 | 14.60708
1.331982 | 14.82452
1.353164 | 15.03996
1.373698 | 15.25393
1.394151 | 15.46584
1.414315 | 15.68
1.435015 | 15.89635
1.455831 | 16.11584
1.477435 | 16.33457
1.498806 | 16.55101
1.520102 | 16.76464
1.541033 | 16.9768
1.562107 | 17.18852
1.582865 | 17.40118
1.603513 | 17.61144
1.624106 | 17.81797
1.644354 | 18.02031
1.664819 | 18.22037
1.685466 | 18.42034
1.706462 | 18.62219
1.727331 | 18.82862
1.74882 | 19.03828
1.770188 | 19.24913
1.791349 | 19.45679
1.812067 | 19.65607
1.832636 | 19.84918
1.852724 | 20.03909
1.873084 | 20.23062
1.893919 | 20.42579
1.914549 | 20.62492
1.935485 | 20.8251
1.956282 | 21.02598
1.977481 | 21.22449
1.998593 | 21.42313
2.020249 | 21.61961
2.041459 | 21.81554
2.062334 | 22.00875
2.082632 | 22.20108
2.103099 | 22.39225
2.123539 | 22.58415
2.144415 | 22.77558
2.165594 | 22.96427
2.18636 | 23.15035
2.207293 | 23.33434
2.228157 | 23.51967
2.24923 | 23.70804
2.270013 | 23.89785
2.291087 | 24.0856
2.311695 | 24.26908
2.332385 | 24.44748
2.352858 | 24.62309
2.37368 | 24.79786
2.394336 | 24.97385
2.415167 | 25.15322
2.436385 | 25.33365
2.4573 | 25.51346
2.478235 | 25.6879
2.498878 | 25.85714
2.519519 | 26.02269
2.540016 | 26.18903
2.561209 | 26.35733
2.582339 | 26.53013
2.603553 | 26.70274
2.624441 | 26.87311
2.645391 | 27.04091
2.666216 | 27.20704
2.687241 | 27.372
2.708374 | 27.53515
2.728849 | 27.69542
2.749224 | 27.8546
2.76942 | 28.01488
2.790086 | 28.17708
2.810844 | 28.3415
2.832371 | 28.50447
2.853487 | 28.66519
2.874688 | 28.82261
2.895536 | 28.97942
2.916516 | 29.13627
2.937068 | 29.29422
2.957636 | 29.4501
2.978177 | 29.60316
2.998428 | 29.75304
3.019026 | 29.90064
3.039776 | 30.05085
3.060979 | 30.20175
3.081866 | 30.35656
3.103512 | 30.51374
3.125067 | 30.67248
3.146346 | 30.82828
3.167123 | 30.97697
3.187711 | 31.11815
3.207898 | 31.2549
3.228273 | 31.39187
3.249222 | 31.53096
3.269875 | 31.67323
3.290837 | 31.81496
3.311535 | 31.95605
3.332673 | 32.09258
3.353704 | 32.2287
3.375236 | 32.36248
3.396328 | 32.49573
3.417061 | 32.62588
3.437224 | 32.7548
3.457513 | 32.88322
3.478013 | 33.01248
3.498702 | 33.14313
3.51987 | 33.27235
3.54068 | 33.40085
3.561676 | 33.52815
3.582491 | 33.65641
3.603622 | 33.78671
3.624527 | 33.91791
3.64569 | 34.04722
3.666513 | 34.17386
3.687307 | 34.29648
3.708014 | 34.41689
3.728831 | 34.53566
3.749688 | 34.65468
3.770386 | 34.77693
3.791743 | 34.89988
3.812631 | 35.02233
3.833604 | 35.14145
3.85418 | 35.25585
3.874813 | 35.36602
3.895153 | 35.47516
3.916006 | 35.58506
3.93709 | 35.69853
3.958109 | 35.81436
3.979016 | 35.92842
3.999755 | 36.04014
4.020685 | 36.1479
4.041431 | 36.25423
4.062714 | 36.35788
4.083367 | 36.46065
4.103899 | 36.56079
4.124117 | 36.66173
4.144701 | 36.76405
4.165455 | 36.86808
4.186688 | 36.97193
4.208234 | 37.07445
4.229413 | 37.17486
4.25053 | 37.27342
4.271531 | 37.37156
4.292503 | 37.47047
4.313121 | 37.56725
4.333876 | 37.66115
4.354119 | 37.75215
4.374565 | 37.8403
4.394973 | 37.92767
4.415902 | 38.01663
4.436882 | 38.10747
4.457992 | 38.20301
4.479598 | 38.30021
4.500874 | 38.39604
4.52193 | 38.48665
4.54244 | 38.57126
4.562881 | 38.65069
4.582926 | 38.72895
4.603528 | 38.80857
4.624247 | 38.89161
4.645067 | 38.97735
4.665905 | 39.06378
4.686807 | 39.14863
4.708011 | 39.23161
4.729197 | 39.31463
4.750887 | 39.39542
4.771968 | 39.47455
4.792788 | 39.55056
4.812994 | 39.62621
4.833575 | 39.69996
4.854002 | 39.77517
4.875028 | 39.84783
4.89608 | 39.91786
4.916854 | 39.98616
4.937735 | 40.05346
4.958684 | 40.12158
4.979764 | 40.19062
5.000497 | 40.25965
5.021537 | 40.32602
5.042136 | 40.39056
5.062828 | 40.45134
5.08336 | 40.51125
5.104178 | 40.57096
5.124918 | 40.63251
5.145672 | 40.69698
5.166873 | 40.76212
5.187758 | 40.82731
5.208689 | 40.88936
5.229326 | 40.94805
5.250021 | 41.00324
5.270428 | 41.05784
5.291507 | 41.11378
5.312735 | 41.17367
5.333934 | 41.23547
5.35492 | 41.29694
5.375756 | 41.35522
5.396747 | 41.40943
5.417553 | 41.4613
5.438826 | 41.51042
5.459397 | 41.5589
5.479898 | 41.60607
5.500009 | 41.65495
5.52058 | 41.70509
5.541235 | 41.75704
5.562485 | 41.80822
5.583953 | 41.85723
5.605015 | 41.90423
5.626066 | 41.94924
5.646912 | 41.99379
5.667759 | 42.03783
5.688152 | 42.08141
5.708886 | 42.12198
5.729143 | 42.16128
5.749661 | 42.19762
5.770212 | 42.23373
5.791253 | 42.27009
5.812327 | 42.30874
5.833386 | 42.35092
5.85517 | 42.39476
5.876522 | 42.43756
5.89768 | 42.47603
5.918369 | 42.50848
5.938851 | 42.53595
5.959002 | 42.5622
5.979557 | 42.59016
6.000308 | 42.62173
6.021078 | 42.65691
6.041917 | 42.69215
6.062735 | 42.72739
6.083902 | 42.76036
6.10491 | 42.79303
6.126507 | 42.82284
6.147407 | 42.85168
6.168098 | 42.87783
6.188237 | 42.90369
6.208731 | 42.92882
6.22918 | 42.95095
6.250002 | 42.96863
6.271161 | 42.98621
6.291911 | 43.00459
6.312876 | 43.0281
6.333727 | 43.05275
6.354938 | 43.07879
6.375798 | 43.10553
6.396979 | 43.13041
6.417726 | 43.15249
6.438467 | 43.17134
6.459157 | 43.18859
6.479995 | 43.20587
6.500845 | 43.22335
6.521568 | 43.24339
6.542853 | 43.26532
6.563769 | 43.28714
6.584767 | 43.30641
6.605359 | 43.32133
6.626017 | 43.33276
6.646352 | 43.34293
6.667024 | 43.35491
6.688193 | 43.36959
6.709135 | 43.3875
6.730157 | 43.40449
6.750835 | 43.42106
6.771772 | 43.43463
6.792445 | 43.44735
6.813594 | 43.45665
6.834376 | 43.46558
6.855051 | 43.47395
6.875289 | 43.48357
6.895747 | 43.49387
6.916493 | 43.50673
6.937451 | 43.52169
6.959084 | 43.53494
6.980289 | 43.54717
7.001569 | 43.55686
7.022467 | 43.56601
7.043557 | 43.57553
7.064184 | 43.58459
7.0849 | 43.59214
7.105498 | 43.59624
7.125722 | 43.5979
7.146219 | 43.59857
7.166878 | 43.60112
7.187915 | 43.6055
7.208802 | 43.61286
7.230169 | 43.62258
7.251559 | 43.63326
7.272775 | 43.64154
7.293548 | 43.64479
7.314133 | 43.64388
7.334381 | 43.63952
7.354549 | 43.63621
7.375361 | 43.63448
7.395983 | 43.63763
7.416919 | 43.64115
7.437608 | 43.64579
7.458717 | 43.6486
7.479819 | 43.65093
7.501231 | 43.65272
7.522759 | 43.65337
7.543689 | 43.65261
7.56433 | 43.65013
7.584614 | 43.64846
7.605225 | 43.64713
7.625683 | 43.64726
7.646883 | 43.64595
7.66773 | 43.64295
7.688621 | 43.63905
7.709433 | 43.63615
7.730346 | 43.63462
7.75123 | 43.63529
7.77209 | 43.63577
7.793106 | 43.63481
7.813593 | 43.63112
7.834314 | 43.62618
7.854874 | 43.62058
7.875782 | 43.61513
7.896413 | 43.61211
7.917316 | 43.61124
7.938525 | 43.611
7.959379 | 43.61093
7.980307 | 43.60771
8.000913 | 43.60155
8.021549 | 43.59319
8.041956 | 43.58555
8.063073 | 43.58047
8.084297 | 43.57881
8.105468 | 43.57882
8.126422 | 43.57711
8.14736 | 43.5732
8.168275 | 43.56696
8.189182 | 43.55991
8.210424 | 43.5512
8.230982 | 43.54185
8.25149 | 43.53112
8.271545 | 43.52282
8.292176 | 43.51558
8.312814 | 43.51018
8.334008 | 43.50472
8.355413 | 43.49797
8.376478 | 43.48917
8.397518 | 43.47921
8.418363 | 43.46955
8.439197 | 43.46107
8.459591 | 43.45336
8.480316 | 43.44454
8.500638 | 43.43448
8.521061 | 43.42281
8.541618 | 43.41127
8.562548 | 43.40094
8.583603 | 43.39249
8.604658 | 43.38835
8.626373 | 43.38723
8.647869 | 43.38675
8.669039 | 43.38152
8.689747 | 43.37133
8.710343 | 43.35652
8.73048 | 43.34149
8.750916 | 43.32752
8.771827 | 43.31601
8.792461 | 43.30853
8.813412 | 43.30097
8.834104 | 43.2947
8.855217 | 43.2865
8.876162 | 43.27795
8.897688 | 43.26788
8.918807 | 43.25731
8.939555 | 43.24524
8.959733 | 43.23316
8.980041 | 43.22124
9.00056 | 43.21033
9.021146 | 43.20077
9.042352 | 43.19003
9.063102 | 43.17845
9.084124 | 43.16625
9.104836 | 43.15569
9.126009 | 43.14687
9.146925 | 43.13947
9.167956 | 43.13103
9.237135 | 43.09097
9.306737 | 43.05531
9.376525 | 43.02636
9.445108 | 42.97913
9.515016 | 42.9544
9.58461 | 42.92266
9.653373 | 42.88108
9.722675 | 42.85304
9.793587 | 42.82438
9.862962 | 42.78902
9.931102 | 42.74044
10.00086 | 42.70433
10.07157 | 42.67713
10.13937 | 42.62137
10.20872 | 42.58833
10.27895 | 42.56053
10.34907 | 42.52726
10.41754 | 42.49558
10.4873 | 42.45812
10.55699 | 42.43197
10.62602 | 42.39491
10.69508 | 42.35552
10.76504 | 42.32641
10.83379 | 42.27949
10.90428 | 42.25102
10.9739 | 42.21688
11.04273 | 42.17196
11.11165 | 42.14449
11.18217 | 42.11752
11.25124 | 42.08757
11.3195 | 42.04611
11.38957 | 42.01711
11.46072 | 41.99874
11.52868 | 41.94582
11.59798 | 41.91105
11.66807 | 41.88523
11.73764 | 41.84691
11.80585 | 41.81028
11.87569 | 41.77433
11.94574 | 41.75254
12.01511 | 41.72105
12.08448 | 41.68752
12.15442 | 41.66781
12.2227 | 41.62295
12.29283 | 41.60166
12.36228 | 41.574
12.43133 | 41.53467
12.50027 | 41.50999
12.57123 | 41.48415
12.64067 | 41.4582
12.70883 | 41.42082
12.77849 | 41.39387
12.84929 | 41.38033
12.91713 | 41.33645
12.9864 | 41.31151
13.05661 | 41.2962
13.12693 | 41.27178
13.1953 | 41.24405
13.26504 | 41.21404
13.3347 | 41.19707
13.4038 | 41.16721
13.47277 | 41.13595
13.54283 | 41.11741
13.61145 | 41.08407
13.68198 | 41.07023
13.75165 | 41.04773
13.82065 | 41.01151
13.88932 | 40.99301
13.95999 | 40.97564
14.029 | 40.95256
14.09721 | 40.92223
14.16714 | 40.90025
14.2384 | 40.89187
14.30641 | 40.85284
14.37576 | 40.83288
14.4457 | 40.81937
14.51549 | 40.79585
14.58361 | 40.77205
14.65353 | 40.75018
14.72341 | 40.73957
14.79289 | 40.71958
14.86211 | 40.69499
14.93221 | 40.6834
15.00053 | 40.65015
15.07066 | 40.63538
15.13993 | 40.6163
15.20916 | 40.58732
15.27783 | 40.57284
15.349 | 40.56212
15.41841 | 40.54712
15.48671 | 40.52389
15.55614 | 40.50903
15.62716 | 40.50765
15.69489 | 40.47697
15.76419 | 40.46268
15.83423 | 40.45367
15.90471 | 40.43464
15.97287 | 40.4147
16.04282 | 40.39701
16.11241 | 40.38806
16.18159 | 40.3715
16.25051 | 40.35219
16.32062 | 40.34772
16.38925 | 40.32454
16.4598 | 40.31756
16.52936 | 40.30443
16.59849 | 40.27769
16.66692 | 40.2638
16.73738 | 40.2488
16.80668 | 40.23375
16.87505 | 40.20978
16.94485 | 40.19563
17.01622 | 40.2004
17.08422 | 40.1711
17.15358 | 40.15374
17.22342 | 40.14497
17.29335 | 40.12708
17.36134 | 40.10901
17.43127 | 40.0892
17.50113 | 40.08141
17.57062 | 40.06551
17.63989 | 40.04761
17.70993 | 40.0408
17.7783 | 40.01156
17.84839 | 40.00255
17.91773 | 39.99208
17.98695 | 39.97116
18.05564 | 39.96262
18.12679 | 39.95152
18.19623 | 39.93389
18.26455 | 39.91135
18.33393 | 39.89452
18.4049 | 39.89213
18.47271 | 39.86074
18.54195 | 39.84701
18.61198 | 39.84141
18.68253 | 39.82548
18.75067 | 39.81003
18.82064 | 39.79094
18.89019 | 39.77983
18.95945 | 39.76134
19.02832 | 39.73999
19.09839 | 39.73352
19.16696 | 39.71094
19.23752 | 39.70556
19.30704 | 39.69705
19.3763 | 39.67434
19.44465 | 39.66114
19.5155 | 39.64966
19.58456 | 39.63673
19.65287 | 39.61917
19.72258 | 39.60543
19.79406 | 39.60857
19.86195 | 39.57592
19.93145 | 39.56226
20.00117 | 39.55575
20.07124 | 39.53877
20.13903 | 39.52196
20.20913 | 39.5077
20.27881 | 39.5006
20.34854 | 39.48941
20.41758 | 39.47385
20.48789 | 39.47563
20.55606 | 39.45285
20.62632 | 39.44768
20.69542 | 39.43667
20.76485 | 39.4159
20.83321 | 39.40806
20.90461 | 39.40386
20.97389 | 39.394
21.04226 | 39.37464
21.11154 | 39.3604
21.18273 | 39.36522
21.25044 | 39.33905
21.31982 | 39.32667
21.38973 | 39.32367
21.46035 | 39.31183
21.52844 | 39.29755
21.59843 | 39.28363
21.66799 | 39.27577
21.73722 | 39.26148
21.80604 | 39.24466
21.87615 | 39.24208
21.94471 | 39.21985
22.01531 | 39.21357
22.08485 | 39.204
22.15419 | 39.18562
22.22249 | 39.17514
22.29331 | 39.16493
22.36236 | 39.15268
22.43066 | 39.13265
22.50033 | 39.12138
22.57175 | 39.12354
22.63973 | 39.08941
22.70914 | 39.06833
22.77892 | 39.05122
22.8491 | 39.01879
22.91692 | 38.98549
22.98694 | 38.95384
23.05672 | 38.92899
23.1264 | 38.89711
23.19547 | 38.85323
23.26571 | 38.81443
23.33403 | 38.73813
23.40422 | 38.6525
23.4735 | 38.53808
23.54313 | 38.35302
23.59242 | 37.67991

## 140
140 | 140
Dehnung | Standardkraft
% | N/mm²
0 | 0.3208958
6.263769e-05 | 0.29019
0.0001534178 | 0.2635245
0.0001950896 | 0.2412562
0.0002602796 | 0.2212926
0.0005918922 | 0.2063636
0.001895776 | 0.2014778
0.003525938 | 0.2040561
0.005217733 | 0.2098863
0.00688282 | 0.2151005
0.008551719 | 0.221832
0.01021449 | 0.2296998
0.01188797 | 0.2372848
0.01353702 | 0.2464613
0.01523139 | 0.2552479
0.01690334 | 0.2644006
0.01856862 | 0.2739743
0.02024062 | 0.2841294
0.0219379 | 0.2949489
0.02358398 | 0.3054194
0.02525409 | 0.3152227
0.02691035 | 0.3277221
0.02857073 | 0.340647
0.03024676 | 0.3517674
0.03192656 | 0.3632085
0.03357968 | 0.3745337
0.03524175 | 0.3874599
0.03689349 | 0.3992327
0.03857984 | 0.4117914
0.04023159 | 0.4239181
0.04189818 | 0.4364801
0.04356968 | 0.4497257
0.04522457 | 0.4632513
0.04691035 | 0.4770933
0.04857301 | 0.4895669
0.05026444 | 0.502331
0.05192536 | 0.5152888
0.05359338 | 0.5293151
0.05525617 | 0.5424356
0.05694578 | 0.5572458
0.05863098 | 0.5703778
0.06030269 | 0.5839018
0.06195986 | 0.59828
0.06363803 | 0.6135478
0.06532537 | 0.6266693
0.06697418 | 0.6413158
0.06863542 | 0.6562496
0.07032734 | 0.6704017
0.07198888 | 0.6848244
0.07362126 | 0.6999119
0.07532603 | 0.7140363
0.07696872 | 0.7291865
0.07864829 | 0.7440239
0.08028726 | 0.7579223
0.08197763 | 0.773496
0.08362726 | 0.7880628
0.08528042 | 0.8023917
0.08696183 | 0.8174212
0.08862582 | 0.831007
0.09028878 | 0.8463509
0.091962 | 0.8611434
0.09361827 | 0.8758281
0.09529053 | 0.8908897
0.0969531 | 0.9054528
0.09863044 | 0.9199773
0.1002794 | 0.9328881
0.1019717 | 0.9478643
0.103613 | 0.9629836
0.1052797 | 0.9770375
0.1069463 | 0.9914482
0.1086221 | 1.006663
0.110331 | 1.020871
0.1119623 | 1.03602
0.1136512 | 1.051372
0.1153079 | 1.066828
0.1169735 | 1.082846
0.1186195 | 1.099741
0.1203132 | 1.115665
0.1219641 | 1.129701
0.1236061 | 1.144665
0.1252873 | 1.161665
0.1269932 | 1.174769
0.1286167 | 1.198673
0.1302758 | 1.217616
0.1319972 | 1.231544
0.1336164 | 1.242807
0.1352207 | 1.255776
0.1369438 | 1.271776
0.1385847 | 1.286752
0.1402578 | 1.301446
0.1419537 | 1.321031
0.1435974 | 1.34393
0.1452507 | 1.35956
0.1469135 | 1.373948
0.1485857 | 1.390524
0.1502973 | 1.405284
0.151975 | 1.42145
0.1536208 | 1.435649
0.1556484 | 1.446474
0.1568755 | 1.455257
0.1585596 | 1.470888
0.1602877 | 1.48516
0.1619403 | 1.501325
0.1636225 | 1.521133
0.1656406 | 1.543853
0.1668236 | 1.549422
0.1685483 | 1.563312
0.1702475 | 1.578807
0.1718936 | 1.59367
0.1735588 | 1.609496
0.1752336 | 1.625723
0.176914 | 1.642502
0.1785677 | 1.658547
0.1802681 | 1.673251
0.1819075 | 1.688948
0.1835561 | 1.703712
0.1852269 | 1.718903
0.1869164 | 1.734321
0.1885737 | 1.749428
0.1902459 | 1.764895
0.1919029 | 1.781411
0.1935772 | 1.796636
0.1952428 | 1.812562
0.1969338 | 1.827971
0.1985884 | 1.844587
0.2002576 | 1.860381
0.2019378 | 1.875171
0.2036044 | 1.890517
0.2052504 | 1.906811
0.2069161 | 1.921337
0.2085746 | 1.935933
0.2102384 | 1.950611
0.2119052 | 1.966639
0.2135873 | 1.981964
0.21524 | 1.996565
0.2168982 | 2.012487
0.2185651 | 2.027387
0.2202338 | 2.043174
0.2218674 | 2.057458
0.2235601 | 2.071812
0.2251906 | 2.085369
0.2268601 | 2.100213
0.2285347 | 2.114765
0.2301928 | 2.130354
0.2318608 | 2.146338
0.233524 | 2.160894
0.2352147 | 2.174279
0.2368705 | 2.189644
0.2385398 | 2.205517
0.2402097 | 2.220409
0.2418685 | 2.236456
0.2435633 | 2.250961
0.2452425 | 2.265851
0.2468911 | 2.280675
0.2485812 | 2.2955
0.250224 | 2.310828
0.2512497 | 2.319693
0.2529116 | 2.335039
0.2545399 | 2.350102
0.2562324 | 2.367356
0.2753297 | 2.60715
0.2937489 | 2.824334
0.315522 | 3.081778
0.3333743 | 3.291289
0.3526108 | 3.512623
0.3722994 | 3.741861
0.392281 | 3.975038
0.4121067 | 4.205439
0.4319935 | 4.431597
0.4517459 | 4.655117
0.4717605 | 4.880499
0.4923545 | 5.10863
0.5128681 | 5.341127
0.5336628 | 5.572772
0.5542281 | 5.805759
0.5752555 | 6.036324
0.59626 | 6.267127
0.6177059 | 6.495915
0.6388289 | 6.721578
0.6595279 | 6.943588
0.6797704 | 7.163904
0.7000549 | 7.383238
0.7205488 | 7.603291
0.7412834 | 7.82434
0.7624117 | 8.043056
0.7832091 | 8.260931
0.8041714 | 8.47656
0.825034 | 8.693345
0.8462564 | 8.911354
0.867189 | 9.129457
0.8883841 | 9.346487
0.9091091 | 9.561059
0.9298439 | 9.772336
0.9504919 | 9.981795
0.9713663 | 10.19008
0.9921645 | 10.39924
1.013003 | 10.61219
1.034333 | 10.82727
1.055162 | 11.04276
1.076109 | 11.25421
1.096631 | 11.46037
1.117206 | 11.66241
1.137523 | 11.86448
1.158547 | 12.06935
1.179511 | 12.27837
1.200599 | 12.48997
1.22139 | 12.70114
1.242232 | 12.90891
1.26307 | 13.11321
1.284033 | 13.31589
1.305248 | 13.51598
1.325773 | 13.71529
1.346172 | 13.91266
1.36636 | 14.11213
1.387085 | 14.31275
1.407812 | 14.51686
1.429433 | 14.72117
1.450782 | 14.92479
1.472052 | 15.1261
1.493068 | 15.32573
1.514137 | 15.5244
1.534915 | 15.7232
1.555536 | 15.91955
1.576168 | 16.11184
1.596368 | 16.30009
1.616892 | 16.48526
1.637477 | 16.67125
1.658486 | 16.85898
1.679358 | 17.05157
1.700772 | 17.2482
1.722168 | 17.44512
1.743382 | 17.63876
1.764107 | 17.82497
1.784637 | 18.00602
1.804829 | 18.18352
1.825053 | 18.36266
1.845896 | 18.5441
1.86658 | 18.73028
1.887506 | 18.91735
1.908259 | 19.10583
1.929433 | 19.29201
1.95057 | 19.47796
1.972199 | 19.66137
1.993502 | 19.84355
2.014338 | 20.0229
2.034695 | 20.20121
2.055125 | 20.37799
2.075608 | 20.55592
2.096387 | 20.73331
2.117592 | 20.90993
2.138378 | 21.0853
2.159359 | 21.25908
2.180165 | 21.4338
2.201221 | 21.60866
2.221965 | 21.78451
2.243035 | 21.95798
2.263736 | 22.12856
2.28442 | 22.29419
2.304899 | 22.4587
2.325673 | 22.62198
2.346377 | 22.78652
2.367109 | 22.95401
2.388338 | 23.12251
2.409274 | 23.29102
2.430234 | 23.456
2.450872 | 23.61689
2.471538 | 23.77381
2.492014 | 23.93002
2.51308 | 24.08718
2.534265 | 24.24812
2.555495 | 24.4109
2.576431 | 24.5727
2.597328 | 24.73128
2.618237 | 24.88611
2.63913 | 25.03925
2.660376 | 25.19037
2.680906 | 25.34102
2.701343 | 25.48965
2.721467 | 25.64031
2.742102 | 25.79232
2.762747 | 25.94785
2.784168 | 26.10172
2.805387 | 26.25392
2.826598 | 26.40456
2.847781 | 26.55152
2.868409 | 26.69831
2.889097 | 26.844
2.909607 | 26.98994
2.930253 | 27.13323
2.950463 | 27.2738
2.971069 | 27.41175
2.991688 | 27.55021
3.012813 | 27.68876
3.033748 | 27.83048
3.055248 | 27.97604
3.076877 | 28.12279
3.098215 | 28.26705
3.119175 | 28.40529
3.139792 | 28.53649
3.160063 | 28.66389
3.180304 | 28.79063
3.201206 | 28.91956
3.221842 | 29.05213
3.242794 | 29.18485
3.263474 | 29.31843
3.284538 | 29.44986
3.305572 | 29.58022
3.326959 | 29.70904
3.348265 | 29.83484
3.369004 | 29.95779
3.389335 | 30.0786
3.40955 | 30.19935
3.430017 | 30.32008
3.450567 | 30.44288
3.47179 | 30.5636
3.49261 | 30.68411
3.513615 | 30.80283
3.53437 | 30.92409
3.555495 | 31.04708
3.576448 | 31.1718
3.597478 | 31.29435
3.618531 | 31.4139
3.639236 | 31.52894
3.66 | 31.64118
3.680737 | 31.75231
3.701625 | 31.86336
3.722319 | 31.97667
3.743533 | 32.09169
3.764497 | 32.20699
3.785459 | 32.32027
3.806153 | 32.42928
3.826792 | 32.53475
3.847207 | 32.63815
3.867776 | 32.74196
3.888971 | 32.84842
3.909914 | 32.95809
3.930941 | 33.06719
3.951653 | 33.17532
3.972606 | 33.27964
3.993295 | 33.38149
4.014532 | 33.47981
4.03527 | 33.57681
4.0559 | 33.67246
4.076146 | 33.7686
4.096581 | 33.86543
4.117404 | 33.96338
4.138353 | 34.0622
4.159987 | 34.15832
4.181165 | 34.2535
4.202467 | 34.34599
4.223378 | 34.43782
4.244421 | 34.52979
4.265031 | 34.62229
4.285822 | 34.7124
4.306237 | 34.80013
4.326532 | 34.88517
4.346983 | 34.96938
4.367697 | 35.05443
4.388766 | 35.14034
4.409697 | 35.23028
4.431273 | 35.32237
4.452611 | 35.41434
4.473785 | 35.50241
4.494437 | 35.58509
4.514918 | 35.66208
4.535041 | 35.73704
4.555352 | 35.81255
4.576176 | 35.89052
4.596858 | 35.97248
4.617842 | 36.05391
4.638588 | 36.13631
4.659797 | 36.21586
4.680911 | 36.29489
4.702506 | 36.37229
4.723806 | 36.4484
4.7447 | 36.52234
4.765082 | 36.59557
4.785481 | 36.66806
4.806015 | 36.74055
4.826721 | 36.81231
4.847959 | 36.88182
4.868641 | 36.94877
4.889626 | 37.01468
4.910427 | 37.08164
4.931522 | 37.15013
4.95234 | 37.2187
4.973301 | 37.28508
4.994074 | 37.34914
5.014671 | 37.40978
5.035278 | 37.46834
5.056006 | 37.52619
5.076842 | 37.58394
5.097437 | 37.64444
5.118679 | 37.70596
5.139584 | 37.7691
5.160585 | 37.82996
5.181221 | 37.88804
5.201911 | 37.94332
5.222401 | 37.99738
5.243145 | 38.0534
5.264478 | 38.11216
5.285586 | 38.17337
5.306746 | 38.23266
5.327516 | 38.29047
5.348564 | 38.3447
5.369312 | 38.39818
5.390553 | 38.44834
5.411321 | 38.49699
5.431892 | 38.54393
5.452072 | 38.59113
5.472419 | 38.63926
5.493145 | 38.68816
5.514071 | 38.73825
5.535604 | 38.78678
5.556692 | 38.83515
5.577925 | 38.8802
5.598678 | 38.9253
5.619637 | 38.96965
5.64013 | 39.01385
5.660707 | 39.05619
5.681178 | 39.09701
5.701506 | 39.13516
5.722101 | 39.17061
5.742987 | 39.20778
5.764069 | 39.24596
5.785039 | 39.2878
5.80667 | 39.33345
5.828172 | 39.37886
5.849425 | 39.42122
5.870228 | 39.45746
5.890793 | 39.48734
5.911022 | 39.51431
5.931298 | 39.54316
5.952184 | 39.57484
5.97282 | 39.6109
5.993795 | 39.64667
6.014438 | 39.68318
6.035607 | 39.71851
6.056586 | 39.75376
6.078021 | 39.788
6.099257 | 39.81963
6.119949 | 39.849
6.14027 | 39.87736
6.160567 | 39.90613
6.181094 | 39.93482
6.20161 | 39.96438
6.222875 | 39.99248
6.243637 | 40.0197
6.264618 | 40.04524
6.28543 | 40.07176
6.306621 | 40.09986
6.32759 | 40.12933
6.348603 | 40.15818
6.369569 | 40.18587
6.390228 | 40.21064
6.41099 | 40.23244
6.431702 | 40.25327
6.452613 | 40.27344
6.473318 | 40.29604
6.49445 | 40.32089
6.515532 | 40.34641
6.536489 | 40.37099
6.557225 | 40.39139
6.57788 | 40.40725
6.598305 | 40.41999
6.618643 | 40.43339
6.639925 | 40.44965
6.660874 | 40.46947
6.68195 | 40.48924
6.702641 | 40.5087
6.72355 | 40.52522
6.74427 | 40.53996
6.765213 | 40.55363
6.786292 | 40.56634
6.806868 | 40.57922
6.827296 | 40.59147
6.847524 | 40.60689
6.868276 | 40.62361
6.889069 | 40.64267
6.910641 | 40.66081
6.931976 | 40.67802
6.953171 | 40.69281
6.974184 | 40.70623
6.99525 | 40.71985
7.016052 | 40.73364
7.036629 | 40.74645
7.057362 | 40.7566
7.077589 | 40.76409
7.09811 | 40.77023
7.118578 | 40.77695
7.139603 | 40.78485
7.160481 | 40.79641
7.181649 | 40.81011
7.203206 | 40.82563
7.224417 | 40.83956
7.245396 | 40.8493
7.265943 | 40.85457
7.286391 | 40.85582
7.306447 | 40.85743
7.327125 | 40.86083
7.347814 | 40.86802
7.368602 | 40.8778
7.389422 | 40.88771
7.410345 | 40.897
7.431463 | 40.90415
7.452692 | 40.91022
7.474408 | 40.9152
7.495445 | 40.91925
7.516182 | 40.92152
7.536495 | 40.92337
7.557042 | 40.92515
7.577499 | 40.92922
7.598486 | 40.93176
7.619523 | 40.93394
7.640304 | 40.93448
7.661203 | 40.93478
7.681982 | 40.93777
7.703033 | 40.94239
7.723781 | 40.948
7.744834 | 40.95187
7.765456 | 40.95386
7.786122 | 40.95228
7.806712 | 40.95004
7.827558 | 40.94723
7.848283 | 40.94564
7.868989 | 40.94718
7.890247 | 40.95039
7.911134 | 40.95461
7.932086 | 40.95652
7.952673 | 40.95527
7.97338 | 40.9512
7.993858 | 40.94695
8.014654 | 40.94508
8.035921 | 40.94688
8.057084 | 40.95142
8.078233 | 40.95405
8.099003 | 40.9552
8.120097 | 40.95304
8.140824 | 40.95004
8.162082 | 40.94585
8.182817 | 40.94079
8.20338 | 40.93478
8.223541 | 40.92982
8.243918 | 40.92594
8.264607 | 40.92347
8.285572 | 40.92255
8.307064 | 40.92061
8.328169 | 40.9181
8.349265 | 40.91309
8.370029 | 40.90905
8.390983 | 40.90512
8.41143 | 40.90267
8.432102 | 40.89908
8.452547 | 40.89309
8.472888 | 40.88549
8.493439 | 40.8774
8.514198 | 40.87073
8.535345 | 40.86577
8.556274 | 40.86449
8.577846 | 40.86602
8.599428 | 40.86841
8.620755 | 40.86844
8.641574 | 40.8627
8.662163 | 40.8527
8.682474 | 40.84043
8.702667 | 40.83034
8.723588 | 40.82281
8.744251 | 40.81916
8.765143 | 40.81594
8.785812 | 40.81399
8.806883 | 40.81046
8.827887 | 40.80683
8.849236 | 40.80094
8.870538 | 40.79458
8.891336 | 40.78731
8.911701 | 40.77925
8.931888 | 40.77222
8.952386 | 40.76565
8.972826 | 40.76048
8.99406 | 40.75444
9.014914 | 40.7475
9.035777 | 40.73888
9.056626 | 40.73056
9.077683 | 40.72362
9.098673 | 40.71837
9.119585 | 40.71386
9.14063 | 40.7083
9.161305 | 40.70087
9.182109 | 40.69127
9.202763 | 40.68172
9.223771 | 40.67136
9.244453 | 40.66385
9.265478 | 40.65894
9.286656 | 40.65612
9.307486 | 40.65301
9.328354 | 40.64667
9.34895 | 40.63737
9.369487 | 40.62637
9.38984 | 40.61706
9.410895 | 40.60975
9.431891 | 40.6048
9.452893 | 40.60204
9.473727 | 40.59769
9.494509 | 40.59238
9.515408 | 40.58346
9.536259 | 40.57382
9.557535 | 40.56256
9.578101 | 40.55199
9.598614 | 40.54115
9.618776 | 40.53286
9.639418 | 40.5261
9.660119 | 40.52249
9.674253 | 40.52043
9.695943 | 40.51629
9.717119 | 40.51084
9.738354 | 40.50365
9.759247 | 40.49579
9.78026 | 40.48926
9.848905 | 40.46163
9.917546 | 40.42189
9.98831 | 40.40456
10.05764 | 40.36946
10.12576 | 40.32874
10.19528 | 40.31143
10.26635 | 40.29179
10.33493 | 40.26303
10.40432 | 40.23781
10.47403 | 40.20836
10.54347 | 40.18699
10.61243 | 40.15018
10.68198 | 40.12427
10.75131 | 40.09383
10.82079 | 40.06198
10.89084 | 40.04
10.96061 | 40.00768
11.02865 | 39.97459
11.09883 | 39.95677
11.16887 | 39.93277
11.23723 | 39.90411
11.30619 | 39.86689
11.37722 | 39.85355
11.44682 | 39.82798
11.5151 | 39.78752
11.58461 | 39.76739
11.65523 | 39.74109
11.7234 | 39.70373
11.79266 | 39.67402
11.86256 | 39.64667
11.93238 | 39.62993
12.00158 | 39.59579
12.07142 | 39.57395
12.14062 | 39.54613
12.20968 | 39.51425
12.27941 | 39.49768
12.3491 | 39.46925
12.41723 | 39.44053
12.48774 | 39.4255
12.55804 | 39.40099
12.62675 | 39.374
12.6953125 | 39.33776
12.76591 | 39.32595
12.83541 | 39.30328
12.90352 | 39.26746
12.97309 | 39.25251
13.04413 | 39.23541
13.11281 | 39.20933
13.18212 | 39.18438
13.2517 | 39.16071
13.32128 | 39.14053
13.39014 | 39.10689
13.45972 | 39.08639
13.52911 | 39.06469
13.59853 | 39.03931
13.66862 | 39.03067
13.73845 | 39.00527
13.80645 | 38.97792
13.87671 | 38.96448
13.94662 | 38.94558
14.01507 | 38.92732
14.08383 | 38.89929
14.1548 | 38.89071
14.2246 | 38.8723
14.2929 | 38.83959
14.36225 | 38.82606
14.43298 | 38.80741
14.50116 | 38.7816
14.57049 | 38.7625
14.64026 | 38.74253
14.71016 | 38.73396
14.77934 | 38.70911
14.84917 | 38.69488
14.91833 | 38.6766
14.98742 | 38.65063
15.05709 | 38.63817
15.12683 | 38.61166
15.19489 | 38.58734
15.26543 | 38.57669
15.3358 | 38.56379
15.40463 | 38.54671
15.47307 | 38.51973
15.54365 | 38.51668
15.61319 | 38.50124
15.68135 | 38.47256
15.75074 | 38.46564
15.82187 | 38.45458
15.89045 | 38.43332
15.95979 | 38.41837
16.02939 | 38.40185
16.09911 | 38.39352
16.1679 | 38.36799
16.23754 | 38.35339
16.30687 | 38.33859
16.37634 | 38.31595
16.44638 | 38.30836
16.51613 | 38.28498
16.58413 | 38.26236
16.65434 | 38.2532
16.72428 | 38.23662
16.79286 | 38.2221
16.86153 | 38.19809
16.93261 | 38.19521
17.00241 | 38.18553
17.07072 | 38.15845
17.14006 | 38.15412
17.21084 | 38.14101
17.27899 | 38.11796
17.34824 | 38.10239
17.41793 | 38.0876
17.48791 | 38.07981
17.55708 | 38.05694
17.62691 | 38.04638
17.69612 | 38.03187
17.76519 | 38.01098
17.83485 | 38.00605
17.90472 | 37.98654
17.97269 | 37.96553
18.0432 | 37.9586
18.11349 | 37.94546
18.18245 | 37.93036
18.25079 | 37.90454
18.32139 | 37.89942
18.39101 | 37.88651
18.45907 | 37.86087
18.52846 | 37.85711
18.59963 | 37.8491
18.66832 | 37.83038
18.73763 | 37.81487
18.80718 | 37.79863
18.87692 | 37.79166
18.94571 | 37.76883
19.0153 | 37.75424
19.0846 | 37.74125
19.15404 | 37.72283
19.22406 | 37.71861
19.29403 | 37.70231
19.36192 | 37.68249
19.43209 | 37.67805
19.50207 | 37.66676
19.57072 | 37.65329
19.63936 | 37.63099
19.71033 | 37.63249
19.78021 | 37.62336
19.8485 | 37.5961
19.91776 | 37.59041
19.98863 | 37.57807
20.05672 | 37.55796
20.126 | 37.54552
20.19564 | 37.53383
20.26572 | 37.52932
20.33478 | 37.50947
20.40474 | 37.49999
20.47395 | 37.48841
20.54298 | 37.46866
20.61262 | 37.46539
20.68247 | 37.44785
20.75044 | 37.42861
20.82091 | 37.42461
20.89114 | 37.41303
20.96015 | 37.40111
21.02842 | 37.37852
21.09907 | 37.37682
21.16873 | 37.36987
21.23684 | 37.34686
21.30622 | 37.34499
21.37738 | 37.33786
21.446 | 37.31983
21.51542 | 37.30869
21.58488 | 37.29453
21.6547 | 37.28999
21.7233 | 37.27162
21.79306 | 37.26339
21.86235 | 37.2561
21.93174 | 37.24413
22.00174 | 37.25027
22.07188 | 37.24026
22.13973 | 37.22421
22.20991 | 37.22064
22.27984 | 37.20971
22.34853 | 37.20068
22.41708 | 37.18337
22.48801 | 37.18612
22.55792 | 37.18303
22.62625 | 37.16117
22.6955 | 37.16015
22.76634 | 37.15076
22.83455 | 37.13436
22.9038 | 37.12486
22.97346 | 37.11523
23.04359 | 37.11566
23.11259 | 37.09955
23.18245 | 37.09261
23.2517 | 37.08448
23.32073 | 37.06683
23.39031 | 37.06818
23.46019 | 37.05627
23.5282 | 37.04011
23.59869 | 37.03889
23.66895 | 37.02973
23.73806 | 37.01933
23.80628 | 36.99965
23.87688 | 36.99827
23.94658 | 36.98923
24.0147 | 36.96322
24.08402 | 36.9584
24.15517 | 36.9533
24.22383 | 36.94288
24.29316 | 36.9335
24.36263 | 36.92164
24.43242 | 36.91804
24.50118 | 36.90093
24.57084 | 36.89161
24.64024 | 36.88515
24.70962 | 36.87158
24.77957 | 36.87266
24.84964 | 36.85993
24.91752 | 36.84422
24.98758 | 36.84313
25.0575 | 36.83402
25.12626 | 36.82298
25.1947 | 36.80474
25.2658 | 36.80761
25.33584 | 36.80606
25.40402 | 36.78334
25.47331 | 36.78105
25.54407 | 36.77483
25.61238 | 36.76233
25.68155 | 36.75328
25.75119 | 36.74417
25.82121 | 36.74271
25.89034 | 36.72716
25.96022 | 36.71745
26.0295 | 36.70952
26.09844 | 36.69377
26.16815 | 36.69724
26.23801 | 36.68705
26.30608 | 36.67326
26.37649 | 36.67075
26.44679 | 36.66031
26.51588 | 36.6518
26.58407 | 36.63145
26.65459 | 36.63161
26.72438 | 36.62632
26.79239 | 36.60191
26.86168 | 36.60118
26.93289 | 36.60093
27.00167 | 36.5903
27.07097 | 36.5806
27.14044 | 36.57231
27.21027 | 36.57228
27.27898 | 36.55575
27.34855 | 36.54892
27.41792 | 36.54509
27.48734 | 36.53032
27.55732 | 36.53143
27.62727 | 36.51788
27.69529 | 36.50335
27.76537 | 36.50072
27.83537 | 36.49256
27.90408 | 36.48178
27.97257 | 36.46543
28.04355 | 36.46562
28.11362 | 36.46036
28.18185 | 36.43451
28.25104 | 36.42882
28.3218 | 36.42172
28.39011 | 36.40608
28.45938 | 36.39496
28.52891 | 36.38405
28.59898 | 36.38153
28.66818 | 36.36662
28.7381 | 36.35833
28.80733 | 36.34704
28.87625 | 36.32497
28.94594 | 36.31868
29.01582 | 36.30275
29.08389 | 36.28438
29.15421 | 36.28086
29.22451 | 36.26974
29.2936 | 36.25647
29.36177 | 36.23281
29.43238 | 36.22686
29.50224 | 36.21592
29.57035 | 36.18778
29.63957 | 36.18022
29.71069 | 36.16973
29.7795 | 36.1506
29.84877 | 36.13433
29.91821 | 36.1091
29.98795 | 36.09321
30.0566 | 36.06569
30.12632 | 36.04673
30.19572 | 36.02796
30.26513 | 35.999
30.33517 | 35.98307
30.40531 | 35.95009
30.47319 | 35.90979
30.54328 | 35.88113
30.61328 | 35.83831
30.68211 | 35.78396
30.75045 | 35.7128
30.82155 | 35.59831
30.83142 | 34.63539

## 65
65 | 65
Dehnung | Standardkraft
% | N/mm²
0 | 0.3847263
8.975233e-05 | 0.3557795
0.0001193856 | 0.3310469
0.0001960884 | 0.3108348
0.0002724305 | 0.2927154
0.0004047793 | 0.2767087
0.001343255 | 0.2690568
0.002982966 | 0.2722687
0.004637717 | 0.2794485
0.006327312 | 0.2882498
0.007981143 | 0.2975686
0.009656071 | 0.3081547
0.01130865 | 0.3189636
0.01297727 | 0.3289806
0.01465531 | 0.3400582
0.01630964 | 0.3509589
0.01799468 | 0.3623893
0.01967234 | 0.3744017
0.02134863 | 0.3879576
0.02301165 | 0.4010993
0.02466477 | 0.4135205
0.02634532 | 0.4270627
0.02801531 | 0.4406554
0.02966133 | 0.4550885
0.0313457 | 0.4697094
0.03301893 | 0.4848243
0.03470671 | 0.4992572
0.0363366 | 0.5139726
0.03802153 | 0.5278564
0.03967736 | 0.542477
0.04138551 | 0.5581065
0.04302164 | 0.573444
0.04469403 | 0.5884841
0.04632342 | 0.6032176
0.04800383 | 0.6193767
0.04967254 | 0.6357026
0.05131627 | 0.6506583
0.05299652 | 0.6656288
0.05465709 | 0.6815401
0.0563214 | 0.6979688
0.05798877 | 0.7131395
0.05968847 | 0.7293143
0.06137801 | 0.7445051
0.06301786 | 0.7614161
0.06473101 | 0.7765935
0.06639668 | 0.7933541
0.06807686 | 0.8084659
0.06974453 | 0.8251139
0.07140294 | 0.841203
0.07310552 | 0.8569179
0.07474914 | 0.8738176
0.07643343 | 0.8899524
0.07811379 | 0.9056573
0.07974231 | 0.9215735
0.081446 | 0.9382156
0.08310071 | 0.9526794
0.08473356 | 0.9687853
0.08640599 | 0.9852614
0.08808116 | 1.000991
0.08975197 | 1.017462
0.09139919 | 1.032867
0.09307172 | 1.049616
0.0947198 | 1.065463
0.09640298 | 1.081316
0.09807478 | 1.097981
0.09973898 | 1.113947
0.1014011 | 1.130484
0.1030831 | 1.146266
0.1047356 | 1.162627
0.1063846 | 1.179655
0.108068 | 1.195268
0.1097147 | 1.211854
0.1114 | 1.228341
0.1130382 | 1.244539
0.1147336 | 1.261703
0.1163772 | 1.278891
0.118102 | 1.294386
0.1197563 | 1.311011
0.1214017 | 1.327454
0.1230905 | 1.344315
0.1247465 | 1.361545
0.1264448 | 1.37803
0.1280798 | 1.394167
0.1297559 | 1.409944
0.1314191 | 1.426747
0.1330554 | 1.442679
0.1347289 | 1.465657
0.1364867 | 1.482918
0.138029 | 1.4975
0.1397132 | 1.509589
0.1413569 | 1.525544
0.1430304 | 1.541835
0.1446938 | 1.55788
0.146366 | 1.578078
0.1480131 | 1.603652
0.1496933 | 1.620948
0.1513496 | 1.638795
0.1530528 | 1.655367
0.1547021 | 1.672328
0.1563887 | 1.688269
0.1580544 | 1.705053
0.1597286 | 1.722711
0.1613553 | 1.740183
0.1630507 | 1.757042
0.16507 | 1.770853
0.166327 | 1.777701
0.1680377 | 1.793017
0.169694 | 1.810782
0.1711547 | 1.835232
0.1730777 | 1.86039
0.1747046 | 1.874268
0.176313 | 1.880006
0.1779729 | 1.896376
0.1796638 | 1.914201
0.1813488 | 1.931745
0.1830388 | 1.949578
0.1846876 | 1.96703
0.1863454 | 1.984267
0.1880042 | 2.001008
0.1896796 | 2.016963
0.1913284 | 2.034055
0.1929849 | 2.051779
0.1946879 | 2.06883
0.1963349 | 2.085838
0.1980039 | 2.102469
0.1996697 | 2.119985
0.2013231 | 2.137354
0.2030034 | 2.153911
0.2046932 | 2.170301
0.2063673 | 2.187531
0.2080575 | 2.20719
0.2096985 | 2.223215
0.2113818 | 2.239658
0.2130485 | 2.256513
0.2146738 | 2.274514
0.2163702 | 2.291435
0.2180271 | 2.308148
0.2196704 | 2.32544
0.2213679 | 2.342415
0.2230131 | 2.358982
0.2246672 | 2.376298
0.2263359 | 2.392968
0.2279806 | 2.41062
0.2296544 | 2.426649
0.2313057 | 2.44409
0.2329638 | 2.461424
0.234637 | 2.478921
0.2363035 | 2.496641
0.2379682 | 2.513843
0.239656 | 2.53129
0.2413184 | 2.548005
0.2429641 | 2.564781
0.2446358 | 2.582002
0.246296 | 2.598612
0.2479818 | 2.614801
0.2496615 | 2.63362
0.2503133 | 2.640991
0.2519959 | 2.656941
0.2536566 | 2.673986
0.2553488 | 2.692087
0.2723081 | 2.921836
0.2896703 | 3.147043
0.3110816 | 3.418975
0.3285696 | 3.641432
0.3472708 | 3.87801
0.3670485 | 4.12666
0.3870407 | 4.382723
0.4072007 | 4.641361
0.4270157 | 4.895428
0.4470052 | 5.145486
0.4667539 | 5.394362
0.4870621 | 5.644864
0.5076755 | 5.899175
0.528323 | 6.157555
0.5489919 | 6.416966
0.5697715 | 6.676952
0.5908153 | 6.93434
0.6119486 | 7.191694
0.6334495 | 7.445688
0.6542786 | 7.697766
0.6748915 | 7.946065
0.6948769 | 8.194987
0.7154085 | 8.443754
0.7358499 | 8.694528
0.757003 | 8.94284
0.7778682 | 9.188889
0.7987857 | 9.43357
0.8196926 | 9.678771
0.8407415 | 9.92695
0.8617818 | 10.17707
0.88282 | 10.42723
0.9038495 | 10.67413
0.924481 | 10.91701
0.9452738 | 11.15586
0.9659049 | 11.39343
0.9868724 | 11.6302
1.007548 | 11.87095
1.028802 | 12.11512
1.049815 | 12.36074
1.070762 | 12.60405
1.091405 | 12.84256
1.111978 | 13.07597
1.132336 | 13.30771
1.153026 | 13.54151
1.174119 | 13.77905
1.195069 | 14.022
1.216088 | 14.2638
1.236797 | 14.50496
1.257756 | 14.74
1.278508 | 14.97442
1.299827 | 15.20473
1.320507 | 15.4347
1.341031 | 15.6612
1.361185 | 15.88977
1.381734 | 16.11861
1.402431 | 16.35114
1.423781 | 16.58527
1.445363 | 16.81889
1.466519 | 17.04932
1.487703 | 17.27622
1.508697 | 17.50352
1.529636 | 17.73072
1.550165 | 17.95798
1.570986 | 18.18058
1.591189 | 18.39923
1.611711 | 18.61364
1.632139 | 18.82861
1.653106 | 19.04454
1.67398 | 19.26472
1.695213 | 19.48928
1.716705 | 19.71443
1.737941 | 19.93822
1.758861 | 20.15559
1.779389 | 20.36603
1.799701 | 20.57098
1.819833 | 20.77559
1.840664 | 20.98278
1.861249 | 21.19575
1.882181 | 21.40991
1.902902 | 21.62448
1.924034 | 21.83738
1.94512 | 22.0502
1.966645 | 22.26142
1.988102 | 22.47235
2.009118 | 22.68018
2.029526 | 22.88636
2.049814 | 23.0913
2.070395 | 23.29557
2.090981 | 23.50019
2.112232 | 23.70229
2.133032 | 23.90375
2.15403 | 24.10297
2.174772 | 24.30282
2.195915 | 24.50443
2.216654 | 24.70832
2.237692 | 24.91034
2.258496 | 25.10888
2.27907 | 25.30239
2.299663 | 25.49235
2.320333 | 25.68088
2.341144 | 25.86986
2.361753 | 26.06213
2.383037 | 26.25659
2.403962 | 26.44994
2.424964 | 26.63901
2.445591 | 26.82222
2.466327 | 27.00129
2.486752 | 27.18012
2.507762 | 27.36145
2.528988 | 27.54676
2.550137 | 27.73439
2.571136 | 27.91952
2.592004 | 28.10267
2.612938 | 28.28228
2.633826 | 28.46102
2.655107 | 28.63647
2.675679 | 28.81018
2.696132 | 28.98108
2.716208 | 29.15416
2.736849 | 29.32819
2.757505 | 29.50576
2.778886 | 29.68227
2.800132 | 29.85803
2.821268 | 30.03086
2.842198 | 30.20129
2.863161 | 30.37144
2.883865 | 30.5413
2.904338 | 30.70994
2.925029 | 30.87664
2.945243 | 31.04022
2.965797 | 31.2013
2.986388 | 31.3624
3.007566 | 31.52383
3.028543 | 31.68874
3.049949 | 31.8578
3.071581 | 32.02944
3.093006 | 32.19891
3.113877 | 32.36126
3.134522 | 32.51522
3.154837 | 32.66282
3.174998 | 32.81078
3.195957 | 32.96073
3.216568 | 33.11543
3.237576 | 33.26979
3.258195 | 33.42465
3.279335 | 33.576
3.300313 | 33.72626
3.321754 | 33.87368
3.342998 | 34.01812
3.363797 | 34.16045
3.384117 | 34.30014
3.404297 | 34.44033
3.424829 | 34.58039
3.445327 | 34.72224
3.466618 | 34.86176
3.48737 | 35.00111
3.50838 | 35.1391
3.52922 | 35.27788
3.550288 | 35.41794
3.571242 | 35.55974
3.592348 | 35.69998
3.61326 | 35.83704
3.634018 | 35.96995
3.654798 | 36.09981
3.675534 | 36.22863
3.696451 | 36.35728
3.717106 | 36.48921
3.738397 | 36.62274
3.759315 | 36.75725
3.780315 | 36.8884
3.800948 | 37.01417
3.821606 | 37.13553
3.841965 | 37.25528
3.862627 | 37.37592
3.883785 | 37.49916
3.904741 | 37.62482
3.925741 | 37.74939
3.946462 | 37.87252
3.967432 | 37.99213
3.988117 | 38.11003
4.009413 | 38.22527
4.030143 | 38.33837
4.050669 | 38.44898
4.070914 | 38.55939
4.091442 | 38.67108
4.112201 | 38.78432
4.133271 | 38.89812
4.154908 | 39.01016
4.176075 | 39.12149
4.197358 | 39.22963
4.21824 | 39.33785
4.239279 | 39.44445
4.259854 | 39.55091
4.280674 | 39.65426
4.301022 | 39.7554
4.321361 | 39.8529
4.341786 | 39.94986
4.362607 | 40.04792
4.383605 | 40.14785
4.404619 | 40.25212
4.426284 | 40.35719
4.447544 | 40.46149
4.468706 | 40.56036
4.489223 | 40.65335
4.509702 | 40.74024
4.529787 | 40.82582
4.550228 | 40.91359
4.571017 | 41.00425
4.591785 | 41.09749
4.612661 | 41.19016
4.633505 | 41.2824
4.654731 | 41.37317
4.675891 | 41.46422
4.697628 | 41.55325
4.718724 | 41.63966
4.739569 | 41.72254
4.759859 | 41.80424
4.780369 | 41.88517
4.800824 | 41.96749
4.821711 | 42.04859
4.842872 | 42.12715
4.863591 | 42.20314
4.884555 | 42.27685
4.905368 | 42.3522
4.926497 | 42.42856
4.947219 | 42.50666
4.968256 | 42.58209
4.988944 | 42.65464
5.009586 | 42.72244
5.030153 | 42.78773
5.050973 | 42.85319
5.07173 | 42.91853
5.092374 | 42.98736
5.113657 | 43.05738
5.134506 | 43.12922
5.155519 | 43.1972
5.176139 | 43.26147
5.196828 | 43.32182
5.2173 | 43.38153
5.238248 | 43.44363
5.259474 | 43.50944
5.280666 | 43.5771
5.301689 | 43.64366
5.322521 | 43.70833
5.343498 | 43.76869
5.364284 | 43.82752
5.385577 | 43.88344
5.406199 | 43.93888
5.426752 | 43.99159
5.446872 | 44.04569
5.467372 | 44.09997
5.488025 | 44.15654
5.509236 | 44.2141
5.530665 | 44.27049
5.55175 | 44.32498
5.572841 | 44.37699
5.593666 | 44.42795
5.614551 | 44.47738
5.634911 | 44.52688
5.655683 | 44.57407
5.675967 | 44.61849
5.696435 | 44.66015
5.717045 | 44.70019
5.738007 | 44.7409
5.759093 | 44.78266
5.780174 | 44.82859
5.801907 | 44.87667
5.823319 | 44.92538
5.844488 | 44.96902
5.865136 | 45.00635
5.885683 | 45.03917
5.90579 | 45.07174
5.926276 | 45.10534
5.94711 | 45.14215
5.967832 | 45.18281
5.988699 | 45.22356
6.009509 | 45.26458
6.030664 | 45.30269
6.051684 | 45.33957
6.073274 | 45.37391
6.094232 | 45.40756
6.11493 | 45.43837
6.135074 | 45.46927
6.155489 | 45.49923
6.175942 | 45.53044
6.196715 | 45.56063
6.217907 | 45.5894
6.238647 | 45.61686
6.259637 | 45.6439
6.280477 | 45.67289
6.301701 | 45.7036
6.322581 | 45.73535
6.343715 | 45.76664
6.364523 | 45.79474
6.385274 | 45.8202
6.406005 | 45.84281
6.426795 | 45.86472
6.447644 | 45.88575
6.46831 | 45.90917
6.489652 | 45.93476
6.51055 | 45.96036
6.531575 | 45.98372
6.552161 | 46.00248
6.5728 | 46.01754
6.593194 | 46.03167
6.613814 | 46.0476
6.635 | 46.06557
6.655959 | 46.0865
6.676952 | 46.10664
6.697653 | 46.12581
6.71857 | 46.14123
6.739224 | 46.15636
6.760433 | 46.16934
6.781278 | 46.18225
6.801831 | 46.19315
6.822121 | 46.20533
6.842545 | 46.21859
6.863315 | 46.23486
6.88423 | 46.25254
6.9059 | 46.26897
6.9271 | 46.28472
6.948367 | 46.29744
6.969276 | 46.309
6.990348 | 46.32015
7.011033 | 46.33201
7.031723 | 46.34207
7.052288 | 46.35065
7.072537 | 46.35642
7.093063 | 46.36087
7.113674 | 46.36658
7.134706 | 46.37358
7.155564 | 46.38414
7.176939 | 46.39733
7.198361 | 46.41142
7.219592 | 46.42234
7.240405 | 46.42768
7.260945 | 46.42944
7.281226 | 46.42813
7.301365 | 46.42807
7.32221 | 46.42876
7.342801 | 46.43315
7.363733 | 46.43874
7.384448 | 46.44646
7.405531 | 46.45267
7.426588 | 46.45782
7.448005 | 46.46192
7.469594 | 46.46411
7.490528 | 46.46552
7.511147 | 46.46593
7.531404 | 46.46718
7.552034 | 46.46818
7.57251 | 46.47131
7.593696 | 46.47197
7.614538 | 46.47179
7.635384 | 46.47033
7.656221 | 46.46853
7.677177 | 46.46839
7.698091 | 46.47037
7.718901 | 46.47295
7.739945 | 46.47383
7.760507 | 46.47188
7.781171 | 46.46676
7.801714 | 46.46163
7.822644 | 46.45654
7.843254 | 46.45357
7.86418 | 46.45358
7.885352 | 46.45519
7.906253 | 46.45699
7.927097 | 46.45537
7.947758 | 46.45062
7.968387 | 46.44318
7.988813 | 46.43667
8.009891 | 46.43208
8.031092 | 46.43183
8.052255 | 46.43388
8.073284 | 46.43498
8.094122 | 46.43423
8.115129 | 46.42999
8.135932 | 46.42455
8.157241 | 46.41726
8.1778 | 46.4098
8.198357 | 46.40057
8.218446 | 46.39283
8.239019 | 46.38547
8.259648 | 46.37969
8.280818 | 46.3753
8.302266 | 46.37005
8.323349 | 46.36444
8.344043 | 46.35542
8.365092 | 46.34782
8.386006 | 46.34046
8.406432 | 46.33496
8.42714 | 46.32755
8.447489 | 46.31849
8.467889 | 46.30774
8.488447 | 46.29808
8.509403 | 46.2902
8.530416 | 46.28434
8.551444 | 46.28232
8.573155 | 46.28319
8.594646 | 46.28465
8.615885 | 46.28217
8.636588 | 46.27376
8.657171 | 46.26009
8.677315 | 46.24485
8.69776 | 46.23082
8.718642 | 46.21987
8.739301 | 46.21261
8.760235 | 46.20576
8.780908 | 46.2005
8.802009 | 46.19397
8.823035 | 46.18776
8.844491 | 46.17948
8.865606 | 46.16974
8.886346 | 46.15804
8.906599 | 46.14547
8.926893 | 46.13418
8.94738 | 46.12406
8.96799 | 46.11537
8.989149 | 46.10613
9.009951 | 46.09563
9.03093 | 46.08405
9.051698 | 46.07353
9.07283 | 46.06477
9.093725 | 46.05828
9.114731 | 46.05102
9.135692 | 46.04229
9.156358 | 46.03062
9.177148 | 46.01772
9.197883 | 46.00544
9.218827 | 45.99379
9.239508 | 45.98439
9.260697 | 45.97782
9.281724 | 45.97221
9.302651 | 45.96617
9.323359 | 45.95649
9.33026 | 45.95265
9.350853 | 45.93828
9.371216 | 45.92303
9.391923 | 45.9097
9.413077 | 45.89986
9.433986 | 45.89297
9.503578 | 45.86721
9.573082 | 45.82722
9.641356 | 45.79061
9.712266 | 45.76523
9.782285 | 45.7316
9.85061 | 45.69012
9.919653 | 45.64135
9.990507 | 45.62158
10.05926 | 45.57486
10.12769 | 45.53113
10.19752 | 45.50638
10.26844 | 45.47811
10.33678 | 45.4421
10.40625 | 45.4071
10.47609 | 45.37287
10.5454 | 45.34102
10.61435 | 45.29781
10.68404 | 45.27155
10.75312 | 45.22977
10.82299 | 45.19333
10.89291 | 45.16563
10.96241 | 45.12364
11.0306 | 45.08779
11.10096 | 45.06371
11.17078 | 45.03204
11.23891 | 44.99864
11.30826 | 44.9639
11.37945 | 44.95543
11.44853 | 44.91492
11.51703 | 44.87516
11.58675 | 44.8516
11.65718 | 44.82009
11.72527 | 44.77802
11.79459 | 44.74017
11.8647 | 44.70939
11.93428 | 44.68582
12.00367 | 44.64905
12.07345 | 44.62497
12.1424 | 44.58832
12.21171 | 44.55717
12.28146 | 44.53685
12.35091 | 44.50524
12.41924 | 44.47312
12.48986 | 44.45364
12.56007 | 44.42566
12.62838 | 44.39491
12.69743 | 44.35709
12.7681 | 44.34312
12.83714 | 44.30923
12.90542 | 44.27075
12.97528 | 44.25338
13.04621 | 44.23211
13.11468 | 44.20455
13.18401 | 44.17895
13.25381 | 44.15388
13.32309 | 44.13179
13.39212 | 44.09586
13.46175 | 44.07659
13.53097 | 44.05136
13.60063 | 44.0303
13.67071 | 44.01582
13.74048 | 43.98763
13.80842 | 43.96244
13.87871 | 43.94593
13.94862 | 43.92064
14.01673 | 43.8939
14.08595 | 43.86464
14.15709 | 43.85883
14.22637 | 43.82847
14.29476 | 43.79672
14.3644 | 43.78568
14.43489 | 43.7675
14.50308 | 43.74084
14.57246 | 43.72303
14.64243 | 43.70488
14.71205 | 43.68916
14.78138 | 43.65858
14.85119 | 43.64311
14.92012 | 43.61636
14.98949 | 43.5876
15.05917 | 43.57228
15.12868 | 43.54414
15.19691 | 43.51828
15.26759 | 43.50859
15.33786 | 43.49155
15.40627 | 43.46629
15.47512 | 43.43636
15.54585 | 43.42979
15.615 | 43.40284
15.68323 | 43.37253
15.75293 | 43.36125
15.82394 | 43.34378
15.89232 | 43.31756
15.96177 | 43.29484
16.03155 | 43.27164
16.10093 | 43.25832
16.1699 | 43.2296
16.23954 | 43.21747
16.30881 | 43.19515
16.37847 | 43.17415
16.44851 | 43.16173
16.51807 | 43.13399
16.58609 | 43.10819
16.65645 | 43.09673
16.7263 | 43.07598
16.79453 | 43.0545
16.86372 | 43.02667
16.93482 | 43.02776
17.00425 | 43.00762
17.07262 | 42.9771
17.14224 | 42.96781
17.21276 | 42.95281
17.28086 | 42.92826
17.35017 | 42.90911
17.42012 | 42.89219
17.48975 | 42.88448
17.55914 | 42.86064
17.62892 | 42.85207
17.69796 | 42.83016
17.76721 | 42.8101
17.83698 | 42.80151
17.90653 | 42.7805
17.97473 | 42.75435
18.04539 | 42.74626
18.11563 | 42.72892
18.18412 | 42.7062
18.25283 | 42.67415
18.32358 | 42.66816
18.39284 | 42.64591
18.46099 | 42.61628
18.53065 | 42.60914
18.60172 | 42.59626
18.6702 | 42.57759
18.73958 | 42.56393
18.80933 | 42.54869
18.87879 | 42.53552
18.9477 | 42.50399
19.01731 | 42.4912
19.08654 | 42.47006
19.15615 | 42.44983
19.22617 | 42.44121
19.29586 | 42.41559
19.36389 | 42.38888
19.43421 | 42.37438
19.50417 | 42.35204
19.57245 | 42.32987
19.64146 | 42.30204
19.71264 | 42.30072
19.78205 | 42.27794
19.85041 | 42.24549
19.91994 | 42.23646
19.99063 | 42.22
20.0586 | 42.19225
20.128 | 42.17178
20.19784 | 42.15104
20.26769 | 42.13791
20.33682 | 42.10535
20.40681 | 42.09043
20.47581 | 42.0632
20.54508 | 42.03617
20.61468 | 42.02221
20.68438 | 41.99563
20.75242 | 41.96777
20.82311 | 41.95692
20.89323 | 41.93629
20.96191 | 41.91131
21.03051 | 41.87468
21.10135 | 41.86196
21.17059 | 41.83381
21.23881 | 41.79549
21.30844 | 41.77709
21.37944 | 41.75274
21.448 | 41.71253
21.51746 | 41.67421
21.58711 | 41.63356
21.65664 | 41.59869
21.72546 | 41.54571
21.79515 | 41.50481
21.8644 | 41.45339
21.93401 | 41.39254
22.00405 | 41.33604
22.07397 | 41.2575
22.1419 | 41.16865
22.21234 | 41.06307
22.28235 | 40.90202

## 92
92 | 92
Dehnung | Standardkraft
% | N/mm²
0 | 0.4036259
7.599441e-05 | 0.3742499
0.0001460238 | 0.3500847
0.0002227553 | 0.3267031
0.0002971591 | 0.3090463
0.0008949927 | 0.296032
0.002344601 | 0.2933123
0.003989024 | 0.2986945
0.005677995 | 0.3051995
0.007377105 | 0.3111298
0.008975518 | 0.3188359
0.01070577 | 0.3265163
0.01234306 | 0.3346389
0.01401637 | 0.3442634
0.01568777 | 0.353416
0.01734951 | 0.3638201
0.01900202 | 0.3745727
0.02067864 | 0.3849531
0.02235671 | 0.3955095
0.0240114 | 0.4071736
0.02570675 | 0.4188117
0.02735626 | 0.4296712
0.02903204 | 0.4425372
0.03073838 | 0.4550739
0.03241261 | 0.4680828
0.03409215 | 0.4820872
0.03572026 | 0.495045
0.03741982 | 0.5080809
0.03908122 | 0.5207739
0.04075123 | 0.5337171
0.04240794 | 0.547961
0.04407927 | 0.5599664
0.04575842 | 0.573478
0.047362 | 0.5886671
0.0490784 | 0.6022101
0.05073449 | 0.6154852
0.05241015 | 0.6292017
0.05405626 | 0.642888
0.05571832 | 0.6583091
0.05737428 | 0.6714543
0.05905086 | 0.6861123
0.06073011 | 0.7008238
0.06240978 | 0.7145504
0.06406545 | 0.7298039
0.06570227 | 0.742093
0.06737111 | 0.757423699
0.06905637 | 0.7725479
0.07072859 | 0.7872001
0.07237379 | 0.8007274
0.07405422 | 0.8167694
0.07573677 | 0.8309818
0.07737663 | 0.8469314
0.07906082 | 0.8622912
0.08072768 | 0.8769732
0.08240838 | 0.8927633
0.08406177 | 0.9086364
0.08574094 | 0.9233632
0.08741314 | 0.9389459
0.08907442 | 0.954657
0.09074799 | 0.9693032
0.09240177 | 0.9837646
0.09405439 | 0.9985734
0.0957178 | 1.013617
0.09737726 | 1.028769
0.09902876 | 1.052178
0.1007548 | 1.068067
0.1023592 | 1.082063
0.1039818 | 1.09366
0.1057114 | 1.108651
0.1073487 | 1.123778
0.1090165 | 1.138286
0.110688 | 1.157556
0.1123505 | 1.180083
0.114031 | 1.196147
0.1156851 | 1.21203
0.1173506 | 1.228201
0.1190508 | 1.243646
0.120692 | 1.2599
0.1223839 | 1.27672
0.1240337 | 1.292771
0.1257171 | 1.307112
0.1273419 | 1.313789
0.1289992 | 1.325452
0.130702 | 1.341742
0.132383 | 1.358954
0.1340403 | 1.375725
0.1357045 | 1.404648
0.1374655 | 1.41176
0.1389574 | 1.423558
0.1406359 | 1.439839
0.1423475 | 1.457154
0.1439869 | 1.474982
0.1456736 | 1.492854
0.1473073 | 1.510712
0.148986 | 1.528533
0.1506581 | 1.545424
0.1523056 | 1.56181
0.1539768 | 1.579926
0.1556463 | 1.596198
0.1573124 | 1.613618
0.1589641 | 1.631021
0.16063 | 1.6485
0.1623381 | 1.666199
0.1639908 | 1.682758
0.1656708 | 1.700619
0.1673281 | 1.717791
0.1690174 | 1.735693
0.1706842 | 1.753509
0.1723681 | 1.770634
0.1740069 | 1.787356
0.1756859 | 1.804634
0.1773421 | 1.821211
0.1790103 | 1.839292
0.1806593 | 1.855504
0.1823293 | 1.872508
0.1840025 | 1.888694
0.1856652 | 1.90458
0.1873141 | 1.919689
0.1889748 | 1.937322
0.1906693 | 1.953422
0.1922901 | 1.970767
0.1939432 | 1.987568
0.1956367 | 2.004655
0.1972931 | 2.021397
0.1989469 | 2.038281
0.2005963 | 2.055037
0.2022787 | 2.072853
0.2039574 | 2.090038
0.2056125 | 2.1068
0.2072942 | 2.124179
0.2089524 | 2.141463
0.210631 | 2.158619
0.2122841 | 2.174594
0.2139664 | 2.191289
0.2156444 | 2.208751
0.2173027 | 2.225891
0.2189787 | 2.242224
0.2206579 | 2.257096
0.2223288 | 2.274628
0.2239806 | 2.290322
0.2256373 | 2.306868
0.2272964 | 2.324216
0.2289606 | 2.340087
0.2306352 | 2.355749
0.2322801 | 2.371836
0.233995 | 2.388161
0.2356259 | 2.404138
0.2372905 | 2.420941
0.2389666 | 2.437693
0.2406129 | 2.453602
0.2423006 | 2.468871
0.2439547 | 2.48705
0.2456142 | 2.503067
0.2472998 | 2.519682
0.2489745 | 2.53565
0.2506341 | 2.552035
0.2516412 | 2.561167
0.2533191 | 2.577772
0.2550143 | 2.593143
0.2567023 | 2.6111
0.2583742 | 2.625946
0.2600224 | 2.641191
0.2616891 | 2.658425
0.2811943 | 2.913939
0.2992703 | 3.143359
0.3217571 | 3.416204
0.339845 | 3.642838
0.3586623 | 3.876962
0.3777927 | 4.112256
0.3970458 | 4.346688
0.4165072 | 4.57789
0.4360287 | 4.813298
0.4563708 | 5.051539
0.4767579 | 5.296716
0.4974043 | 5.543689
0.5178601 | 5.791772
0.5387142 | 6.040355
0.5596815 | 6.288262
0.5809593 | 6.535361
0.6022645 | 6.779003
0.6229822 | 7.019514
0.6433294 | 7.257801
0.663465 | 7.496708
0.6840438 | 7.736825
0.7045272 | 7.978645
0.7257399 | 8.218574
0.7465174 | 8.455298
0.7675461 | 8.690496
0.7884926 | 8.926874
0.8095485 | 9.166106
0.8304814 | 9.40715
0.851607 | 9.648028
0.8724561 | 9.885797
0.8931743 | 10.11969
0.9138338 | 10.35073
0.9346409 | 10.58069
0.9554836 | 10.81199
0.9762524 | 11.04727
0.9975738 | 11.28479
1.018428 | 11.52379
1.039393 | 11.7582
1.05994 | 11.98702
1.080555 | 12.2108
1.100894 | 12.43477
1.121821 | 12.66156
1.142853 | 12.89196
1.163877 | 13.12474
1.184728 | 13.35691
1.205523 | 13.58701
1.226398 | 13.81327
1.247264 | 14.03878
1.268537 | 14.26212
1.28908 | 14.48534
1.309565 | 14.70586
1.329676 | 14.92917
1.350348 | 15.15343
1.371117 | 15.38128
1.392693 | 15.60857
1.414086 | 15.83501
1.43531 | 16.05902
1.45638 | 16.28073
1.47743 | 16.50194
1.498214 | 16.72276
1.518869 | 16.94142
1.539473 | 17.15545
1.559679 | 17.36533
1.580226 | 17.5719
1.600806 | 17.77844
1.621787 | 17.98675
1.642656 | 18.19904
1.664107 | 18.41574
1.685503 | 18.6331
1.706748 | 18.84638
1.72744 | 19.05294
1.747985 | 19.2527
1.768164 | 19.44958
1.788419 | 19.64731
1.80929 | 19.84855
1.829938 | 20.05444
1.850887 | 20.26114
1.871622 | 20.46841
1.892814 | 20.67275
1.913917 | 20.87629
1.935646 | 21.07831
1.956856 | 21.27912
1.977671 | 21.47755
1.997989 | 21.67534
2.018454 | 21.87176
2.038937 | 22.06851
2.059804 | 22.26417
2.080961 | 22.45742
2.101734 | 22.64946
2.122737 | 22.84043
2.143552 | 23.03361
2.164585 | 23.22797
2.185391 | 23.42334
2.206461 | 23.6157
2.227077 | 23.80435
2.247768 | 23.98761
2.268236 | 24.16868
2.289044 | 24.34974
2.30975 | 24.53222
2.330525 | 24.71973
2.351728 | 24.90808
2.372666 | 25.09605
2.393584 | 25.27905
2.414248 | 25.45622
2.434857 | 25.62971
2.455347 | 25.80432
2.476629 | 25.98041
2.497753 | 26.1605
2.518911 | 26.34112
2.539784 | 26.51973
2.560775 | 26.69532
2.581599 | 26.86817
2.602621 | 27.03814
2.623774 | 27.20608
2.644238 | 27.37136
2.664568 | 27.53567
2.684843 | 27.70225
2.705493 | 27.87024
2.72624 | 28.04235
2.747772 | 28.21269
2.768862 | 28.3818
2.790058 | 28.54729
2.810892 | 28.71148
2.831882 | 28.87423
2.85241 | 29.03725
2.873029 | 29.19804
2.893528 | 29.35623
2.913802 | 29.51169
2.934427 | 29.66499
2.95516 | 29.81967
2.97631 | 29.9759
2.997299 | 30.13545
3.018969 | 30.29687
3.040503 | 30.45957
3.061803 | 30.61893
3.082527 | 30.77074
3.103108 | 30.91619
3.123312 | 31.05772
3.143681 | 31.20054
3.164597 | 31.34665
3.185287 | 31.49677
3.206182 | 31.64622
3.226925 | 31.79512
3.248113 | 31.93978
3.269138 | 32.08385
3.290724 | 32.22461
3.31166 | 32.36471
3.332405 | 32.50141
3.352543 | 32.63724
3.372899 | 32.77159
3.39336 | 32.90757
3.414161 | 33.04384
3.435325 | 33.17897
3.456049 | 33.31265
3.477061 | 33.44523
3.497924 | 33.57985
3.519117 | 33.71599
3.539986 | 33.85269
3.561148 | 33.98553
3.581928 | 34.1154
3.602713 | 34.24162
3.623423 | 34.36723
3.644288 | 34.49143
3.665098 | 34.60497
3.685966 | 34.71986
3.707281 | 34.83671
3.728108 | 34.96194
3.749056 | 35.08722
3.769622 | 35.20834
3.790148 | 35.32433
3.810514 | 35.44059
3.831504 | 35.5591
3.852536 | 35.6811
3.873586 | 35.804
3.894409 | 35.92482
3.915213 | 36.04345
3.93608 | 36.15858
3.956896 | 36.27294
3.978155 | 36.38311
3.998723 | 36.49149
4.019243 | 36.59772
4.039403 | 36.70568
4.060099 | 36.81428
4.080891 | 36.9253
4.102243 | 37.03569
4.123692 | 37.14392
4.144939 | 37.2502
4.166036 | 37.35401
4.186986 | 37.45739
4.207919 | 37.56101
4.228508 | 37.66353
4.249264 | 37.76313
4.269419 | 37.85964
4.289909 | 37.95394
4.310413 | 38.04852
4.331332 | 38.144
4.352334 | 38.24323
4.373591 | 38.34629
4.395168 | 38.44958
4.416375 | 38.55154
4.4373 | 38.6464
4.457805 | 38.73518
4.478153 | 38.81946
4.498201 | 38.90436
4.518981 | 38.98984
4.53965 | 39.07871
4.560555 | 39.16843
4.581311 | 39.25867
4.602365 | 39.34871
4.623505 | 39.43738
4.644834 | 39.52561
4.666411 | 39.61118
4.687466 | 39.69495
4.708131 | 39.77509
4.728366 | 39.85492
4.74899 | 39.93384
4.769401 | 40.01302
4.790607 | 40.08991
4.811538 | 40.16521
4.832365 | 40.23863
4.853186 | 40.31201
4.874205 | 40.3858
4.895156 | 40.46038
4.915958 | 40.53463
4.936945 | 40.60716
4.957514 | 40.67729
4.97822 | 40.74404
4.998777 | 40.80962
5.019702 | 40.87406
5.040302 | 40.94067
5.061243 | 41.00932
5.082384 | 41.07838
5.103302 | 41.14701
5.124103 | 41.2117
5.14478 | 41.27398
5.165399 | 41.33309
5.185867 | 41.39325
5.207097 | 41.45547
5.228263 | 41.52177
5.249466 | 41.58819
5.270355 | 41.65296
5.29133 | 41.71423
5.312136 | 41.77271
5.333119 | 41.82902
5.35425 | 41.88345
5.374837 | 41.93624
5.395222 | 41.98732
5.41538 | 42.04023
5.435994 | 42.09427
5.456703 | 42.15106
5.478203 | 42.2069
5.499438 | 42.26138
5.520603 | 42.31237
5.541511 | 42.36187
5.56245 | 42.4105
5.583058 | 42.45908
5.603586 | 42.50617
5.62424 | 42.55027
5.644488 | 42.59232
5.665059 | 42.63223
5.685695 | 42.67321
5.706887 | 42.71477
5.727799 | 42.75826
5.74915 | 42.80476
5.77085 | 42.85281
5.792126 | 42.89995
5.813125 | 42.94126
5.833782 | 42.97691
5.854124 | 43.00886
5.874258 | 43.04109
5.895048 | 43.07518
5.915702 | 43.11367
5.936608 | 43.15292
5.957358 | 43.19163
5.978354 | 43.22902
5.999435 | 43.26461
6.020599 | 43.30002
6.042121 | 43.33353
6.062928 | 43.36552
6.083446 | 43.39491
6.10356 | 43.42531
6.124127 | 43.45557
6.144525 | 43.48789
6.165611 | 43.51861
6.186566 | 43.5481
6.207376 | 43.57626
6.228313 | 43.60387
6.249322 | 43.63313
6.270479 | 43.66317
6.29133 | 43.69415
6.312477 | 43.72341
6.333151 | 43.74984
6.353935 | 43.7732
6.374598 | 43.7955
6.395566 | 43.81721
6.41628 | 43.83996
6.437146 | 43.86447
6.458424 | 43.8899
6.479331 | 43.9147
6.50022 | 43.93636
6.520784 | 43.95358
6.541412 | 43.96721
6.561738 | 43.98111
6.582665 | 43.99652
6.603728 | 44.01524
6.624754 | 44.03556
6.645609 | 44.05413
6.66641 | 44.07201
6.687258 | 44.08689
6.707987 | 44.10213
6.729242 | 44.11478
6.749862 | 44.12806
6.770416 | 44.14043
6.790602 | 44.1543
6.811237 | 44.1692
6.831956 | 44.18551
6.853259 | 44.20219
6.874762 | 44.21866
6.895926 | 44.23307
6.917133 | 44.24562
6.938039 | 44.25779
6.95905 | 44.26953
6.979591 | 44.28145
7.000396 | 44.29129
7.020716 | 44.29931
7.041145 | 44.3053
7.061591 | 44.31034
7.082462 | 44.31719
7.103436 | 44.32555
7.12439 | 44.33761
7.14595 | 44.35084
7.167243 | 44.3641
7.188372 | 44.37394
7.208963 | 44.37942
7.22955 | 44.38011
7.249641 | 44.37916
7.270035 | 44.37819
7.29085 | 44.38048
7.311533 | 44.38574
7.332409 | 44.39212
7.353188 | 44.39906
7.374366 | 44.40405
7.395418 | 44.40901
7.417076 | 44.4126
7.438343 | 44.41574
7.459251 | 44.41681
7.479626 | 44.41734
7.500024 | 44.41757
7.520599 | 44.41892
7.54128 | 44.42051
7.562498 | 44.42069
7.583237 | 44.41984
7.604203 | 44.41748
7.624951 | 44.41684
7.645978 | 44.41764
7.666764 | 44.42173
7.687695 | 44.42535
7.708526 | 44.42661
7.729105 | 44.42486
7.749743 | 44.42036
7.770453 | 44.41657
7.791331 | 44.41338
7.81188 | 44.41235
7.833061 | 44.41316
7.854127 | 44.41477
7.875021 | 44.41547
7.895723 | 44.41271
7.916423 | 44.40748
7.936929 | 44.40085
7.9575 | 44.39593
7.97877 | 44.39327
7.999913 | 44.39399
8.02113 | 44.39461
8.041938 | 44.39455
8.062973 | 44.39257
8.083795 | 44.38888
8.10484 | 44.38368
8.125927 | 44.3765
8.146417 | 44.36774
8.166783 | 44.35798
8.186971 | 44.35057
8.20766 | 44.34377
8.228331 | 44.34008
8.249848 | 44.33471
8.27104 | 44.32846
8.292178 | 44.3205
8.313009 | 44.31224
8.333925 | 44.30454
8.354609 | 44.29761
8.375061 | 44.29089
8.395715 | 44.28325
8.416002 | 44.27425
8.436548 | 44.26402
8.457102 | 44.25435
8.478253 | 44.24539
8.49921 | 44.24031
8.520502 | 44.23839
8.542157 | 44.23892
8.563578 | 44.23765
8.584601 | 44.23151
8.605241 | 44.22025
8.625691 | 44.20599
8.645804 | 44.19191
8.666536 | 44.17954
8.68728 | 44.17073
8.708114 | 44.16445
8.728854 | 44.15863
8.749692 | 44.15408
8.77078 | 44.14813
8.791875 | 44.14286
8.813432 | 44.13505
8.834291 | 44.12625
8.854933 | 44.11523
8.875034 | 44.10477
8.895502 | 44.09379
8.915929 | 44.08515
8.936817 | 44.07641
8.957897 | 44.06709
8.978648 | 44.05656
8.999658 | 44.04523
9.020498 | 44.03536
9.041641 | 44.02689
9.062467 | 44.02
9.083611 | 44.01164
9.104337 | 44.0017
9.125081 | 43.98918
9.1458 | 43.97695
9.166662 | 43.96447
9.187518 | 43.95335
9.208278 | 43.94511
9.229564 | 43.93827
9.236574 | 43.93596
9.257416 | 43.92937
9.278314 | 43.91949
9.298873 | 43.90719
9.319464 | 43.89313
9.339804 | 43.87947
9.409806 | 43.85015
9.479134 | 43.8205
9.548552 | 43.77694
9.617033 | 43.74446
9.688236 | 43.71768
9.757742 | 43.68619
9.826113 | 43.64209
9.895291 | 43.60133
9.966418 | 43.58258
10.03444 | 43.5287
10.10348 | 43.49195
10.1733 | 43.46401
10.2441 | 43.43075
10.31218 | 43.39604
10.3821 | 43.3571
10.45163 | 43.32644
10.52096 | 43.29299
10.58981 | 43.25033
10.65981 | 43.22649
10.72855 | 43.18192
10.79894 | 43.15074
10.86847 | 43.1197
10.93787 | 43.07456
11.00611 | 43.03904
11.07689 | 43.00675
11.14615 | 42.97233
11.21439 | 42.93428
11.28403 | 42.9017
11.35537 | 42.88909
11.4237 | 42.84422
11.49275 | 42.80823
11.56251 | 42.78636
11.63274 | 42.75204
11.70064 | 42.7127
11.77039 | 42.67709
11.84038 | 42.65251
11.90992 | 42.62427
11.97922 | 42.58753
12.04921 | 42.56683
12.11767 | 42.52819
12.18758 | 42.50201
12.25696 | 42.47593
12.32642 | 42.43999
12.39479 | 42.41282
12.46586 | 42.38924
12.53555 | 42.36227
12.60378 | 42.325
12.67308 | 42.29086
12.74399 | 42.28054
12.81226 | 42.24213
12.8811 | 42.21379
12.95107 | 42.1964
13.02191 | 42.17231
13.09004 | 42.14403
13.15975 | 42.11155
13.22942 | 42.08679
13.29867 | 42.05705
13.3676 | 42.01647
13.43753 | 41.9968
13.5063 | 41.96656
13.57657 | 41.94834
13.64629 | 41.93052
13.71575 | 41.89727
13.78396 | 41.87384
13.85468 | 41.85611
13.92398 | 41.8331
13.99215 | 41.80095
14.0617 | 41.7731
14.13302 | 41.76702
14.20151 | 41.72936
14.27048 | 41.69973
14.34021 | 41.68295
14.41049 | 41.65726
14.47848 | 41.62985
14.5482 | 41.60434
14.61811 | 41.5857
14.68769 | 41.56775
14.75694 | 41.53819
14.82697 | 41.52651
14.89548 | 41.49278
14.96533 | 41.46958
15.03471 | 41.45072
15.10421 | 41.41781
15.17249 | 41.39583
15.24354 | 41.38189
15.31333 | 41.36312
15.38169 | 41.33431
15.4508 | 41.30458
15.52179 | 41.29937
15.59012 | 41.26515
15.65891 | 41.23736
15.72879 | 41.22379
15.79961 | 41.20312
15.8677 | 41.17608
15.93749 | 41.15124
16.0072 | 41.13287
16.07647 | 41.11477
16.14538 | 41.08674
16.21533 | 41.07594
16.28421 | 41.05222
16.35435 | 41.03913
16.42412 | 41.02535
16.49353 | 40.9956
16.56161 | 40.97169
16.63227 | 40.95785
16.70176 | 40.938
16.76994 | 40.91038
16.83946 | 40.88669
16.91079 | 40.88698
16.97943 | 40.85903
17.0483 | 40.83347
17.11801 | 40.82262
17.18834 | 40.80201
17.2563 | 40.78033
17.32581 | 40.76059
17.39585 | 40.74815
17.46537 | 40.73519
17.53476 | 40.70907
17.60464 | 40.70046
17.67332 | 40.67165
17.743 | 40.65611
17.81256 | 40.64357
17.88196 | 40.61835
17.95029 | 40.59938
18.02126 | 40.58881
18.09116 | 40.57281
18.15942 | 40.54847
18.22863 | 40.52492
18.29947 | 40.52216
18.368 | 40.49483
18.43656 | 40.47285
18.50651 | 40.4645
18.57743 | 40.44864
18.64564 | 40.42948
18.71523 | 40.41211
18.78499 | 40.39921
18.85428 | 40.387
18.92324 | 40.36295
18.99303 | 40.3547
19.06194 | 40.33356
19.132 | 40.32447
19.20179 | 40.31794
19.27131 | 40.29703
19.33944 | 40.27683
19.41003 | 40.26546
19.47957 | 40.24898
19.54774 | 40.23019
19.61722 | 40.21152
19.6886 | 40.21676
19.75723 | 40.1929
19.82603 | 40.17238
19.89573 | 40.16442
19.96628 | 40.14744
20.03399 | 40.12771
20.1037 | 40.11255
20.17351 | 40.10175
20.24328 | 40.09449
20.31237 | 40.07057
20.38256 | 40.06279
20.45109 | 40.03957
20.5209 | 40.02761
20.59025 | 40.01826
20.65982 | 39.99721
20.72794 | 39.98092
20.79909 | 39.97443
20.86881 | 39.9598
20.93721 | 39.94031
21.00618 | 39.92152
21.07722 | 39.92795
21.14568 | 39.90691
21.21437 | 39.89009
21.28423 | 39.88927
21.35519 | 39.88092
21.42334 | 39.86754
21.49303 | 39.85568
21.56273 | 39.84469
21.63203 | 39.83728
21.70091 | 39.82016
21.77075 | 39.81967
21.83969 | 39.80369
21.90974 | 39.79714
21.97959 | 39.79513
22.04918 | 39.7807
22.11719 | 39.76978
22.18781 | 39.76875
22.25744 | 39.75643
22.32555 | 39.74257
22.39497 | 39.72867
22.46622 | 39.74023
22.53498 | 39.72259
22.60372 | 39.70711
22.67348 | 39.70307
22.74393 | 39.69272
22.81184 | 39.67775
22.88142 | 39.66527
22.95138 | 39.6564
23.02108 | 39.65006
23.09024 | 39.62812
23.1602 | 39.62353
23.22896 | 39.60197
23.29854 | 39.588
23.36805 | 39.5814
23.43755 | 39.5629
23.50581 | 39.54974
23.57673 | 39.54539
23.64669 | 39.53034
23.71505 | 39.51137
23.78414 | 39.48879
23.85499 | 39.48936
23.92368 | 39.46341
23.99218 | 39.43871
24.06209 | 39.4308
24.13303 | 39.41808
24.20123 | 39.40103
24.27071 | 39.38411
24.34041 | 39.36818
24.40982 | 39.3545
24.47886 | 39.32745
24.54854 | 39.31742
24.61766 | 39.294
24.68758 | 39.28028
24.75747 | 39.26742
24.82697 | 39.24286
24.8951 | 39.21957
24.96544 | 39.20278
25.03516 | 39.18172
25.10327 | 39.15475
25.17277 | 39.12402
25.24407 | 39.11958
25.31295 | 39.08929
25.38158 | 39.06215
25.45135 | 39.04345
25.52179 | 39.01614
25.58977 | 38.98251
25.65918 | 38.94681
25.72927 | 38.91093
25.79881 | 38.87364
25.86824 | 38.81665
25.93806 | 38.76819
26.00694 | 38.69411
26.07652 | 38.60052
26.14637 | 38.441

## 108
108 | 108
Dehnung | Standardkraft
% | N/mm²
0 | 0.3961308
8.87535e-05 | 0.3638247
0.0001738233 | 0.3368971
0.0002415229 | 0.3131129
0.0003192725 | 0.2935521
0.001018746 | 0.2818538
0.002484441 | 0.2791107
0.004152301 | 0.282058
0.005817118 | 0.2876583
0.007482677 | 0.2931173
0.009149727 | 0.3005161
0.01080511 | 0.3081914
0.0124698 | 0.315827
0.01417182 | 0.3251346
0.01581393 | 0.3344953
0.01748684 | 0.3450723
0.01916758 | 0.3555079
0.02082624 | 0.3661023
0.02252182 | 0.3788957
0.02419463 | 0.3893407
0.02584979 | 0.4016777
0.02751952 | 0.413959
0.02920058 | 0.4260964
0.03089528 | 0.4382072
0.0325435 | 0.4513506
0.03421186 | 0.4637649
0.03586344 | 0.4766811
0.03752174 | 0.4887508
0.0392303 | 0.5021413
0.04085482 | 0.5153815
0.04252181 | 0.5283778
0.04418845 | 0.5422485
0.0458623 | 0.5563111
0.04753614 | 0.5691392
0.04917803 | 0.583734
0.05084524 | 0.5974574
0.05251127 | 0.6102303
0.05418472 | 0.6251829
0.0558467 | 0.6390865
0.05750565 | 0.6529793
0.05918586 | 0.667902
0.06086421 | 0.6816402
0.06251862 | 0.6956475
0.06416943 | 0.7095751
0.06582776 | 0.7235323
0.06751341 | 0.7381264
0.06919609 | 0.7528109
0.07084506 | 0.7679369
0.07251835 | 0.7808334
0.07419069 | 0.7962518
0.07586633 | 0.8113272
0.07751074 | 0.8261806
0.07919692 | 0.8411364
0.08087607 | 0.8557282
0.08252356 | 0.8710908
0.08417782 | 0.8856124
0.08587687 | 0.8999987
0.08748635 | 0.9148188
0.08917427 | 0.929449
0.09085954 | 0.9464196
0.09249815 | 0.9693239
0.09415447 | 0.983824
0.09580472 | 0.9973157
0.09745721 | 1.009184
0.09913015 | 1.023107
0.1008008 | 1.040288
0.1024712 | 1.053451
0.1042239 | 1.076523
0.1058107 | 1.096477
0.1074788 | 1.111082
0.1091557 | 1.127844
0.110847 | 1.143407
0.1124805 | 1.158049
0.1141616 | 1.174904
0.1158538 | 1.191223
0.1175314 | 1.206259
0.1191735 | 1.21976
0.1207588 | 1.226131
0.1224545 | 1.238889
0.1241587 | 1.255126
0.1258511 | 1.268963
0.1275142 | 1.297994
0.1291715 | 1.315812
0.1308041 | 1.319806
0.1324169 | 1.333727
0.1341251 | 1.350211
0.1357968 | 1.36644
0.1374589 | 1.384676
0.1391163 | 1.399444
0.140764 | 1.416486
0.1424513 | 1.432498
0.1441015 | 1.44935
0.1457767 | 1.464862
0.1474549 | 1.48094
0.149098 | 1.498228
0.1507762 | 1.514718
0.1524269 | 1.530933
0.1541258 | 1.548093
0.1558033 | 1.563703
0.1574779 | 1.579533
0.1591194 | 1.596171
0.1607894 | 1.613445
0.1624555 | 1.630459
0.1641339 | 1.645786
0.1658168 | 1.662253
0.1674617 | 1.678624
0.1691277 | 1.695611
0.1708339 | 1.710669
0.172476 | 1.726955
0.1741366 | 1.744327
0.1757829 | 1.759966
0.1774678 | 1.777267
0.1791505 | 1.793284
0.1807781 | 1.808555
0.1824397 | 1.823319
0.1840865 | 1.838986
0.1857778 | 1.855541
0.187434 | 1.872227
0.1890775 | 1.887759
0.1907462 | 1.905035
0.1924042 | 1.920636
0.1940841 | 1.935707
0.1957535 | 1.951629
0.1974257 | 1.96695
0.1990963 | 1.983225
0.2007483 | 1.999592
0.2024392 | 2.0161
0.2040613 | 2.031018
0.205766 | 2.047879
0.2074388 | 2.064524
0.2091274 | 2.080582
0.2107733 | 2.096199
0.2124499 | 2.111956
0.2141326 | 2.127908
0.2158046 | 2.143973
0.2174828 | 2.159372
0.2191303 | 2.174451
0.2207604 | 2.191071
0.2224389 | 2.206627
0.2241255 | 2.223081
0.2257474 | 2.238143
0.227455 | 2.253827
0.2291006 | 2.269572
0.2307445 | 2.285586
0.2324255 | 2.301006
0.2341046 | 2.318257
0.2357702 | 2.333401
0.2374435 | 2.350663
0.2391037 | 2.366382
0.2407431 | 2.382065
0.2424406 | 2.398014
0.2441279 | 2.413962
0.2457928 | 2.429021
0.247459 | 2.445256
0.249097 | 2.460889
0.2508263 | 2.475914
0.2518277 | 2.484736
0.253488 | 2.498919
0.2551584 | 2.513332
0.2627997 | 2.630957
0.2812436 | 2.853864
0.3009735 | 3.101362
0.3182477 | 3.3149
0.3363847 | 3.544858
0.3552968 | 3.779196
0.3744159 | 4.013537
0.3937808 | 4.245116
0.4131711 | 4.475455
0.4328432 | 4.708043
0.4532234 | 4.945558
0.4735741 | 5.189349
0.4942733 | 5.435886
0.5146981 | 5.68479
0.5356328 | 5.931966
0.5565873 | 6.177757
0.5780105 | 6.420947
0.5991933 | 6.662161
0.619889 | 6.899252
0.6401188 | 7.134541
0.6603592 | 7.369541
0.6808649 | 7.604713
0.7015032 | 7.842359
0.7226807 | 8.077891
0.7434367 | 8.312976
0.7644512 | 8.544686
0.7852824 | 8.777199
0.8065218 | 9.011752
0.8274397 | 9.248848
0.8486176 | 9.485718
0.8693755 | 9.719371
0.8900659 | 9.948644
0.9107613 | 10.17492
0.9316177 | 10.4008
0.9523809 | 10.62781
0.9732408 | 10.85876
0.9945783 | 11.09231
1.015403 | 11.32689
1.036356 | 11.55702
1.056861 | 11.78171
1.077457 | 12.00144
1.097791 | 12.22047
1.118813 | 12.44164
1.139785 | 12.66788
1.160879 | 12.8966
1.181625 | 13.12608
1.202482 | 13.35248
1.223304 | 13.57617
1.24427 | 13.7968
1.265495 | 14.01542
1.286042 | 14.23179
1.306385 | 14.44671
1.326548 | 14.66382
1.347295 | 14.88236
1.368144 | 15.10498
1.38975 | 15.32659
1.411065 | 15.5472
1.43238 | 15.76426
1.453309 | 15.98001
1.474422 | 16.19571
1.495133 | 16.41135
1.515818 | 16.62446
1.536376 | 16.83365
1.556613 | 17.0385
1.577126 | 17.24142
1.597733 | 17.44497
1.618777 | 17.65084
1.63966 | 17.86183
1.661147 | 18.07616
1.682468 | 18.29158
1.703703 | 18.50122
1.724316 | 18.70449
1.744896 | 18.90026
1.764989 | 19.09295
1.785354 | 19.28723
1.806142 | 19.48524
1.826867 | 19.68891
1.847785 | 19.89281
1.868546 | 20.09773
1.889754 | 20.29958
1.910886 | 20.50134
1.932621 | 20.70136
1.953824 | 20.90038
1.974608 | 21.0965
1.99487 | 21.29153
2.015342 | 21.4843
2.035786 | 21.67913
2.056741 | 21.87323
2.077887 | 22.06612
2.098702 | 22.2566
2.119614 | 22.44544
2.14047 | 22.63475
2.161509 | 22.8258
2.182319 | 23.01746
2.203381 | 23.20743
2.223966 | 23.39357
2.244684 | 23.57549
2.265154 | 23.75559
2.28596 | 23.93427
2.306603 | 24.11544
2.32752 | 24.29984
2.348661 | 24.4849
2.369613 | 24.6691
2.390447 | 24.84833
2.411162 | 25.02251
2.431759 | 25.19196
2.452234 | 25.36369
2.473572 | 25.53762
2.49465 | 25.71678
2.51584 | 25.89489
2.536672 | 26.07096
2.557678 | 26.24322
2.578473 | 26.41375
2.599579 | 26.58158
2.620609 | 26.74776
2.641136 | 26.9111
2.661389 | 27.07416
2.681678 | 27.2394
2.702348 | 27.40621
2.723195 | 27.57566
2.744701 | 27.74239
2.765793 | 27.908
2.786976 | 28.06991
2.807826 | 28.23079
2.828764 | 28.3911
2.8493 | 28.55212
2.869972 | 28.7109
2.890397 | 28.86771
2.910716 | 29.02194
2.93127 | 29.17476
2.952098 | 29.32861
2.973203 | 29.48366
2.99422 | 29.64342
3.015966 | 29.80534
3.037414 | 29.96848
3.058684 | 30.12696
3.079393 | 30.27857
3.099916 | 30.42398
3.120101 | 30.56547
3.140599 | 30.70709
3.161489 | 30.85098
3.182213 | 30.99863
3.203101 | 31.14641
3.22385 | 31.29369
3.244986 | 31.43781
3.266016 | 31.58073
3.287589 | 31.72082
3.308602 | 31.85845
3.32929 | 31.99275
3.349385 | 32.12671
3.369777 | 32.26016
3.390227 | 32.39449
3.411093 | 32.52964
3.432198 | 32.66327
3.452991 | 32.79579
3.473955 | 32.9267
3.494827 | 33.05966
3.515977 | 33.19481
3.53686 | 33.33192
3.558001 | 33.46699
3.578786 | 33.59825
3.599632 | 33.72536
3.620237 | 33.85031
3.640885 | 33.97309
3.661897 | 34.09737
3.682776 | 34.22449
3.704073 | 34.35284
3.724909 | 34.48165
3.74582 | 34.60512
3.766455 | 34.72478
3.787005 | 34.83981
3.807371 | 34.9549
3.828362 | 35.07141
3.849419 | 35.1917
3.870464 | 35.31329
3.891241 | 35.43421
3.912084 | 35.5516
3.932911 | 35.66581
3.953803 | 35.77777
3.975071 | 35.88718
3.995582 | 35.9951
4.016102 | 36.10095
4.036265 | 36.20718
4.056989 | 36.31414
4.077737 | 36.4233
4.099163 | 36.53179
4.120564 | 36.6392
4.14185 | 36.74501
4.162931 | 36.84962
4.183883 | 36.95369
4.204757 | 37.05785
4.225359 | 37.16066
4.246128 | 37.26005
4.26625 | 37.3575
4.286765 | 37.45225
4.307251 | 37.54802
4.328234 | 37.64442
4.349183 | 37.7429
4.370485 | 37.84517
4.392015 | 37.9486
4.413252 | 38.0506
4.434141 | 38.14635
4.454675 | 38.2356
4.47498 | 38.32001
4.49507 | 38.40487
4.515787 | 38.49076
4.536455 | 38.58193
4.557391 | 38.67414
4.578148 | 38.76654
4.599224 | 38.85851
4.620358 | 38.94864
4.641743 | 39.03715
4.663324 | 39.12417
4.684286 | 39.20818
4.704951 | 39.29
4.725193 | 39.3717
4.745822 | 39.4522
4.766259 | 39.53297
4.787482 | 39.61094
4.808321 | 39.6879
4.829212 | 39.76196
4.85006 | 39.83638
4.871069 | 39.91109
4.892003 | 39.98635
4.912825 | 40.06121
4.933783 | 40.1335
4.954352 | 40.20227
4.975045 | 40.26798
4.995632 | 40.33344
5.01653 | 40.39841
5.037129 | 40.46532
5.058096 | 40.53471
5.079196 | 40.60544
5.100156 | 40.67668
5.120939 | 40.74451
5.141629 | 40.80867
5.162179 | 40.86946
5.18271 | 40.93128
5.203924 | 40.99509
5.225111 | 41.0624
5.246328 | 41.12949
5.267187 | 41.19483
5.288127 | 41.25695
5.308962 | 41.31615
5.330025 | 41.37361
5.351144 | 41.42847
5.371652 | 41.48216
5.392055 | 41.53513
5.412167 | 41.58877
5.432867 | 41.64409
5.453574 | 41.70175
5.475024 | 41.7582
5.496279 | 41.81275
5.517459 | 41.86386
5.538369 | 41.91312
5.559294 | 41.96233
5.579905 | 42.01262
5.600437 | 42.06127
5.621059 | 42.10732
5.6413 | 42.15073
5.661893 | 42.19225
5.68252 | 42.23441
5.703693 | 42.27666
5.724652 | 42.32156
5.746032 | 42.36885
5.767668 | 42.41819
5.789041 | 42.46589
5.809967 | 42.50791
5.830608 | 42.54387
5.850975 | 42.57529
5.871076 | 42.60791
5.891908 | 42.64331
5.912549 | 42.68357
5.933423 | 42.72511
5.954151 | 42.7668
5.975155 | 42.80729
5.996224 | 42.84602
6.01745 | 42.88307
6.038943 | 42.9179
6.059756 | 42.95035
6.080254 | 42.98002
6.100399 | 43.01092
6.120915 | 43.04138
6.141328 | 43.07362
6.162447 | 43.10524
6.183411 | 43.13524
6.204241 | 43.16416
6.225149 | 43.19251
6.246159 | 43.22278
6.267259 | 43.2544
6.288184 | 43.28537
6.309327 | 43.31423
6.329997 | 43.34027
6.350813 | 43.36331
6.371467 | 43.37421
6.392487 | 43.38411
6.41321 | 43.39558
6.434119 | 43.41665
6.455331 | 43.44361
6.476167 | 43.47016
6.497034 | 43.49306
6.517644 | 43.51304
6.53821 | 43.52931372
6.558511 | 43.54601
6.579524 | 43.56399
6.600569 | 43.58479
6.6216 | 43.60705
6.642448 | 43.62873
6.66321 | 43.64851
6.684038 | 43.66576
6.70483 | 43.68254
6.726058 | 43.6976
6.746669 | 43.71243
6.767176 | 43.72655
6.787392 | 43.74224
6.808034 | 43.75961
6.828788 | 43.77877
6.850052 | 43.79849
6.871591 | 43.81749
6.892789 | 43.8344
6.913946 | 43.8493
6.934866 | 43.86308
6.955885 | 43.87647
6.976448 | 43.89017
6.997199 | 43.90064
7.017543 | 43.91024
7.037942 | 43.91645
7.058424 | 43.92279
7.0793 | 43.93036
7.100276 | 43.94032
7.121206 | 43.95455
7.142804 | 43.96976
7.164053 | 43.98476
7.185214 | 43.9954
7.205772 | 44.00164
7.226354 | 44.00364
7.246455 | 44.00472
7.266868 | 44.00703
7.28767 | 44.01097
7.30833 | 44.01821
7.329252 | 44.02568
7.349992 | 44.03372
7.371199 | 44.04002
7.3923 | 44.04626
7.4139 | 44.05078
7.435206 | 44.05435
7.456045 | 44.05562
7.476479 | 44.05641
7.496849 | 44.05738
7.517368 | 44.05977
7.538123 | 44.06256
7.559341 | 44.06391
7.580028 | 44.06438
7.600991 | 44.06328
7.621738 | 44.06433
7.642826 | 44.0664
7.663597 | 44.06972
7.684533 | 44.07203
7.70538 | 44.07284
7.725955 | 44.07121
7.746586 | 44.06745
7.767307 | 44.06376
7.788155 | 44.0602
7.808731 | 44.05989
7.82988 | 44.06174
7.850914 | 44.06546
7.871829 | 44.06702
7.892557 | 44.0651
7.91329 | 44.05995
7.933788 | 44.05228
7.954233 | 44.04775
7.975626 | 44.04592
7.996729 | 44.04929
8.017933 | 44.05142
8.038756 | 44.05249
8.059819 | 44.05019
8.080617 | 44.0465
8.101694 | 44.04038
8.122723 | 44.03352
8.143283 | 44.02549
8.163592 | 44.0174
8.183825 | 44.01069
8.204492 | 44.00491
8.225213 | 44.00121
8.246678 | 43.99644
8.267885 | 43.99082
8.289049 | 43.983
8.30986 | 43.97461
8.330755 | 43.96667
8.351436 | 43.95981
8.371864 | 43.95284
8.392547 | 43.94488
8.4128 | 43.9352
8.433371 | 43.92351
8.453952 | 43.91384
8.475031 | 43.9058
8.496035 | 43.90092
8.517358 | 43.89948
8.539027 | 43.89919
8.560404 | 43.89817
8.581453 | 43.89273
8.602094 | 43.88264
8.622479 | 43.86887
8.642623 | 43.85509
8.663347 | 43.84364
8.68409 | 43.83592
8.704932 | 43.83056
8.725676 | 43.82536
8.746569 | 43.81977
8.767592 | 43.81309
8.788752 | 43.8068
8.81028 | 43.79941
8.831152 | 43.79056
8.851751 | 43.77999
8.871841 | 43.76968
8.892326 | 43.75899
8.912765 | 43.74956
8.933672 | 43.73967
8.954738 | 43.7301
8.975487 | 43.71987
8.99648 | 43.70979
9.01736 | 43.70085
9.038483 | 43.69322
9.059296 | 43.68686
9.080439 | 43.67891
9.101162 | 43.67027
9.121925 | 43.65886
9.142621 | 43.64701
9.163488 | 43.63534
9.184382 | 43.62481
9.205123 | 43.61681
9.226428 | 43.61049
9.247254 | 43.6048
9.268253 | 43.59691
9.288817 | 43.58556
9.309449 | 43.57127
9.329784 | 43.55632
9.350585 | 43.54351
9.420491 | 43.51659
9.490107 | 43.48176
9.558802 | 43.43938
9.628205 | 43.40948
9.699052 | 43.38073
9.768374 | 43.34801
9.836529 | 43.30157
9.906347 | 43.26531
9.977002 | 43.23841
10.04486 | 43.18108
10.11412 | 43.14703
10.18448 | 43.1189
10.25451 | 43.08344
10.323 | 43.04704
10.39281 | 43.00726
10.46255 | 42.9761
10.53147 | 42.93656
10.60055 | 42.89552
10.67046 | 42.86747
10.73921 | 42.82039
10.80971 | 42.79199
10.87941 | 42.75927
10.94814 | 42.71401
11.01716 | 42.68294
11.08764 | 42.65205
11.15672 | 42.61821
11.22493 | 42.57639
11.29509 | 42.54507
11.36616 | 42.52677
11.43414 | 42.47324
11.50341 | 42.4411
11.57358 | 42.41133
11.643 | 42.37107
11.71137 | 42.33448
11.78113 | 42.29686
11.85124 | 42.27146
11.9206 | 42.23987
11.98994 | 42.20533
12.05987 | 42.18253
12.12826 | 42.13734
12.19829 | 42.11538
12.2678 | 42.0876
12.33675 | 42.04337
12.40575 | 42.01507
12.47667 | 41.98606
12.54613 | 41.95511
12.61428 | 41.91422
12.68399 | 41.88618
12.75475 | 41.8715
12.82257 | 41.82474
12.89187 | 41.79619
12.96214 | 41.77785
13.03238 | 41.7478
13.10073 | 41.71599
13.17052 | 41.68095
13.24018 | 41.65653
13.30919 | 41.62387
13.37829 | 41.5903
13.44825 | 41.57096
13.51692 | 41.53635
13.58745 | 41.52054
13.6571 | 41.49763
13.72609 | 41.46241
13.79482 | 41.43864
13.86546 | 41.41413
13.93444 | 41.38784
14.00275 | 41.35216
14.0726 | 41.32864
14.14387 | 41.3201
14.21189 | 41.27872
14.28123 | 41.25417
14.35117 | 41.23566
14.42091 | 41.20917
14.48908 | 41.18033
14.55898 | 41.15349
14.62889 | 41.13813
14.69836 | 41.11501
14.76758 | 41.09107
14.83767 | 41.07575
14.90594 | 41.04028
14.97614 | 41.02495
15.0454 | 41.00189
15.11458 | 40.97168
15.1833 | 40.95573
15.25451 | 40.94025
15.32389 | 40.92392
15.3922 | 40.89528
15.46162 | 40.87451
15.53255 | 40.86997
15.60027 | 40.8337
15.66963 | 40.81667
15.73972 | 40.80735
15.81016 | 40.78693
15.8783 | 40.76657
15.94823 | 40.74602
16.01787 | 40.73666
16.08705 | 40.72071
16.15597 | 40.69741
16.2261 | 40.68664
16.29469 | 40.66192
16.36528 | 40.651
16.43483 | 40.63792
16.50394 | 40.61228
16.57239 | 40.59953
16.64316 | 40.58656
16.71215 | 40.56945
16.7805 | 40.5456
16.85029 | 40.53137
16.92171 | 40.53211
16.98969 | 40.50331
17.05904 | 40.48911
17.12891 | 40.48038
17.19881 | 40.46109
17.2668 | 40.44254
17.33668 | 40.42354
17.4066 | 40.41406
17.47608 | 40.39689
17.54532 | 40.37969
17.61543 | 40.37424
17.68372 | 40.34499
17.75386 | 40.33741
17.8232 | 40.323
17.89241 | 40.29677
17.96113 | 40.28383
18.03225 | 40.27234
18.10167 | 40.25789
18.16997 | 40.23344
18.23938 | 40.21659
18.31032 | 40.21308
18.37818 | 40.18151
18.44741 | 40.16111
18.51745 | 40.15311
18.588 | 40.13793
18.65617 | 40.12573
18.72601 | 40.10844
18.79568 | 40.09991
18.86491 | 40.08075
18.93378 | 40.05594
19.00384 | 40.0459
19.07244 | 40.02157
19.143 | 40.0128
19.21248 | 39.99738
19.28177 | 39.97166
19.35013 | 39.95673
19.42099 | 39.94475
19.49002 | 39.92788
19.55836 | 39.90654
19.62807 | 39.89188
19.69953 | 39.89374
19.76748 | 39.86259
19.83691 | 39.84426
19.90663 | 39.83318
19.97669 | 39.81211
20.04449 | 39.79115
20.11454 | 39.76965
20.18428 | 39.761
20.25399 | 39.74806
20.32304 | 39.72536
20.39337 | 39.71817
20.46154 | 39.69065
20.53179 | 39.6789
20.60091 | 39.66349
20.67032 | 39.63688
20.73873 | 39.62185
20.81012 | 39.61255
20.87936 | 39.59768
20.94775 | 39.57463
21.017 | 39.55739
21.08822 | 39.55653
21.15595 | 39.52521
21.22526 | 39.50829
21.29519 | 39.49968
21.36587 | 39.48397
21.43386 | 39.46454
21.50393 | 39.4463
21.57343 | 39.43551
21.6427 | 39.41632
21.71149 | 39.39179
21.78164 | 39.38335
21.85017 | 39.35964
21.92076 | 39.35007
21.99033 | 39.33963
22.05968 | 39.31538
22.12791 | 39.30148
22.19877 | 39.2909
22.26787 | 39.27552
22.33616 | 39.25233
22.40579 | 39.23825
22.47721 | 39.23996
22.54524 | 39.21248
22.61458 | 39.19594
22.68436 | 39.18887
22.75449 | 39.17218
22.82232 | 39.15474
22.89236 | 39.14067
22.96213 | 39.13481
23.03177 | 39.11979
23.10083 | 39.09801
23.17104 | 39.09282
23.23934 | 39.06811
23.30941 | 39.05872
23.37864 | 39.0499
23.44803 | 39.03002
23.51655 | 39.01978
23.58779 | 39.01229
23.65722 | 39.00014
23.7256 | 38.97793
23.79489 | 38.96181
23.86592 | 38.96107
23.93385 | 38.93131
24.00305 | 38.91268
24.07297 | 38.90377
24.14366 | 38.8842
24.21165 | 38.86642
24.28165 | 38.84842
24.35112 | 38.83816
24.42048 | 38.82092
24.48933 | 38.79901
24.55937 | 38.79026
24.62811 | 38.76721
24.69854 | 38.75547
24.76811 | 38.73949
24.83743 | 38.71262
24.90575 | 38.69485
24.97648 | 38.67667
25.04561 | 38.65371
25.11388 | 38.62269
25.18355 | 38.59895
25.25507 | 38.59534
25.32319 | 38.55691
25.39241 | 38.53068
25.4622 | 38.50798
25.53235 | 38.472
25.6002 | 38.43417
25.67011 | 38.38864
25.74005 | 38.32674
25.80973 | 38.21881

## 135
135 | 135
Dehnung | Standardkraft
% | N/mm²
0 | 0.3735475
8.220209e-05 | 0.3404535
0.000170706 | 0.3129185
0.0002524898 | 0.2862509
0.0003305313 | 0.266395
0.001058154 | 0.2521162
0.002565611 | 0.2502613
0.004217821 | 0.2538078
0.0058867 | 0.2572616
0.007566544 | 0.2623844
0.009229056 | 0.2697946
0.01087197 | 0.2761133
0.01253916 | 0.2839904
0.01420771 | 0.2934059
0.01588544 | 0.3025248
0.01751908 | 0.3107149
0.0192049 | 0.3193852
0.02086154 | 0.3291582
0.02254217 | 0.3400135
0.0242103 | 0.3504337
0.02587512 | 0.3602909
0.02755752 | 0.3727882
0.02920407 | 0.3848483
0.03090837 | 0.3964585
0.03256858 | 0.4089012
0.03424677 | 0.4215997
0.03592373 | 0.4333574
0.03761439 | 0.4463019
0.03928845 | 0.4589729
0.04094422 | 0.4726596
0.04261303 | 0.4851793
0.04428453 | 0.4982968
0.04593278 | 0.5126026
0.04764545 | 0.5257086
0.04927949 | 0.5396835
0.05092371 | 0.5533736
0.05259891 | 0.5675569
0.05429443 | 0.5803491
0.05592703 | 0.5953237
0.05759665 | 0.6101029
0.05927547 | 0.6244777
0.06089633 | 0.6397419
0.06256748 | 0.6533448
0.06425099 | 0.6676062
0.06592409 | 0.6815108
0.06759417 | 0.6967174
0.06922624 | 0.7109498
0.07088673 | 0.7254523
0.07261724 | 0.741424
0.0742321 | 0.7552795
0.07589622 | 0.7706142
0.07756723 | 0.7859151
0.07924566 | 0.8002331
0.0809382 | 0.8154283
0.08260949 | 0.8311041
0.08426738 | 0.8452659
0.08590807 | 0.8597714
0.08759468 | 0.8740824
0.08925506 | 0.8903373
0.09092509 | 0.9048418
0.0926074 | 0.9199559
0.09426967 | 0.934204
0.09594448 | 0.9488629
0.09760752 | 0.9634554
0.09924619 | 0.9779929
0.1008951 | 0.9932039
0.1025613 | 1.016762
0.1042656 | 1.028674
0.1058809 | 1.0449
0.1075212 | 1.055428
0.1091878 | 1.069463
0.1108725 | 1.085166
0.1125547 | 1.098458
0.1143023 | 1.120383
0.1158699 | 1.141488
0.1175267 | 1.157541
0.1192042 | 1.172916
0.1208739 | 1.188937
0.1225861 | 1.203599
0.1242342 | 1.219688
0.1259001 | 1.235078
0.127578 | 1.251021
0.1292527 | 1.266901
0.1309213 | 1.283146
0.1328392 | 1.291841
0.1341826 | 1.301481
0.1358609 | 1.314983
0.1375722 | 1.333207
0.139259 | 1.363297
0.1409077 | 1.367778
0.142498 | 1.381637
0.1441792 | 1.397964
0.145873 | 1.415555
0.1475292 | 1.432483
0.1492298 | 1.447991
0.1508773 | 1.464024
0.1525369 | 1.48129
0.1541599 | 1.497043
0.1558613 | 1.514191
0.1575444 | 1.530635
0.1591938 | 1.547329
0.1608576 | 1.562928
0.1625085 | 1.579355
0.1641722 | 1.595488
0.165841 | 1.612486
0.1675449 | 1.628141
0.1691892 | 1.644604
0.1708613 | 1.661259
0.1725671 | 1.677372
0.1742092 | 1.694847
0.1758902 | 1.710663
0.1775585 | 1.727563
0.1792111 | 1.743461
0.1808876 | 1.759956
0.1825674 | 1.776248
0.1842066 | 1.792439
0.1858602 | 1.808794
0.1875409 | 1.824037
0.1891919 | 1.840676
0.1908571 | 1.856457
0.192549 | 1.871823
0.1941687 | 1.88747
0.1958666 | 1.902567
0.1974851 | 1.919353
0.1991549 | 1.936721
0.2008298 | 1.951428
0.2024986 | 1.967841
0.2041722 | 1.984512
0.2058362 | 1.999317
0.2074987 | 2.015015
0.209165 | 2.031154
0.2108194 | 2.046956
0.2124817 | 2.062873
0.2141524 | 2.079004
0.2158317 | 2.093885
0.217499 | 2.111735
0.2192082 | 2.126668
0.2208588 | 2.14358
0.2225331 | 2.160082
0.2241952 | 2.176575
0.2258647 | 2.192449
0.2275162 | 2.207056
0.229208 | 2.222361
0.2308513 | 2.238362
0.2324939 | 2.254183
0.2341562 | 2.271347
0.2358334 | 2.286761
0.2375201 | 2.303523
0.2391536 | 2.318627
0.2408392 | 2.333867
0.2424693 | 2.350785
0.2442012 | 2.366878
0.2458401 | 2.383342
0.2475078 | 2.399066
0.2491493 | 2.414928
0.2508553 | 2.431226
0.2518464 | 2.440804
0.2535271 | 2.457692
0.2551861 | 2.473339
0.256859 | 2.490769
0.2711719 | 2.682324
0.2880668 | 2.893152
0.3087418 | 3.156639
0.3264978 | 3.378114
0.3450866 | 3.61228
0.3643836 | 3.850731
0.3836826 | 4.089449
0.4032108 | 4.325034
0.4227556 | 4.56036
0.4424115 | 4.798664
0.4628079 | 5.041365
0.4831894 | 5.290578
0.5039249 | 5.541879
0.5244238 | 5.793787
0.5453546 | 6.044776
0.566284 | 6.295343
0.5876398 | 6.544011
0.6089108 | 6.789354
0.6296019 | 7.031442
0.6499386 | 7.271129
0.6701105 | 7.510154
0.6906534 | 7.749277
0.7112298 | 7.990465
0.7324768 | 8.229142
0.7532179 | 8.467471
0.7742227 | 8.703459
0.7950287 | 8.939631
0.8162315 | 9.177617
0.8371529 | 9.418445
0.8583128 | 9.658826
0.8791498 | 9.896369
0.8998376 | 10.12826
0.9205729 | 10.35692
0.9412972 | 10.58568
0.9621705 | 10.81522
0.9829593 | 11.04885
1.004303 | 11.28362
1.025139 | 11.51941
1.04611 | 11.7509
1.066672 | 11.97705
1.087247 | 12.19866
1.107577 | 12.42049
1.128501 | 12.64482
1.149553 | 12.87355
1.170593 | 13.10491
1.191445 | 13.33699
1.212193 | 13.56703
1.233073 | 13.79324
1.253973 | 14.01785
1.275239 | 14.23873
1.295781 | 14.45876
1.316228 | 14.67649
1.336359 | 14.89738
1.357077 | 15.11932
1.377838 | 15.34502
1.399402 | 15.57096
1.420786 | 15.79646
1.441999 | 16.0184
1.463062 | 16.23735
1.484138 | 16.4549
1.50492 | 16.67226
1.525532 | 16.88911
1.546181 | 17.10306
1.566385 | 17.31273
1.586915 | 17.51866
1.607497 | 17.72421
1.628493 | 17.9314
1.649365 | 18.14339
1.670795 | 18.35979
1.692165 | 18.57637
1.713405 | 18.78958
1.734137 | 18.995
1.754678 | 19.19351
1.774855 | 19.38831
1.795103 | 19.58425
1.815967 | 19.78293
1.836579 | 19.98807
1.857568 | 20.1947
1.8783 | 20.40262
1.899477 | 20.60729
1.920581 | 20.81138
1.942271 | 21.01386
1.963252 | 21.21418
1.984352 | 21.41081
2.004729 | 21.606
2.025136 | 21.80013
2.045608 | 21.99606
2.066417 | 22.19171
2.087622 | 22.38527
2.108398 | 22.57728
2.129395 | 22.76711
2.150169 | 22.95835
2.171251 | 23.15066
2.192011 | 23.34372
2.213145 | 23.53477
2.23374 | 23.72326
2.254458 | 23.90757
2.274926 | 24.08994
2.295727 | 24.271
2.31639 | 24.45302
2.337211 | 24.6386
2.358402 | 24.82562
2.379357 | 25.01294
2.400244 | 25.19477
2.420884 | 25.3723
2.441602 | 25.54482
2.462038 | 25.71748
2.483161 | 25.89045
2.50438 | 26.0611
2.525596 | 26.23292
2.546539 | 26.40295
2.567443 | 26.57451
2.588312 | 26.74466
2.609295 | 26.9129
2.630464 | 27.07898
2.65095 | 27.24493
2.671305 | 27.40942
2.691452 | 27.57591
2.712149 | 27.74314
2.732846 | 27.9131
2.754363 | 28.08323
2.775508 | 28.25166
2.796729 | 28.41644
2.817579 | 28.58
2.838522 | 28.74282
2.859106 | 28.90604
2.879688 | 29.06764
2.900233 | 29.22587
2.920514 | 29.38108
2.941072 | 29.53445
2.961778 | 29.68836
2.98292 | 29.84407
3.003888 | 30.00402
3.025541 | 30.16734
3.047062 | 30.33127
3.068364 | 30.49138
3.089203 | 30.64285
3.109761 | 30.78694
3.130025 | 30.92684
3.15029 | 31.06842
3.171295 | 31.21284
3.191917 | 31.3615
3.212861 | 31.50865
3.233563 | 31.65597
3.254712 | 31.79954
3.275716 | 31.94337
3.29723 | 32.08456
3.318327 | 32.22389
3.339115 | 32.35991
3.359283 | 32.49441
3.379561 | 32.62835
3.400045 | 32.76387
3.420744 | 32.89984
3.441947 | 33.03409
3.462709 | 33.16764
3.483748 | 33.29922
3.5045 | 33.43276
3.525692 | 33.56813
3.546569 | 33.70544
3.567743 | 33.84124
3.588565 | 33.97325
3.609343 | 34.10107
3.630051 | 34.2263
3.65092 | 34.34925
3.671736 | 34.47295
3.69245 | 34.6002
3.713748 | 34.72873
3.734656 | 34.85796
3.755638 | 34.98267
3.776219 | 35.1016
3.796835 | 35.21601
3.81716 | 35.33014
3.838038 | 35.44608
3.859141 | 35.5657
3.880104 | 35.68614
3.901061 | 35.80538
3.921812 | 35.92219
3.942735 | 36.03563
3.963472 | 36.14684
3.984777 | 36.25564
4.005459 | 36.36274
4.02593 | 36.46795
4.046081 | 36.57506
4.066738 | 36.68223
4.087514 | 36.7909
4.108753 | 36.89889
4.130241 | 37.00509
4.151476 | 37.10945
4.172672 | 37.21026
4.193578 | 37.31117
4.214561 | 37.41195
4.23516 | 37.51277
4.255949 | 37.61137
4.276148 | 37.70588
4.296607 | 37.79799
4.31703 | 37.88998
4.33795 | 37.98322
4.358928 | 38.07963
4.380049 | 38.18022
4.401701 | 38.28195
4.422894 | 38.38246
4.443943 | 38.47689
4.464458 | 38.56553
4.484874 | 38.64841
4.504947 | 38.73018
4.525595 | 38.81355
4.5463 | 38.9
4.567151 | 38.98876
4.587955 | 39.07828
4.608887 | 39.16666
4.630066 | 39.25402
4.651324 | 39.3403
4.672976 | 39.42372
4.694054 | 39.50552
4.71481 | 39.58412
4.73504 | 39.66273
4.755628 | 39.7405
4.776065 | 39.81918
4.797116 | 39.89556
4.818145 | 39.97044
4.838902 | 40.04269
4.859829 | 40.11314
4.880736 | 40.18443
4.901788 | 40.25724
4.922536 | 40.3308
4.943601 | 40.4017
4.964167 | 40.47004
4.984887 | 40.53458
5.00538 | 40.59765
5.026306 | 40.66006
5.046945 | 40.72363
5.067754 | 40.78998
5.088925 | 40.85785
5.109844 | 40.92665
5.130777 | 40.99177
5.151405 | 41.05301
5.172068 | 41.11056
5.192504 | 41.16767
5.213614 | 41.22706
5.234783 | 41.29022
5.256002 | 41.35549
5.276949 | 41.41893
5.297836 | 41.47947
5.318757 | 41.53606
5.339653 | 41.59138
5.360926 | 41.64363
5.381481 | 41.69475
5.401925 | 41.74377
5.42206 | 41.79378
5.44263 | 41.84467
5.463296 | 41.89782
5.484631 | 41.95033
5.506034 | 42.00199
5.527103 | 42.05081
5.548123 | 42.09816
5.569015 | 42.14503
5.58982 | 42.19145
5.610229 | 42.23664
5.630962 | 42.27979
5.651192 | 42.32034
5.671711 | 42.35794
5.69227 | 42.39568
5.713383 | 42.43415
5.734403 | 42.4738
5.755552 | 42.51735
5.777273 | 42.56144
5.798616 | 42.60616
5.819774 | 42.64583
5.840423 | 42.68029
5.860904 | 42.70973
5.881014 | 42.73846
5.901616 | 42.76775
5.922382 | 42.8009
5.943174 | 42.83699
5.963992 | 42.87314
5.98483 | 42.90939
6.006025 | 42.9417
6.027032 | 42.97329
6.048655 | 43.003
6.069514 | 43.03226
6.090164 | 43.0603
6.110292 | 43.08806
6.130762 | 43.11559
6.151199 | 43.14416
6.172059 | 43.17177
6.193223 | 43.19721
6.213928 | 43.22185
6.234954 | 43.24565
6.255793 | 43.27217
6.277054 | 43.29919
6.297867 | 43.32757
6.31902 | 43.35362
6.339801 | 43.37712
6.360558 | 43.39645
6.381238 | 43.41416
6.402107 | 43.43103
6.422945 | 43.44851
6.443692 | 43.46847
6.464988 | 43.49006
6.485846 | 43.51286
6.506843 | 43.53195
6.527395 | 43.54712
6.548108 | 43.55794
6.568469 | 43.56779
6.589133 | 43.57941
6.610304 | 43.59369
6.631252 | 43.61019
6.652254 | 43.6265
6.672963 | 43.64218
6.6939 | 43.65397
6.714562 | 43.66455
6.735777 | 43.6735
6.756559 | 43.68205
6.777118 | 43.68959
6.797363 | 43.69853
6.817803 | 43.70892
6.838609 | 43.72129
6.859564 | 43.73503
6.881254 | 43.74781
6.90244 | 43.75951
6.923606 | 43.76962
6.944594 | 43.77887
6.965656 | 43.78792
6.986301 | 43.79674
7.007012 | 43.80376
7.027524 | 43.80822
7.047783 | 43.81
7.068315 | 43.81032
7.088993 | 43.81174
7.109995 | 43.81441
7.13089 | 43.82104
7.152312 | 43.82974
7.173729 | 43.83912
7.194913 | 43.8459
7.215639 | 43.84792
7.236264 | 43.8459
7.256451 | 43.84115
7.276627 | 43.83704
7.297496 | 43.83462
7.318101 | 43.83622
7.339047 | 43.83886
7.359765 | 43.8416
7.380859 | 43.84331
7.401941 | 43.84373
7.423405 | 43.84261
7.4449 | 43.84056
7.465798 | 43.83747
7.486379 | 43.83409
7.506687 | 43.83177
7.527313 | 43.83009
7.547804 | 43.82878
7.569006 | 43.82495
7.589829 | 43.82028
7.610737 | 43.81371
7.631523 | 43.8089
7.652497 | 43.80591
7.673367 | 43.80462
7.69419 | 43.80391
7.71521 | 43.80141
7.735766 | 43.7966
7.756447 | 43.7888
7.777035 | 43.78097
7.797936 | 43.77298
7.818531 | 43.76717
7.839486 | 43.76379
7.86066 | 43.76113
7.881532 | 43.75855
7.902396 | 43.7525
7.92304 | 43.74396
7.943683 | 43.73261
7.964096 | 43.72271
7.985203 | 43.71519
8.006414 | 43.71169
8.027614 | 43.70967
8.048532 | 43.70643
8.06945 | 43.70092
8.090413 | 43.69285
8.111265 | 43.68387
8.13254 | 43.67244
8.153104 | 43.66087
8.173586 | 43.648
8.193652 | 43.63647
8.214299 | 43.62619
8.234933 | 43.61861
8.256176 | 43.61144
8.277577 | 43.60307
8.298657 | 43.59328
8.319641 | 43.58167
8.340475 | 43.57076
8.36131 | 43.56044
8.381695 | 43.55087
8.402411 | 43.53971
8.422713 | 43.52728
8.443193 | 43.51281
8.46374 | 43.49853
8.484702 | 43.48575
8.50573 | 43.47566
8.526768 | 43.46928
8.548518 | 43.46538
8.569981 | 43.46207
8.591216 | 43.45388
8.611861 | 43.44095
8.632424 | 43.42424
8.652591 | 43.40681
8.673067 | 43.39079
8.693932 | 43.37769
8.714621 | 43.36762
8.721634 | 43.36444
8.74237 | 43.35578
8.763246 | 43.34698
8.784332 | 43.33657
8.805392 | 43.32618
8.826956 | 43.31413
8.895344 | 43.26724
8.96446 | 43.221
9.034036 | 43.17569
9.104109 | 43.14288
9.173151 | 43.09421
9.243091 | 43.05417
9.312411 | 43.01325
9.381383 | 42.95877
9.450965 | 42.92921
9.520936 | 42.88479
9.589001 | 42.83318
9.65932 | 42.79804
9.729658 | 42.75607
9.798909 | 42.71056
9.866982 | 42.6524
9.93743 | 42.61214
10.00745 | 42.57076
10.07544 | 42.50731
10.14462 | 42.4723
10.21561 | 42.43842
10.2847 | 42.39818
10.35382 | 42.35698
10.42333 | 42.31313
10.49317 | 42.27975
10.5619 | 42.22862
10.63143 | 42.18435
10.7009 | 42.14515
10.77012 | 42.09095
10.84022 | 42.05915
10.91018 | 42.01308
10.97828 | 41.96209
11.04815 | 41.92925
11.11821 | 41.89267
11.1872 | 41.85604
11.25538 | 41.80994
11.32621 | 41.78264
11.39655 | 41.75507
11.46478 | 41.69695
11.53388 | 41.6653
11.60456 | 41.63322
11.67317 | 41.58664
11.74219 | 41.54417
11.81171 | 41.5046
11.88198 | 41.47691
11.95103 | 41.43627
12.02079 | 41.3995
12.09026 | 41.3689
12.15901 | 41.32108
12.2288 | 41.29519
12.29865 | 41.25639
12.3669 | 41.21554
12.4368 | 41.18947
12.50727 | 41.16078
12.57661 | 41.12813
12.64467 | 41.08223
12.71498 | 41.05472
12.78513 | 41.02976
12.85315 | 40.97901
12.92233 | 40.95284
12.99328 | 40.9278
13.06255 | 40.89392
13.13157 | 40.86013
13.20099 | 40.8235
13.27089 | 40.79668
13.33961 | 40.75677
13.40907 | 40.72059
13.47862 | 40.69731
13.54769 | 40.66046
13.61798 | 40.64578
13.68788 | 40.61619
13.7562 | 40.57981
13.8258 | 40.55634
13.89595 | 40.52699
13.96496 | 40.49796
14.03307 | 40.46253
14.10366 | 40.44296
14.1743 | 40.42497
14.2424 | 40.37671
14.31161 | 40.35048
14.38218 | 40.3249
14.45103 | 40.28751
14.51991 | 40.25445
14.58953 | 40.22406
14.65968 | 40.20078
14.7288 | 40.16397
14.7984 | 40.13408
14.86803 | 40.10879
14.93667 | 40.06382
15.00658 | 40.03788
15.07625 | 39.9977
15.14478 | 39.95014
15.21442 | 39.91971
15.28511 | 39.88432
15.3545 | 39.84728
15.42255 | 39.79237
15.49262 | 39.75277
15.56308 | 39.71784
15.63098 | 39.64947
15.70019 | 39.59989
15.77085 | 39.5479
15.84046 | 39.47965
15.90927 | 39.40359
15.97894 | 39.31145
16.0489 | 39.21214
16.11779 | 39.06001
16.1873 | 38.83444

## 61
61 | 61
Dehnung | Standardkraft
% | N/mm²
0 | 0.6262309
7.490138e-05 | 0.5970205
0.0001422915 | 0.5718144
0.000209344 | 0.5508475
0.0002615213 | 0.5315727
0.000832908 | 0.5192849
0.002275482 | 0.5228428
0.003902369 | 0.5345894
0.005592978 | 0.5467702
0.007230229 | 0.5620291
0.00891387 | 0.5767926
0.0105424 | 0.5931336
0.01221704 | 0.6094256
0.01391786 | 0.6263381
0.01555221 | 0.6450858
0.0172427 | 0.6626321
0.01890605 | 0.6807154
0.02058115 | 0.6994326
0.0222517 | 0.71925
0.0239461 | 0.7382194
0.02559784 | 0.75897
0.02725784 | 0.7798309
0.02894466 | 0.7988458
0.03064251 | 0.8191236
0.03228763 | 0.8400129
0.0339811 | 0.8600069
0.03563768 | 0.8815152
0.03729553 | 0.902091
0.03895734 | 0.9233261
0.04065049 | 0.9446425
0.04228849 | 0.9658007
0.0439806 | 0.9873252
0.045625 | 1.008521
0.04729104 | 1.03047
0.04896007 | 1.051976
0.05060989 | 1.073245
0.05227843 | 1.09647
0.05393795 | 1.117991
0.05564162 | 1.14009
0.05729212 | 1.161639
0.05895822 | 1.184683
0.06059655 | 1.204959
0.06228089 | 1.227782
0.06394732 | 1.250008
0.06558925 | 1.273428
0.06728548 | 1.294829
0.06894046 | 1.316517
0.07059973 | 1.3398
0.07225596 | 1.36212
0.07397837 | 1.384536
0.07561645 | 1.409112
0.07728087 | 1.432011
0.0789569 | 1.454755
0.08062425 | 1.478424
0.08229604 | 1.501446
0.08395193 | 1.524876
0.08562605 | 1.547827
0.08731365 | 1.570538
0.0889424 | 1.592191
0.09063076 | 1.614626
0.09228161 | 1.639009
0.09392988 | 1.669313
0.09560076 | 1.696407
0.0972308 | 1.71645
0.09898308 | 1.733543
0.1005482 | 1.75438
0.1022168 | 1.778261
0.1039228 | 1.799494
0.1055674 | 1.82496
0.1072246 | 1.862138
0.1088909 | 1.887226
0.1105734 | 1.910534
0.1122479 | 1.934468
0.1139238 | 1.95784
0.1155709 | 1.98274
0.1172744 | 2.007519
0.1189093 | 2.031786
0.1205998 | 2.055676
0.122293 | 2.079569
0.1239414 | 2.099579
0.1255462 | 2.111155
0.1272341 | 2.133735
0.1289095 | 2.157995
0.1306037 | 2.200859
0.1325928 | 2.220402
0.1338161 | 2.234609
0.1355223 | 2.260297
0.1372221 | 2.286412
0.1389079 | 2.311736
0.1405527 | 2.336694
0.1422217 | 2.362221
0.1438951 | 2.387476
0.1455304 | 2.411052
0.1472233 | 2.436732
0.1488872 | 2.461578
0.1505354 | 2.487479
0.152194 | 2.51226
0.1539002 | 2.53812
0.1555438 | 2.563755
0.1572251 | 2.590023
0.1588586 | 2.615307
0.1605897 | 2.640026
0.1622489 | 2.665123
0.1638867 | 2.691562
0.1655519 | 2.717609
0.1672416 | 2.742773
0.1689136 | 2.767905
0.1705657 | 2.793227
0.1722497 | 2.817959
0.1738914 | 2.843943
0.1755746 | 2.867413
0.1772446 | 2.891971
0.1788983 | 2.916574
0.1805526 | 2.941902
0.1821917 | 2.965987
0.183871 | 2.990135
0.1855415 | 3.013921
0.1871772 | 3.037965
0.1888691 | 3.062233
0.1905158 | 3.08577
0.1921757 | 3.109907
0.1938353 | 3.134855
0.1955349 | 3.158705
0.1971642 | 3.182689
0.1988441 | 3.207597
0.200509 | 3.231287
0.2021449 | 3.256363
0.2038325 | 3.281048
0.2055137 | 3.306281
0.207207 | 3.330761
0.2088546 | 3.356315
0.2105387 | 3.381388
0.2122224 | 3.405509
0.213854 | 3.430451
0.2155541 | 3.455058
0.2172087 | 3.479101
0.2188733 | 3.502871
0.2205287 | 3.52673
0.2222287 | 3.551158
0.2238704 | 3.576101
0.2255294 | 3.600479
0.2272092 | 3.625492
0.2288577 | 3.650612
0.2305366 | 3.674403
0.2321738 | 3.699525
0.2338704 | 3.724344
0.2355126 | 3.748898
0.2371653 | 3.772947
0.2388505 | 3.797833
0.2405381 | 3.822367
0.2421959 | 3.846094
0.2438611 | 3.871325
0.245521 | 3.896805
0.247192 | 3.921311
0.248882 | 3.946006
0.2505661 | 3.970073
0.2510588 | 3.977282
0.2527403 | 4.000465
0.2543816 | 4.021693
0.2561008 | 4.045268
0.2580593 | 4.102106
0.276343 | 4.412609
0.2943968 | 4.727573
0.3166362 | 5.105771
0.3346041 | 5.421031
0.3533435 | 5.746013
0.372374 | 6.073759
0.3915604 | 6.40049
0.4109542 | 6.725298
0.430483 | 7.056333
0.4508773 | 7.392145
0.4711193 | 7.73909
0.4917913 | 8.088705
0.512208 | 8.442201
0.5331054 | 8.794992
0.5540353 | 9.14712
0.5754159 | 9.497778
0.5965648 | 9.844628
0.6173079 | 10.18812
0.6375297 | 10.52996
0.6577509 | 10.87262
0.6782549 | 11.21695
0.69892 | 11.5625
0.7200933 | 11.90594
0.7408095 | 12.24816
0.7618224 | 12.58833
0.7826526 | 12.93153
0.8039353 | 13.27837
0.8248121 | 13.62737
0.8459746 | 13.97419
0.8667034 | 14.31556
0.8874407 | 14.65043
0.908106 | 14.98222
0.9289961 | 15.31255
0.9497323 | 15.64663
0.9707686 | 15.98619
0.9919084 | 16.32854
1.012828 | 16.67068
1.033627 | 17.00557
1.054233 | 17.33401
1.074666 | 17.65679
1.095124 | 17.98124
1.116285 | 18.30966
1.137208 | 18.64596
1.158315 | 18.98362
1.178954 | 19.32135
1.19992 | 19.65284
1.220645 | 19.98088
1.241903 | 20.30386
1.26277 | 20.62307
1.283284 | 20.93991
1.303463 | 21.25796
1.323929 | 21.57871
1.344654 | 21.90328
1.365817 | 22.23047
1.387476 | 22.55526
1.408642 | 22.87805
1.429861 | 23.19703
1.45081 | 23.51593
1.471872 | 23.8332
1.492405 | 24.1498
1.513209 | 24.46081
1.533412 | 24.76654
1.55391 | 25.06778
1.574365 | 25.36836
1.595349 | 25.67066
1.616208 | 25.97762
1.637431 | 26.29064
1.658962 | 26.60683
1.680182 | 26.92179
1.701053 | 27.22812
1.721614 | 27.52434
1.741886 | 27.81253
1.762044 | 28.10126
1.782841 | 28.39311
1.803494 | 28.69269
1.82441 | 28.99488
1.845132 | 29.29868
1.866344 | 29.59893
1.887456 | 29.89928
1.909055 | 30.19679
1.930374 | 30.49193
1.951271 | 30.78369
1.971629 | 31.07378
1.992063 | 31.36254
2.012525 | 31.65254
2.033325 | 31.94204
2.054562 | 32.22983
2.0753 | 32.51611
2.096245 | 32.79995
2.117096 | 33.08559
2.138146 | 33.37321
2.158938 | 33.66224
2.180026 | 33.94851
2.200638 | 34.2295
2.221331 | 34.50454
2.241807 | 34.77492
2.26261 | 35.04509
2.283321 | 35.31761
2.304192 | 35.59573
2.325331 | 35.87465
2.34625 | 36.15328
2.367106 | 36.42467
2.387823 | 36.68887
2.408421 | 36.94768
2.428959 | 37.20734
2.450251 | 37.47048
2.471364 | 37.73911
2.492579 | 38.00753
2.513366 | 38.27413
2.534377 | 38.53647
2.555195 | 38.79552
2.576401 | 39.05053
2.597278 | 39.30336
2.617826 | 39.55353
2.638023 | 39.8049
2.658348 | 40.05857
2.679028 | 40.31533
2.699974 | 40.57403
2.721497 | 40.82978
2.742579 | 41.08376
2.763733 | 41.3335
2.784552 | 41.5822
2.805489 | 41.83115
2.825885 | 42.07922
2.846644 | 42.32391
2.86694 | 42.56494
2.887363 | 42.80207
2.907945 | 43.03885
2.928955 | 43.27652
2.950001 | 43.51782
2.971182 | 43.76486
2.992924 | 44.01531
3.014325 | 44.26573
3.035425 | 44.50819
3.056026 | 44.74121
3.076495 | 44.96618
3.09662 | 45.18857
3.11745 | 45.41222
3.138179 | 45.64075
3.159044 | 45.87095
3.179761 | 46.10084
3.200739 | 46.32808
3.22179 | 46.55264
3.243076 | 46.77579
3.264574 | 46.99549
3.285368 | 47.21111
3.305733 | 47.42326
3.325897 | 47.63494
3.3464 | 47.84723
3.366917 | 48.06176
3.388094 | 48.27475
3.408955 | 48.48668
3.429913 | 48.69582
3.450772 | 48.88769
3.471932 | 49.07571
3.492961 | 49.26579
3.513998 | 49.46469
3.534953 | 49.67395
3.555636 | 49.87853
3.576405 | 50.07918
3.597134 | 50.27861
3.618034 | 50.47821
3.638719 | 50.68191
3.659956 | 50.88754
3.680889 | 51.09414
3.70189 | 51.29534
3.722492 | 51.48886
3.743077 | 51.67466
3.763532 | 51.85848
3.784271 | 52.04502
3.805389 | 52.23607
3.826356 | 52.43158
3.847316 | 52.62506
3.868028 | 52.81682
3.888986 | 53.0033
3.909705 | 53.18767
3.931012 | 53.36802
3.951698 | 53.54618
3.972233 | 53.72053
3.992396 | 53.89634
4.01306 | 54.07242
4.033826 | 54.25092
4.055022 | 54.42841
4.07661 | 54.60373
4.097788 | 54.77607
4.119009 | 54.94612
4.139879 | 55.1156
4.160868 | 55.28394
4.18147 | 55.45153
4.202292 | 55.61494
4.22246 | 55.77479
4.242923 | 55.93114
4.263379 | 56.08751
4.284327 | 56.24441
4.305267 | 56.40481
4.326496 | 56.57012
4.348044 | 56.73581
4.369314 | 56.89866
4.390324 | 57.05371
4.410812 | 57.2018
4.431202 | 57.34375
4.451264 | 57.48535
4.471996 | 57.62681
4.492665 | 57.77241
4.513557 | 57.92023
4.534327 | 58.06903
4.555396 | 58.21657
4.576486 | 58.36184
4.59787 | 58.50517
4.619514 | 58.64532
4.640517 | 58.78244
4.661159 | 58.91635
4.681442 | 59.04975
4.702053 | 59.18179
4.722476 | 59.31453
4.743715 | 59.44204
4.76454 | 59.56783
4.785479 | 59.69025
4.806268 | 59.81208
4.827303 | 59.93521
4.848233 | 60.0589
4.869071 | 60.18204
4.890061 | 60.30143
4.910628 | 60.41615
4.931312 | 60.5245
4.951938 | 60.63082
4.972825 | 60.73613
4.993415 | 60.84478
5.014479 | 60.95717
5.035502 | 61.07035
5.056474 | 61.18118
5.077259 | 61.2876
5.097932 | 61.38878
5.118466 | 61.48698
5.139079 | 61.5863
5.160392 | 61.68903
5.181509 | 61.79526
5.202707 | 61.89995
5.223548 | 62.00178
5.244554 | 62.09743
5.265344 | 62.18978
5.286521 | 62.27822
5.307493 | 62.36479
5.328061 | 62.44762
5.348315 | 62.52963
5.368584 | 62.61243
5.389274 | 62.69539
5.410081 | 62.7802
5.431663 | 62.86254
5.452802 | 62.94272
5.47402 | 63.01904
5.494842 | 63.09384
5.515785 | 63.1675
5.536338 | 63.24047
5.556909 | 63.31137
5.577454 | 63.37822
5.597727 | 63.44071
5.618315 | 63.5008
5.63913 | 63.56017
5.660292 | 63.62043
5.681264 | 63.68368
5.702795 | 63.74996
5.724366 | 63.81733
5.745653 | 63.88098
5.766542 | 63.93637
5.787124 | 63.98275
5.807415 | 64.02332
5.827581 | 64.0647
5.848564 | 64.10759
5.869175 | 64.15673
5.890139 | 64.20519
5.910855 | 64.25332
5.931948 | 64.29756
5.952955 | 64.34096
5.974369 | 64.38226
5.995641 | 64.42168
6.016363 | 64.45891
6.036732 | 64.49362
6.057006 | 64.52733
6.077543 | 64.56145
6.098043 | 64.59683
6.119285 | 64.62885
6.140094 | 64.65974
6.161088 | 64.68685
6.181903 | 64.7133
6.20306 | 64.74044
6.224057 | 64.76852
6.24504 | 64.79604
6.266084 | 64.82044
6.286764 | 64.8404
6.307587 | 64.8552
6.328229 | 64.86816
6.349231 | 64.88085
6.369899 | 64.89482
6.390988 | 64.91162
6.412138 | 64.92849
6.433069 | 64.94275
6.453848 | 64.95121
6.474496 | 64.9538
6.494972 | 64.95262
6.515374 | 64.95174
6.536502 | 64.95326
6.557512 | 64.95773
6.578592 | 64.96192
6.599304 | 64.96453
6.620187 | 64.96321
6.640972 | 64.95758
6.661883 | 64.9503
6.683103 | 64.94092
6.703602 | 64.93145
6.724084 | 64.9219
6.744314 | 64.91529
6.765038 | 64.90943
6.7858 | 64.90617
6.807227 | 64.90203
6.828654 | 64.8958
6.849883 | 64.88744
6.870956 | 64.87588
6.891979 | 64.86359
6.912841 | 64.85102
6.933417 | 64.83781
6.95419 | 64.82098
6.974429 | 64.80063
6.994975 | 64.77628

## 97
97 | 97
Dehnung | Standardkraft
% | N/mm²
0 | 0.6153912
5.861317e-05 | 0.5916945
0.000110257 | 0.5704647
0.0001592584 | 0.5523607
0.0002185721 | 0.5358681
0.0006416223 | 0.5252816
0.002017382 | 0.5294052
0.003696579 | 0.5424926
0.005354196 | 0.5571632
0.007027667 | 0.5747128
0.008704879 | 0.5917524
0.01039359 | 0.608503
0.01203083 | 0.6272985
0.01370815 | 0.6446116
0.01538807 | 0.6628278
0.01705454 | 0.681266
0.01875918 | 0.7008793
0.02042897 | 0.7207231
0.02206891 | 0.7406447
0.02374969 | 0.7598625
0.02543688 | 0.7789367
0.027097 | 0.798706
0.02876051 | 0.818834
0.03043325 | 0.8393598
0.03210787 | 0.8599463
0.03375236 | 0.8802048
0.03545127 | 0.901277
0.03708465 | 0.9222495
0.03875978 | 0.9433499
0.04039314 | 0.964379
0.04207915 | 0.9857173
0.04372544 | 1.006059
0.04539849 | 1.026509
0.04703385 | 1.047963
0.04871973 | 1.070015
0.0503929 | 1.091259
0.05203965 | 1.11294
0.05370676 | 1.13311
0.05534364 | 1.165414
0.0570564 | 1.188276
0.05870449 | 1.205426
0.06031288 | 1.223282
0.06201915 | 1.245457
0.06367185 | 1.26801
0.06535451 | 1.288454
0.06672228 | 1.318551
0.06866522 | 1.349645
0.07032411 | 1.373008
0.07200223 | 1.394506
0.0736873 | 1.417526
0.07542124 | 1.431124
0.07698252 | 1.448196
0.07867434 | 1.470208
0.08032943 | 1.50745
0.08195186 | 1.535442
0.08362534 | 1.557375
0.08559045 | 1.573566
0.08690016 | 1.588263
0.08864461 | 1.610199
0.09030082 | 1.633583
0.09196097 | 1.658303
0.09364164 | 1.681393
0.09530215 | 1.706018
0.09696192 | 1.729872
0.09861888 | 1.752827
0.1002756 | 1.776926
0.1019312 | 1.801433
0.1036363 | 1.826089
0.1053021 | 1.850939
0.1069667 | 1.874604
0.1086229 | 1.898058
0.1103193 | 1.921706
0.1119596 | 1.946883
0.113668 | 1.971638
0.115324 | 1.994641
0.1170169 | 2.017547
0.1186456 | 2.041824
0.1203394 | 2.067055
0.122051 | 2.091236
0.1236861 | 2.114635
0.1253252 | 2.140446
0.1270219 | 2.165086
0.1286664 | 2.188514
0.1303449 | 2.21292
0.1319882 | 2.236552
0.1336585 | 2.261358
0.1353069 | 2.285677
0.1369841 | 2.310011
0.138661 | 2.334109
0.1403098 | 2.357689
0.1420135 | 2.382333
0.1436704 | 2.406049
0.1453407 | 2.430009
0.147014 | 2.454519
0.1487078 | 2.477758
0.1503606 | 2.50242
0.1520636 | 2.526328
0.1537221 | 2.549773
0.1554079 | 2.572464
0.1570702 | 2.596666
0.158724 | 2.621234
0.1604141 | 2.64603
0.1620909 | 2.669649
0.1637614 | 2.694785
0.1654071 | 2.718112
0.1670835 | 2.741304
0.1687224 | 2.7648
0.1704098 | 2.78927
0.1720767 | 2.811787
0.1737398 | 2.835215
0.1754218 | 2.858635
0.1770267 | 2.881868
0.1787379 | 2.906378
0.1804098 | 2.929056
0.1820426 | 2.951586
0.1837268 | 2.975652
0.1853758 | 2.999303
0.1870653 | 3.021302
0.1886931 | 3.043933
0.190383 | 3.067519
0.1920466 | 3.090815
0.1937243 | 3.115415
0.1953923 | 3.137804
0.1970353 | 3.161781
0.1987197 | 3.184818
0.2003833 | 3.207797
0.2020733 | 3.231325
0.2037052 | 3.254816
0.2054187 | 3.278159
0.2070833 | 3.301173
0.2087468 | 3.325094
0.2104064 | 3.348443
0.2120762 | 3.37164
0.2137128 | 3.393008
0.2154144 | 3.416614
0.2170432 | 3.439014
0.2187321 | 3.460823
0.2203654 | 3.492214
0.2221052 | 3.517867
0.2236835 | 3.538386
0.2253831 | 3.556663
0.2270134 | 3.577871
0.2286863 | 3.599556
0.2303487 | 3.621473
0.2319887 | 3.64859
0.2336646 | 3.684187
0.235362 | 3.708183
0.2370131 | 3.732677
0.2386787 | 3.755684
0.2403628 | 3.778824
0.2420333 | 3.804499
0.2437261 | 3.828183
0.2453689 | 3.852333
0.2470579 | 3.876498
0.2487433 | 3.884648
0.2503716 | 3.903696
0.2513569 | 3.916347
0.2530254 | 3.942492
0.2547135 | 3.965092
0.2563399 | 4.021147
0.2768539 | 4.377825
0.2953979 | 4.697134
0.3168959 | 5.072356
0.3341925 | 5.372662
0.3525426 | 5.684355
0.3714193 | 6.006191
0.3913164 | 6.337422
0.4114509 | 6.679517
0.432135 | 7.032333
0.4533314 | 7.390324
0.4743457 | 7.749236
0.4950368 | 8.10016
0.515449 | 8.442721
0.5356477 | 8.777463
0.5557612 | 9.112198
0.5765584 | 9.449593
0.5971897 | 9.795909
0.6180997 | 10.14405
0.638682 | 10.49399
0.6597781 | 10.84122
0.6807689 | 11.18343
0.7023009 | 11.51823
0.7234863 | 11.85106
0.7442183 | 12.18204
0.7643627 | 12.51989
0.7846974 | 12.85864
0.8051271 | 13.19785
0.8259162 | 13.53762
0.8470449 | 13.87435
0.8677696 | 14.20882
0.8887821 | 14.54341
0.909688 | 14.88181
0.9308775 | 15.22502
0.9518086 | 15.56874
0.9729572 | 15.90892
0.9936246 | 16.24337
1.014416 | 16.57064
1.035029 | 16.89559
1.055972 | 17.22085
1.076728 | 17.54964
1.09781 | 17.88328
1.118899 | 18.21953
1.139823 | 18.55464
1.16058 | 18.88187
1.181176 | 19.20216
1.2016 | 19.51596
1.222033 | 19.83352
1.24331 | 20.15603
1.264202 | 20.48674
1.285194 | 20.81764
1.305913 | 21.14863
1.326882 | 21.4732
1.347642 | 21.79486
1.368944 | 22.11048
1.389652 | 22.42434
1.410219 | 22.735
1.430364 | 23.04741
1.450878 | 23.36129
1.471613 | 23.68051
1.492947 | 24.00051
1.514472 | 24.3197
1.535694 | 24.63499
1.556838 | 24.94683
1.577826 | 25.25824
1.598792 | 25.56814
1.619365 | 25.87716
1.640158 | 26.18043
1.660313 | 26.47833
1.68085 | 26.77127
1.701312 | 27.06502
1.722333 | 27.36072
1.743182 | 27.66273
1.764522 | 27.97067
1.785959 | 28.28176
1.807198 | 28.58883
1.828019 | 28.88651
1.848567 | 29.17389
1.868767 | 29.45497
1.888964 | 29.73635
1.909843 | 30.02065
1.930489 | 30.312
1.951428 | 30.60507
1.97217 | 30.90068
1.993363 | 31.19347
2.014424 | 31.48604
2.036169 | 31.77546
2.057396 | 32.06312
2.078255 | 32.34638
2.098556 | 32.62927
2.119019 | 32.91064
2.139472 | 33.19435
2.160405 | 33.477
2.181502 | 33.75621
2.202279 | 34.03291
2.223283 | 34.30766
2.244147 | 34.58348
2.265156 | 34.86177
2.285996 | 35.1416
2.307031 | 35.41834
2.32762 | 35.68949
2.348311 | 35.95465
2.368815 | 36.2168
2.38964 | 36.4777
2.41026 | 36.74146
2.431256 | 37.00977
2.452378 | 37.27892
2.473339 | 37.54701
2.494131 | 37.80711
2.514845 | 38.06011
2.5354 | 38.30938
2.556008 | 38.56092
2.577349 | 38.81653
2.598373 | 39.07818
2.61961 | 39.33927
2.640373 | 39.59852
2.661426 | 39.85195
2.682168 | 40.10301
2.703468 | 40.35002
2.724244 | 40.59486
2.744793 | 40.83702
2.764948 | 41.07956
2.785373 | 41.32401
2.806031 | 41.57161
2.827082 | 41.82091
2.84859 | 42.06736
2.869627 | 42.31053
2.890738 | 42.55042
2.911619 | 42.78958
2.932462 | 43.02868
2.952885 | 43.26743
2.973643 | 43.50197
2.993851 | 43.73473
3.014424 | 43.96394
3.034943 | 44.19367
3.056007 | 44.42303
3.076988 | 44.65487
3.09828 | 44.89126
3.120042 | 45.12968
3.141382 | 45.36745
3.162467 | 45.59593
3.183098 | 45.81526
3.203467 | 46.02683
3.223662 | 46.23686
3.244532 | 46.44853
3.265165 | 46.66665
3.286086 | 46.88614
3.306752 | 47.10682
3.327857 | 47.32468
3.348885 | 47.53962
3.370209 | 47.75284
3.391602 | 47.96304
3.412365 | 48.16807
3.43273 | 48.36839
3.452944 | 48.56738
3.473441 | 48.76733
3.493949 | 48.96985
3.515216 | 49.17048
3.535981 | 49.36955
3.557037 | 49.56592
3.577814 | 49.76379
3.598951 | 49.96347
3.619866 | 50.16559
3.640954 | 50.36734
3.661877 | 50.56564
3.682649 | 50.75933
3.703383 | 50.9488
3.724144 | 51.13642
3.745029 | 51.32322
3.765708 | 51.51447
3.787019 | 51.70749
3.807913 | 51.90137
3.828932 | 52.09025
3.849529 | 52.27183
3.870161 | 52.44667
3.890552 | 52.61977
3.911336 | 52.7959
3.932499 | 52.97597
3.953466 | 53.15882
3.974427 | 53.33791
3.995157 | 53.51423
4.016101 | 53.68463
4.036832 | 53.85362
4.058176 | 54.01707
4.078793 | 54.17845
4.099339 | 54.33749
4.119474 | 54.49899
4.140163 | 54.66224
4.160875 | 54.82823
4.182196 | 54.99336
4.203722 | 55.15472
4.224921 | 55.3133
4.246024 | 55.4685
4.267015 | 55.62265
4.287956 | 55.77793
4.308557 | 55.93148
4.329336 | 56.08032
4.349551 | 56.22485
4.370021 | 56.36575
4.390484 | 56.50666
4.411511 | 56.64938
4.432377 | 56.79524
4.453662 | 56.94517
4.475227 | 57.09619
4.496464 | 57.24489
4.517383 | 57.38478
4.537894 | 57.51718
4.558265 | 57.64385
4.578374 | 57.77054
4.599114 | 57.89808
4.619788 | 58.02976
4.640717 | 58.16202
4.661453 | 58.29516
4.682528 | 58.42623
4.703662 | 58.55553
4.725049 | 58.68275
4.746683 | 58.80695
4.767629 | 58.9278
4.788289 | 59.04455
4.808557 | 59.16124
4.829133 | 59.27726
4.849601 | 59.39399
4.870829 | 59.50652
4.891681 | 59.61755
4.91261 | 59.72435
4.933388 | 59.83166
4.954465 | 59.93902
4.975365 | 60.04642
4.996268 | 60.15226
5.017192 | 60.2543
5.037771 | 60.3518
5.058403 | 60.44503
5.079063 | 60.53637
5.099976 | 60.627
5.120555 | 60.72074
5.141604 | 60.81677
5.162653 | 60.91306
5.183655 | 61.00665
5.204397 | 61.09517
5.225134 | 61.17922
5.245654 | 61.26033
5.266205 | 61.34252
5.287532 | 61.42773
5.30868 | 61.51699
5.329869 | 61.6048
5.350705 | 61.69034
5.371709 | 61.76944
5.39248 | 61.8466
5.413628 | 61.92017
5.434577 | 61.99153
5.455206 | 62.06006
5.475463 | 62.12646
5.495696 | 62.19347
5.516414 | 62.2617
5.537189 | 62.33246
5.558764 | 62.40106
5.579926 | 62.4665
5.601125 | 62.52701
5.621981 | 62.58528
5.643004 | 62.64254
5.663517 | 62.70051
5.684074 | 62.75514
5.704608 | 62.80544
5.724922 | 62.85127
5.745569 | 62.89451
5.766267 | 62.93821
5.787446 | 62.98335
5.808404 | 63.03202
5.829921 | 63.08343
5.851496 | 63.13578
5.872784 | 63.18423
5.893677 | 63.22427
5.914331 | 63.25685
5.934575 | 63.28454
5.954744 | 63.31345
5.975667 | 63.34512
5.996305 | 63.38171
6.01724 | 63.41823
6.037923 | 63.45486
6.059033 | 63.48842
6.080068 | 63.51975
6.101436 | 63.54879
6.122799 | 63.57526
6.143555 | 63.59737
6.163982 | 63.61689
6.184173 | 63.63609
6.204754 | 63.65429
6.225186 | 63.67373
6.246409 | 63.69095
6.267247 | 63.70754
6.288166 | 63.72236
6.309038 | 63.73797
6.330136 | 63.75553
6.351203 | 63.77485
6.372169 | 63.79234
6.39322 | 63.80605
6.413892 | 63.81407
6.434685 | 63.81853
6.455342 | 63.82072
6.47633 | 63.82208
6.497027 | 63.82497
6.518067 | 63.83098
6.539269 | 63.83677
6.560127 | 63.84216
6.580986 | 63.8418
6.601626 | 63.83549
6.62214 | 63.82453
6.642482 | 63.81494
6.663602 | 63.80658
6.68457 | 63.80325
6.705655 | 63.80092
6.726424 | 63.79636
6.747246 | 63.78875
6.768099 | 63.77757
6.788892 | 63.7654
6.81013 | 63.75044
6.830739 | 63.7345
6.85121 | 63.71693
6.871422 | 63.70234
6.892145 | 63.68961
6.912852 | 63.68
6.934227 | 63.67009
6.955705 | 63.65882
6.976872 | 63.64544
6.998008 | 63.62903
7.018959 | 63.61313
7.039941 | 63.59704
7.060503 | 63.5797
7.081283 | 63.55978
7.101573 | 63.53665
7.122013 | 63.51084
7.142518 | 63.48463
7.163403 | 63.45941
7.184384 | 63.43648
7.205323 | 63.41713
7.226931 | 63.39948
7.248163 | 63.38196
7.269336 | 63.35873
7.289905 | 63.3298
7.310438 | 63.29524
7.330574 | 63.25925
7.350988 | 63.22464
7.371806 | 63.19256
7.392453 | 63.16377
7.413366 | 63.13612
7.434152 | 63.10883
7.441201 | 63.09898
7.462367 | 63.06879
7.483534 | 63.03768
7.505244 | 63.00482
7.526333 | 62.97095
7.547101 | 62.93504
7.615234 | 62.82038
7.685166 | 62.70018
7.754698 | 62.58669
7.823927 | 62.46759
7.892915 | 62.33772
7.962938 | 62.22566
8.031606 | 62.08858
8.102064 | 61.96667
8.171723 | 61.84038
8.241163 | 61.6921
8.309327 | 61.54781
8.380127 | 61.41424
8.449271 | 61.27248
8.517584 | 61.12309
8.5871 | 60.97872
8.65856 | 60.86326
8.727 | 60.70242
8.796041 | 60.54754
8.865695 | 60.40606
8.937525 | 59.74459

## 117
117 | 117
Dehnung | Standardkraft
% | N/mm²
0 | 0.6463702
0.0001189052 | 0.6031794
0.0002065313 | 0.5674796
0.0003142068 | 0.5353019
0.0003960133 | 0.5086052
0.0004741832 | 0.4834844
0.0006013858 | 0.4612763
0.001524293 | 0.4529088
0.003101895 | 0.456547
0.004743735 | 0.466149
0.006423861 | 0.4781137
0.008087302 | 0.4915373
0.009776404 | 0.5039988
0.0114221 | 0.5183961
0.01311206 | 0.5337559
0.01476471 | 0.5497486
0.0164296 | 0.5644431
0.01809114 | 0.5802307
0.01978828 | 0.5959654
0.02140858 | 0.6142325
0.02305787 | 0.6316576
0.02472337 | 0.6491275
0.02615563 | 0.6713527
0.02803408 | 0.6980846
0.02972268 | 0.7138812
0.0314802 | 0.7287735
0.03301232 | 0.7441536
0.03469012 | 0.7634199
0.03640063 | 0.7827985
0.03802355 | 0.8010522
0.03969403 | 0.8383221
0.04136051 | 0.8610431
0.04300817 | 0.8806516
0.04470185 | 0.9019892
0.04635832 | 0.9239099
0.04802167 | 0.9463611
0.04972394 | 0.9681458
0.05140319 | 0.9894665
0.05299086 | 0.9967891
0.05470851 | 1.016199
0.05636476 | 1.038616
0.05805403 | 1.061628
0.05972423 | 1.084413
0.06138521 | 1.111205
0.06303579 | 1.150547
0.06515727 | 1.167776
0.06628978 | 1.176876
0.06799619 | 1.199305
0.06966136 | 1.222915
0.07133902 | 1.247529
0.07301564 | 1.270745
0.07465653 | 1.294935
0.07634355 | 1.318786
0.078 | 1.34279
0.0796301 | 1.366823
0.08130525 | 1.391233
0.08299972 | 1.4162
0.08465598 | 1.44002
0.08633192 | 1.463642
0.08801569 | 1.488964
0.08968033 | 1.512043
0.09134511 | 1.536744
0.09301645 | 1.561147
0.09468178 | 1.585441
0.09638151 | 1.610131
0.09800869 | 1.633758
0.09972721 | 1.657353
0.1013702 | 1.682871
0.1030442 | 1.706703
0.1046765 | 1.731072
0.1063403 | 1.754331
0.1080239 | 1.778874
0.1096716 | 1.8025
0.1113173 | 1.826613
0.1129936 | 1.849843
0.1146457 | 1.873401
0.1163046 | 1.897402
0.1179635 | 1.920375
0.1196667 | 1.943325
0.1213008 | 1.967863
0.1229641 | 1.992191
0.1246299 | 2.015173
0.1262721 | 2.03986
0.1279742 | 2.064234
0.1296419 | 2.088132
0.1312881 | 2.11227
0.1329761 | 2.136163
0.1346145 | 2.161393
0.1363006 | 2.185248
0.1379627 | 2.20938
0.1396469 | 2.23368
0.1413178 | 2.257071
0.1429989 | 2.281061
0.1446742 | 2.306236
0.146332 | 2.328581
0.1479965 | 2.353271
0.1496595 | 2.37606
0.1513559 | 2.400207
0.1529775 | 2.42502
0.1546845 | 2.448474
0.1563188 | 2.4717
0.1579722 | 2.49626
0.159624 | 2.522145
0.1613079 | 2.544965
0.1629652 | 2.569768
0.1646354 | 2.593458
0.1662901 | 2.617798
0.1679463 | 2.642331
0.1696335 | 2.665335
0.1713121 | 2.6886
0.1729805 | 2.713002
0.1746505 | 2.737977
0.1763282 | 2.762018
0.1779959 | 2.786944
0.1796627 | 2.811497
0.1813401 | 2.835475
0.1829893 | 2.859731
0.1847032 | 2.881185
0.1863888 | 2.903483
0.1880337 | 2.92683
0.189702 | 2.949823
0.1913913 | 2.975638
0.1930355 | 2.999141
0.1946981 | 3.025697
0.1963488 | 3.064714
0.1980318 | 3.089533
0.1997966 | 3.105747
0.2013007 | 3.123656
0.2029986 | 3.146459
0.2046968 | 3.181859
0.2063172 | 3.212364
0.2079996 | 3.23702
0.2096438 | 3.261476
0.2113377 | 3.285444
0.2130028 | 3.310085
0.2146855 | 3.335081
0.2163292 | 3.359017
0.2180322 | 3.383288
0.2197798 | 3.405329
0.2212799 | 3.41597
0.2230433 | 3.436211
0.2247069 | 3.460296
0.2264447 | 3.501877
0.2280784 | 3.531672
0.2297857 | 3.554868
0.2313905 | 3.563589
0.2330401 | 3.584314
0.2347378 | 3.6107
0.2364408 | 3.637184
0.2380905 | 3.66232
0.2397802 | 3.687686
0.2414317 | 3.712599
0.2431164 | 3.737813
0.2447618 | 3.76227
0.2464173 | 3.787086
0.2480822 | 3.813326
0.2497477 | 3.838827
0.2514258 | 3.86397
0.2519357 | 3.871869
0.2535854 | 3.896491
0.2552451 | 3.920367
0.2568842 | 3.948894
0.2741841 | 4.284123
0.2920362 | 4.606189
0.3129423 | 4.979833
0.3301308 | 5.276352
0.3478685 | 5.586063
0.3665119 | 5.910182
0.3860982 | 6.249919
0.4057384 | 6.602821
0.4259605 | 6.96077
0.4460481 | 7.32372
0.4667656 | 7.685728
0.4875512 | 8.048801
0.5088596 | 8.409272
0.5298017 | 8.765999
0.5504402 | 9.117866
0.5705018 | 9.469309
0.5908309 | 9.821811
0.6112258 | 10.17696
0.6320303 | 10.53232
0.6531048 | 10.8863
0.6738542 | 11.23876
0.694841 | 11.58993
0.7157636 | 11.94368
0.7369259 | 12.29958
0.757911 | 12.65713
0.7789783 | 13.01228
0.7996794 | 13.36301
0.8204396 | 13.70908
0.8410536 | 14.05331
0.861983 | 14.39685
0.8826879 | 14.74427
0.9038744 | 15.09598
0.9249199 | 15.44969
0.9458316 | 15.8019
0.9665463 | 16.14776
0.9870857 | 16.48921
1.007482 | 16.82697
1.028155 | 17.16628
1.049251 | 17.51016
1.070231 | 17.85976
1.091233 | 18.20965
1.111974 | 18.55704
1.132954 | 18.89682
1.153719 | 19.23337
1.175052 | 19.56568
1.195621 | 19.89583
1.216153 | 20.22239
1.236228 | 20.55149
1.256943 | 20.88304
1.277647 | 21.22089
1.299159 | 21.55941
1.320565 | 21.89719
1.341881 | 22.23111
1.362867 | 22.56204
1.383929 | 22.89228
1.404776 | 23.22252
1.425416 | 23.55081
1.44604 | 23.87318
1.46624 | 24.18947
1.486741 | 24.50113
1.507374 | 24.81324
1.528392 | 25.12724
1.549295 | 25.44821
1.570777 | 25.77494
1.592102 | 26.10238
1.613326 | 26.42434
1.633944 | 26.73681
1.654514 | 27.03852
1.674606 | 27.33601
1.695057 | 27.63536
1.715819 | 27.94019
1.73655 | 28.25102
1.757392 | 28.56456
1.778301 | 28.87837
1.799478 | 29.18861
1.820682 | 29.49815
1.842456 | 29.8051
1.863476 | 30.11106
1.884182 | 30.41361
1.904358 | 30.71653
1.924933 | 31.01738
1.945389 | 31.31978
1.966621 | 31.61962
1.987491 | 31.91725
2.008456 | 32.21159
2.029269 | 32.50599
2.050298 | 32.80164
2.071158 | 33.10096
2.092125 | 33.4004
2.113006 | 33.69567
2.133595 | 33.98412
2.154183 | 34.26685
2.174868 | 34.5482
2.195634 | 34.83027
2.216248 | 35.11774
2.237442 | 35.40825
2.25839 | 35.69895
2.279409 | 35.98528
2.300067 | 36.26379
2.320825 | 36.535
2.341265 | 36.80465
2.362218 | 37.07683
2.383454 | 37.35415
2.404627 | 37.63569
2.425627 | 37.91518
2.446525 | 38.19206
2.467407 | 38.46447
2.488375 | 38.73417
2.509602 | 38.99934
2.530148 | 39.26226
2.550606 | 39.52275
2.570682 | 39.7852
2.591334 | 40.04919
2.61199 | 40.31771
2.633513 | 40.58445
2.654698 | 40.85015
2.675889 | 41.11113
2.696771 | 41.37053
2.717699 | 41.62888
2.738334 | 41.88865
2.758868 | 42.14657
2.779407 | 42.40104
2.799685 | 42.65252
2.820294 | 42.9005
2.841026 | 43.15093
2.862165 | 43.40294
2.883167 | 43.66175
2.904857 | 43.92446
2.926337 | 44.18845
2.947656 | 44.44658
2.968344 | 44.69418
2.988933 | 44.93194
3.009081 | 45.16422
3.029607 | 45.39684
3.050477 | 45.63346
3.071235 | 45.87407
3.092053 | 46.11331
3.112898 | 46.35193
3.134046 | 46.58715
3.155131 | 46.82068
3.176718 | 47.05103
3.197632 | 47.27812
3.21823 | 47.50194
3.238274 | 47.72483
3.258811 | 47.94616
3.279194 | 48.16907
3.300286 | 48.3902
3.321246 | 48.61072
3.342155 | 48.83163
3.363249 | 49.05171
3.383942 | 49.27649
3.405058 | 49.50232
3.425996 | 49.72978
3.447093 | 49.95284
3.467821 | 50.17082
3.488646 | 50.38321
3.509324 | 50.59379
3.530247 | 50.80357
3.550918 | 51.01582
3.572089 | 51.232
3.593106 | 51.44835
3.614102 | 51.66134
3.63483 | 51.86764
3.655461 | 52.06741
3.67588 | 52.26447
3.696463 | 52.46301
3.717663 | 52.66524
3.738593 | 52.87079
3.759677 | 53.07514
3.780338 | 53.2776
3.801291 | 53.47364
3.822003 | 53.6675
3.843261 | 53.85755
3.864077 | 54.04534
3.884615 | 54.23011
3.904818 | 54.41596
3.925317 | 54.60349
3.946108 | 54.79265
3.967208 | 54.98284
3.988801 | 55.16927
4.010034 | 55.35386
4.031285 | 55.53429
4.052152 | 55.71408
4.073195 | 55.89281
4.093763 | 56.07168
4.114595 | 56.2464
4.134856 | 56.4165
4.155282 | 56.58233
4.175718 | 56.7473
4.196619 | 56.91433
4.217562 | 57.086
4.238665 | 57.26372
4.260336 | 57.4427
4.281547 | 57.62003
4.302637 | 57.78941
4.323122 | 57.94999
4.343532 | 58.10258
4.363639 | 58.25377
4.384334 | 58.40576
4.404993 | 58.56253
4.425859 | 58.7225
4.446762 | 58.85384
4.467852 | 58.97474
4.489106 | 59.09158
4.510403 | 59.22319
4.532032 | 59.37071
4.552945 | 59.51889
4.573628 | 59.66373
4.593827 | 59.80822
4.614403 | 59.95136
4.63487 | 60.0956
4.656034 | 60.23719
4.67689 | 60.37561
4.697779 | 60.5106
4.718605 | 60.64463
4.739641 | 60.77964
4.760568 | 60.91628
4.781413 | 61.05205
4.802402 | 61.18435
4.822939 | 61.31146
4.843631 | 61.43334
4.864248 | 61.55356
4.885191 | 61.67327
4.905718 | 61.7962
4.926777 | 61.92149
4.947828 | 62.04857
4.968771 | 62.17418
4.989549 | 62.29383
5.010264 | 62.40855
5.030806 | 62.51922
5.051355 | 62.63078
5.072713 | 62.74406
5.093852 | 62.86162
5.115068 | 62.97744
5.135889 | 63.09048
5.15688 | 63.19783
5.177714 | 63.30098
5.198839 | 63.40133
5.219785 | 63.49933
5.240325 | 63.59422
5.26067 | 63.68841
5.280918 | 63.78341
5.301602 | 63.88062
5.32242 | 63.97989
5.343972 | 64.07618
5.365134 | 64.17095
5.386356 | 64.26067
5.407218 | 64.3493
5.42814 | 64.43529
5.448647 | 64.52112
5.469261 | 64.60357
5.489791 | 64.68125
5.510062 | 64.75424
5.530703 | 64.82362
5.551521 | 64.89412
5.572669 | 64.96524
5.593632 | 65.04031
5.615277 | 65.11735
5.636783 | 65.19391
5.658082 | 65.26624
5.678886 | 65.33016
5.699499 | 65.38633
5.719718 | 65.43741
5.739939 | 65.48984
5.760954 | 65.54469
5.781548 | 65.60514
5.802548 | 65.66499
5.823225 | 65.7251
5.844358 | 65.78199
5.865357 | 65.83798
5.886836 | 65.89082
5.908046 | 65.94051
5.928798 | 65.98587
5.949047 | 66.02976
5.969392 | 66.07329
5.989912 | 66.11795
6.010449 | 66.16299
6.031718 | 66.20379
6.052505 | 66.24274
6.073544 | 66.27859
6.094357 | 66.31401
6.11553 | 66.3503
6.136484 | 66.3878
6.157534 | 66.42359
6.178512 | 66.45506
6.199191 | 66.48144
6.219997 | 66.50328
6.240739 | 66.52423
6.261653 | 66.54535
6.28232 | 66.56818
6.303538 | 66.59278
6.324566 | 66.61792
6.345525 | 66.63945
6.366236 | 66.65527
6.386908 | 66.66574
6.407409 | 66.67212
6.427842 | 66.67987
6.449019 | 66.68931
6.46997 | 66.70246
6.491033 | 66.71507
6.511742 | 66.72746
6.532653 | 66.73576
6.553405 | 66.74101
6.574411 | 66.74263
6.595467 | 66.74187
6.616015 | 66.73937
6.63646 | 66.73609
6.656746 | 66.73452
6.677523 | 66.73329
6.698291 | 66.7355
6.719889 | 66.73533
6.741233 | 66.73367
6.762465 | 66.72876
6.783469 | 66.72291
6.80448 | 66.71605
6.825308 | 66.70901
6.845913 | 66.7
6.866653 | 66.68701
6.886855 | 66.67058
6.907439 | 66.65182
6.92789 | 66.63276
6.948947 | 66.61415
6.969854 | 66.59897
6.991064 | 66.58724
7.012588 | 66.57679
7.033743 | 66.56453
7.054773 | 66.54523
7.075333 | 66.51943
7.095818 | 66.4874
7.115913 | 66.45448
7.136572 | 66.42246
7.157238 | 66.3958
7.178019 | 66.37218
7.198839 | 66.34929
7.219749 | 66.3266
7.240939 | 66.30011
7.262093 | 66.27317
7.283786 | 66.24386
7.304886 | 66.21429
7.32568 | 66.18198
7.345973 | 66.14913
7.366511 | 66.11544
7.387025 | 66.08205
7.407926 | 66.04802
7.429072 | 66.01196
7.449763 | 65.97465
7.47073 | 65.93611
7.491466 | 65.89981
7.512538 | 65.86479
7.533297 | 65.83134
7.547299 | 65.80783
7.568204 | 65.77093
7.588781 | 65.73037
7.609417 | 65.68632
7.630083 | 65.64227
7.650972 | 65.59775
7.720714 | 65.46646
7.789893 | 65.31598
7.85952 | 65.1668
7.929639 | 65.02616
7.999531 | 64.85685
8.067403 | 64.67878
8.137724 | 64.51231
8.207573 | 64.33198
8.275882 | 64.14867
8.344971 | 63.94453

## 121
121 | 121
Dehnung | Standardkraft
% | N/mm²
0 | 0.5502254
0.0001051938 | 0.5136975
0.0001980577 | 0.4826502
0.0002801024 | 0.4560874
0.0003605666 | 0.432481
0.0008163661 | 0.4150663
0.002187538 | 0.4127704
0.003844937 | 0.4206283
0.005483995 | 0.4307575
0.007148626 | 0.443271
0.008845269 | 0.4555321
0.01048095 | 0.4696767
0.01217738 | 0.4844817
0.01384959 | 0.4993471
0.01552973 | 0.5147889
0.01718255 | 0.5310338
0.01886427 | 0.5467933
0.02051443 | 0.5633848
0.02216497 | 0.580333
0.02386408 | 0.5989156
0.02550825 | 0.6162929
0.02715633 | 0.6334703
0.02883336 | 0.6516968
0.03052095 | 0.6703458
0.03217357 | 0.6884247
0.03384343 | 0.7081991
0.03547873 | 0.7273065
0.03713464 | 0.7452969
0.03882571 | 0.7650516
0.04046684 | 0.784362
0.04217523 | 0.8035875
0.04385493 | 0.8235229
0.04552977 | 0.8429865
0.04717932 | 0.862923
0.04885687 | 0.8829828
0.0505325 | 0.9036251
0.0522089 | 0.9237614
0.05389261 | 0.9443421
0.05556068 | 0.9649785
0.0572535 | 0.9847406
0.05891144 | 1.003878
0.06056475 | 1.025774
0.06225945 | 1.046778
0.06389157 | 1.067441
0.06559293 | 1.088267
0.06725853 | 1.108902
0.06890943 | 1.129675
0.07054853 | 1.150356
0.07223688 | 1.17113
0.07387863 | 1.193395
0.07556706 | 1.213004
0.07722844 | 1.233857
0.07888592 | 1.255242
0.08054383 | 1.275912
0.08221433 | 1.297023
0.08386946 | 1.317931
0.08554672 | 1.338829
0.08722575 | 1.359775
0.08888436 | 1.381844
0.09057291 | 1.404082
0.09219498 | 1.425001
0.09386392 | 1.44777
0.09554818 | 1.469117
0.09719961 | 1.490607
0.09889885 | 1.512888
0.1005589 | 1.534143
0.1022239 | 1.554987
0.1039181 | 1.577414
0.1055626 | 1.598829
0.1072562 | 1.621261
0.1089139 | 1.642447
0.1105655 | 1.663175
0.1122443 | 1.685023
0.1138885 | 1.706611
0.1155463 | 1.727036
0.1172099 | 1.748041
0.1188944 | 1.769842
0.1205488 | 1.794248
0.1221611 | 1.826115
0.1238651 | 1.844428
0.1257159 | 1.86224
0.1271329 | 1.88087
0.1288412 | 1.901132
0.1305416 | 1.922568
0.1321923 | 1.942356
0.1338469 | 1.980323
0.1354983 | 2.004923
0.1371964 | 2.026126
0.1388468 | 2.047166
0.1405352 | 2.070072
0.1422029 | 2.0931
0.1438854 | 2.116072
0.1455344 | 2.137812
0.1471744 | 2.146184
0.1488337 | 2.164247
0.1505191 | 2.18691
0.152206 | 2.209922
0.153885 | 2.232095
0.1555216 | 2.255983
0.1571939 | 2.298434
0.1590535 | 2.316166
0.1604498 | 2.325165
0.1621402 | 2.346925
0.1638297 | 2.371478
0.1654961 | 2.395017
0.1671486 | 2.418016
0.1688272 | 2.441257
0.170497 | 2.46447
0.1721579 | 2.489678
0.1738238 | 2.511441
0.1754928 | 2.534148
0.177127 | 2.558395
0.1788012 | 2.58218
0.18049 | 2.604375
0.1821574 | 2.628227
0.1838009 | 2.651082
0.1855161 | 2.67577
0.1871547 | 2.698307
0.1888359 | 2.722458
0.1904948 | 2.746132
0.1921775 | 2.768651
0.1938693 | 2.792293
0.1955035 | 2.815586
0.1971919 | 2.837423
0.1988491 | 2.86068
0.2004928 | 2.883629
0.2021807 | 2.906837
0.2038352 | 2.92971
0.2054766 | 2.952877
0.2071455 | 2.974973
0.2088295 | 2.998315
0.2104726 | 3.020228
0.2121366 | 3.04321
0.2137894 | 3.065752
0.2154665 | 3.088275
0.2171313 | 3.110223
0.2188025 | 3.133632
0.2204455 | 3.155296
0.2221168 | 3.178833
0.2237931 | 3.200691
0.2254638 | 3.222536
0.2271145 | 3.247184
0.2287885 | 3.269007
0.2304777 | 3.292022
0.2321371 | 3.313201
0.2338134 | 3.336493
0.235497 | 3.358764
0.2371926 | 3.381009
0.2388232 | 3.405062
0.2404768 | 3.42761
0.2421557 | 3.448269
0.2438019 | 3.471225
0.2454906 | 3.492598
0.2471503 | 3.515228
0.2487842 | 3.535996
0.2504902 | 3.558215
0.2514694 | 3.571263
0.2531341 | 3.594103
0.2548363 | 3.616001
0.256451 | 3.637109
0.2639069 | 3.791199
0.281972 | 4.09468
0.3015935 | 4.431155
0.3240357 | 4.823084
0.3427208 | 5.144652
0.3619617 | 5.480171
0.3815953 | 5.820681
0.4012118 | 6.158054
0.4209506 | 6.491088
0.4405714 | 6.822518
0.4604781 | 7.156888
0.4810651 | 7.49731
0.5014894 | 7.845279
0.5222219 | 8.195209
0.5427537 | 8.546874
0.5637739 | 8.894813
0.5847964 | 9.243055
0.6062819 | 9.587946
0.6272795 | 9.929467
0.6479739 | 10.26713
0.6680782 | 10.60297
0.6884742 | 10.93818
0.7088961 | 11.27631
0.7298463 | 11.61304
0.7508808 | 11.9473
0.7716856 | 12.27868
0.7926368 | 12.60784
0.8135824 | 12.93961
0.8347568 | 13.2747
0.8557342 | 13.61156
0.8768085 | 13.94571
0.8975307 | 14.27516
0.9182509 | 14.59969
0.9388883 | 14.9232
0.9598091 | 15.24698
0.9805416 | 15.57488
1.001707 | 15.90711
1.022782 | 16.24003
1.043675 | 16.57073
1.064405 | 16.89351
1.085031 | 17.21021
1.105392 | 17.52384
1.126014 | 17.83882
1.147129 | 18.15912
1.168089 | 18.48589
1.189101 | 18.81166
1.209821 | 19.13695
1.230755 | 19.45623
1.251522 | 19.7734
1.272865 | 20.08537
1.293492 | 20.39635
1.314006 | 20.70372
1.334134 | 21.0144
1.354742 | 21.32738
1.375477 | 21.64551
1.39688 | 21.96406
1.41839 | 22.27914
1.439601 | 22.59047
1.460687 | 22.89907
1.481733 | 23.20796
1.502597 | 23.51574
1.523235 | 23.82085
1.543949 | 24.12049
1.564172 | 24.41542
1.584677 | 24.7062
1.605198 | 24.99709
1.626228 | 25.28981
1.647072 | 25.58789
1.668486 | 25.89058
1.689873 | 26.19544
1.711099 | 26.49666
1.731848 | 26.78882
1.752415 | 27.07084
1.772583 | 27.34667
1.792853 | 27.62305
1.813687 | 27.90446
1.834359 | 28.1932
1.855298 | 28.48323
1.876034 | 28.77556
1.897214 | 29.06374
1.91834 | 29.35211
1.940065 | 29.63674
1.96127 | 29.91973
1.982099 | 30.19898
2.002364 | 30.4764
2.022861 | 30.75299
2.043312 | 31.03111
2.064302 | 31.30808
2.085363 | 31.584
2.106188 | 31.85711
2.127135 | 32.12814
2.148066 | 32.40068
2.169006 | 32.67478
2.189843 | 32.94998
2.210899 | 33.22239
2.231454 | 33.49019
2.252123 | 33.75205
2.272686 | 34.01246
2.293464 | 34.27198
2.314094 | 34.53375
2.335117 | 34.79854
2.35621 | 35.06539
2.377198 | 35.33066
2.397919 | 35.59045
2.41868 | 35.84424
2.439166 | 36.09415
2.459803 | 36.34516
2.481188 | 36.59978
2.502262 | 36.85935
2.523457 | 37.1188
2.544221 | 37.37635
2.56528 | 37.62779
2.586067 | 37.87701
2.607281 | 38.12262
2.628045 | 38.36581
2.648567 | 38.606
2.668733 | 38.84801
2.689217 | 39.08949
2.709855 | 39.33462
2.730921 | 39.58169
2.752433 | 39.82773
2.773479 | 40.07233
2.794552 | 40.31316
2.815412 | 40.55364
2.836312 | 40.79203
2.85671 | 41.03102
2.877477 | 41.26539
2.897698 | 41.49619
2.918199 | 41.72176
2.938784 | 41.94671
2.959832 | 42.17401
2.98086 | 42.40663
3.002133 | 42.64547
3.023859 | 42.88658
3.045245 | 43.12572
3.066259 | 43.35533
3.086884 | 43.57528
3.107239 | 43.78733
3.127404 | 43.99865
3.1483 | 44.21183
3.168967 | 44.4306
3.189914 | 44.65148
3.210566 | 44.87248
3.231632 | 45.09081
3.252685 | 45.30589
3.274052 | 45.518
3.295426 | 45.7262
3.316214 | 45.93038
3.336511 | 46.13173
3.356701 | 46.33255
3.377198 | 46.53418
3.397755 | 46.73736
3.418963 | 46.94015
3.439764 | 47.14236
3.460786 | 47.34279
3.481562 | 47.5444
3.502732 | 47.7479
3.523639 | 47.95427
3.544779 | 48.15943
3.565641 | 48.36163
3.58639 | 48.55896
3.607109 | 48.75118
3.627924 | 48.94156
3.648819 | 49.13119
3.669517 | 49.32443
3.690797 | 49.52025
3.711707 | 49.71772
3.732709 | 49.91057
3.753289 | 50.09758
3.7739 | 50.27805
3.794296 | 50.45652
3.815099 | 50.63633
3.836243 | 50.82074
3.857224 | 51.00776
3.878112 | 51.19311
3.89889 | 51.37631
3.919843 | 51.55275
3.940573 | 51.72728
3.961909 | 51.89704
3.982526 | 52.06345
4.003055 | 52.22703
4.023264 | 52.39192
4.043884 | 52.55802
4.06464 | 52.72718
4.085989 | 52.89571
4.107473 | 53.06196
4.128669 | 53.22551
4.149794 | 53.3869
4.170761 | 53.549
4.191658 | 53.71221
4.21228 | 53.87479
4.233046 | 54.03229
4.253215 | 54.18399
4.273722 | 54.33136
4.294189 | 54.47902
4.315202 | 54.62806
4.336073 | 54.78228
4.357394 | 54.94063
4.378925 | 55.1007
4.400163 | 55.25875
4.421101 | 55.40871
4.441594 | 55.54977
4.461945 | 55.68424
4.482003 | 55.81816
4.502805 | 55.9538
4.52349 | 56.0947
4.5444 | 56.23587
4.565141 | 56.37599
4.586258 | 56.51389
4.607344 | 56.65204
4.628773 | 56.78983
4.650359 | 56.92489
4.671334 | 57.05697
4.691912 | 57.18435
4.712232 | 57.31114
4.732813 | 57.43718
4.7533 | 57.56427
4.774532 | 57.68738
4.79535 | 57.80842
4.816294 | 57.92474
4.837083 | 58.0404
4.858219 | 58.15612
4.87909 | 58.27286
4.899991 | 58.38814
4.920859 | 58.50105
4.941407 | 58.60912
4.962068 | 58.71256
4.982714 | 58.81455
5.003627 | 58.91615
5.024229 | 59.02091
5.045321 | 59.12876
5.066324 | 59.2376
5.087319 | 59.3432
5.108049 | 59.44355
5.128754 | 59.53874
5.149274 | 59.63057
5.169866 | 59.72456
5.191216 | 59.8223
5.212298 | 59.92498
5.233538 | 60.02605
5.254347 | 60.12509
5.275374 | 60.21095
5.296215 | 60.27545
5.317482 | 60.33511
5.338101 | 60.39218
5.358833 | 60.46685
5.379148 | 60.54691
5.399436 | 60.62799
5.420082 | 60.71286
5.44093 | 60.79917
5.462479 | 60.88259
5.48358 | 60.96256
5.504815 | 61.03791
5.525612 | 61.1112
5.546562 | 61.18255
5.567086 | 61.25452
5.587677 | 61.32444
5.608171 | 61.39099
5.628455 | 61.45396
5.649107 | 61.51369
5.669938 | 61.57288
5.691062 | 61.63225
5.71201 | 61.69507
5.733665 | 61.76012
5.75515 | 61.82608
5.776444 | 61.88692
5.797258 | 61.94042
5.817893 | 61.98638
5.838125 | 62.02813
5.858393 | 62.06986
5.879294 | 62.11452
5.89992 | 62.16475
5.920873 | 62.21566
5.941555 | 62.26652
5.962735 | 62.31381
5.983716 | 62.35871
6.005152 | 62.40091
6.026387 | 62.44022
6.047134 | 62.47579
6.067481 | 62.50908
6.087781 | 62.54213
6.108285 | 62.57519
6.128824 | 62.60864
6.150076 | 62.63899
6.170862 | 62.66756
6.191886 | 62.6934
6.21297 | 62.72049
6.233849 | 62.74979
6.254799 | 62.77952
6.275812 | 62.80861
6.296836 | 62.83414
6.317513 | 62.85511
6.338308 | 62.87171
6.359047 | 62.88679
6.379972 | 62.90061
6.400641 | 62.91693
6.421773 | 62.93462
6.442889 | 62.95236
6.463841 | 62.96782
6.484586 | 62.97729
6.505207 | 62.98208
6.525682 | 62.98288
6.546131 | 62.98548
6.567301 | 62.98959
6.588236 | 62.99786
6.609329 | 63.00523
6.630033 | 63.01147
6.650945 | 63.01275
6.671667 | 63.01119
6.692623 | 63.00738
6.713778 | 63.00114
6.734306 | 62.99457
6.754762 | 62.98698
6.774994 | 62.9818
6.795781 | 62.97802
6.816538 | 62.9774
6.83807 | 62.97441
6.859443 | 62.96953
6.880684 | 62.96158
6.901703 | 62.95112
6.922697 | 62.94061
6.943597 | 62.93001
6.964179 | 62.91809
6.984892 | 62.90292
7.005181 | 62.88394
7.025704 | 62.86218
7.046217 | 62.84011
7.067147 | 62.81991
7.088062 | 62.80184
7.109136 | 62.78863
7.130743 | 62.77608
7.151944 | 62.76291
7.172998 | 62.7442
7.193563 | 62.71887
7.214064 | 62.68699
7.234172 | 62.65349
7.254731 | 62.62148
7.275464 | 62.59484
7.296218 | 62.57209
7.317035 | 62.54975
7.337912 | 62.52629
7.359137 | 62.4999
7.380229 | 62.4727
7.401881 | 62.44419
7.423056 | 62.41482
7.443912 | 62.38216
7.464224 | 62.35019
7.484721 | 62.31791
7.505211 | 62.28709
7.526059 | 62.2562
7.547235 | 62.22319
7.56791 | 62.18876
7.588907 | 62.15322
7.609654 | 62.11964
7.630727 | 62.08724
7.700065 | 61.97551
7.769132 | 61.83679
7.838814 | 61.71469
7.908066 | 61.57867
7.977663 | 61.44573
8.047753 | 61.32128
8.117519 | 61.17152
8.185522 | 61.01368
8.255816 | 60.86466
8.32567 | 60.70477
8.394023 | 60.54427
8.462964 | 60.36905
8.534129 | 60.20751

## 80
80 | 80
Dehnung | Standardkraft
% | N/mm²
0 | 0.5314456
8.591037e-05 | 0.5018909
0.000154821 | 0.4768764
0.000222419 | 0.4538277
0.0002981518 | 0.4328367
0.0006887053 | 0.4182154
0.002056809 | 0.4185689
0.003687976 | 0.4259197
0.005365872 | 0.4392158
0.007012246 | 0.4519788
0.00867569 | 0.4641174
0.010358 | 0.4782872
0.0120066 | 0.4915718
0.01366282 | 0.5069645
0.01535528 | 0.5279722
0.01697983 | 0.5468112
0.018652 | 0.5617952
0.0203072 | 0.5722749
0.02193445 | 0.586184
0.02363064 | 0.6033235
0.0253152 | 0.6190998
0.026938 | 0.6391268
0.02861947 | 0.6696131
0.03030582 | 0.6873251
0.0319404 | 0.705687
0.03362784 | 0.7241372
0.03529033 | 0.7444897
0.03699866 | 0.7627301
0.03865173 | 0.7810585
0.04032863 | 0.8016198
0.0419735 | 0.8214067
0.04376405 | 0.8300731
0.045273 | 0.8444135
0.04696789 | 0.8638911
0.04864177 | 0.8847771
0.05017272 | 0.9134414
0.05197738 | 0.9476042
0.05390733 | 0.9594207
0.05521919 | 0.9727711
0.05690027 | 0.9940896
0.05860282 | 1.01782
0.06026672 | 1.040029
0.06191901 | 1.063337
0.06359199 | 1.085653
0.06525248 | 1.108931
0.06694629 | 1.132114
0.06856973 | 1.15634
0.07025762 | 1.179019
0.07192471 | 1.20291
0.07358817 | 1.224384
0.07525726 | 1.246975
0.07692032 | 1.27011
0.07858582 | 1.293138
0.08024528 | 1.316623
0.08194854 | 1.341233
0.083603 | 1.363993
0.08527934 | 1.389434
0.08696933 | 1.412671
0.08861273 | 1.435542
0.09026436 | 1.459996
0.09192563 | 1.482773
0.09362817 | 1.507034
0.09527682 | 1.529566
0.09693567 | 1.552898
0.0985987 | 1.576078
0.1002606 | 1.599288
0.1019222 | 1.62309
0.1035851 | 1.64565
0.1052307 | 1.669261
0.1069005 | 1.692479
0.1085664 | 1.714848
0.1102548 | 1.737307
0.1118572 | 1.76167
0.1135458 | 1.784313
0.1152151 | 1.80799
0.1168745 | 1.832178
0.1185639 | 1.855389
0.1202191 | 1.879427
0.1219094 | 1.90185
0.1235641 | 1.925185
0.1252252 | 1.949017
0.1269054 | 1.970683
0.1285862 | 1.993208
0.1302486 | 2.016668
0.1319053 | 2.04008
0.1335811 | 2.063915
0.1352532 | 2.086994
0.1369265 | 2.109799
0.1385923 | 2.134124
0.1402403 | 2.156463
0.1419115 | 2.179979
0.1435787 | 2.202968
0.1452283 | 2.226268
0.1469176 | 2.248047
0.1485657 | 2.272282
0.1502326 | 2.294848
0.1518989 | 2.318176
0.1535477 | 2.34185
0.1552548 | 2.364945
0.1569007 | 2.387982
0.1585686 | 2.410672
0.1602491 | 2.433423
0.1619052 | 2.457606
0.1636236 | 2.479788
0.1652782 | 2.503123
0.1669118 | 2.526009
0.1685819 | 2.549593
0.1702729 | 2.573368
0.1719432 | 2.594941
0.1736337 | 2.615751
0.1752958 | 2.637486
0.1769547 | 2.659023
0.1786499 | 2.681754
0.1802956 | 2.703492
0.1819776 | 2.726074
0.1836241 | 2.752202
0.1852714 | 2.788027
0.1869299 | 2.81113
0.1886253 | 2.824235
0.1903062 | 2.843171
0.1919216 | 2.866432
0.1935906 | 2.903466
0.1952552 | 2.928533
0.1969266 | 2.951248
0.1985909 | 2.975627
0.2002792 | 2.998419
0.2019399 | 3.022033
0.2036045 | 3.045268
0.2052667 | 3.068742
0.2069382 | 3.09193
0.2086248 | 3.115821
0.2103159 | 3.138408
0.2119748 | 3.148125
0.2136308 | 3.165554
0.2153616 | 3.202301
0.2170078 | 3.232417
0.2188576 | 3.251079
0.2202655 | 3.259616
0.2219497 | 3.28277
0.2236854 | 3.307044
0.2253657 | 3.330374
0.2270263 | 3.353545
0.22869 | 3.376885
0.2303408 | 3.401088
0.2320371 | 3.424425
0.2337105 | 3.447574
0.2353659 | 3.471403
0.2370077 | 3.493452
0.2386782 | 3.517674
0.2403287 | 3.541924
0.242045 | 3.565967
0.2436718 | 3.58845
0.2453533 | 3.611713
0.2470023 | 3.63541
0.2486622 | 3.6588
0.2503523 | 3.683707
0.2513465 | 3.698004
0.2529805 | 3.722003
0.2546867 | 3.747183
0.2563582 | 3.770891
0.2620967 | 3.8949
0.2793048 | 4.168203
0.2980296 | 4.480046
0.3197171 | 4.833425
0.3370387 | 5.117397
0.3553516 | 5.41429
0.3746412 | 5.722282
0.3941868 | 6.041491
0.4142677 | 6.367189
0.4342784 | 6.698582
0.454953 | 7.030635
0.4756435 | 7.363699
0.4968813 | 7.685151
0.517962 | 7.985163
0.5386552 | 8.281815
0.5588445 | 8.577803
0.5790018 | 8.901958
0.5993765 | 9.228636
0.6199914 | 9.557737
0.6411523 | 9.885368
0.6618801 | 10.21171
0.6828427 | 10.53398
0.7036919 | 10.85823
0.7248734 | 11.18444
0.7457936 | 11.51401
0.7669405 | 11.8422
0.7876659 | 12.16613
0.8084294 | 12.4848
0.8290443 | 12.80105
0.8499837 | 13.1173
0.8706709 | 13.43647
0.891678 | 13.76167
0.9128769 | 14.08834
0.9337703 | 14.4144
0.9545557 | 14.73316
0.9751075 | 15.04679
0.9955779 | 15.35637
1.016061 | 15.66682
1.037218 | 15.98046
1.058183 | 16.29976
1.079227 | 16.62047
1.099952 | 16.94088
1.12087 | 17.25571
1.141622 | 17.56817
1.16287 | 17.87775
1.183689 | 18.18464
1.204213 | 18.48787
1.224406 | 18.79181
1.244881 | 19.09719
1.265572 | 19.40658
1.286781 | 19.71905
1.308406 | 20.0309
1.329579 | 20.34094
1.350848 | 20.64676
1.371763 | 20.95147
1.392834 | 21.2466
1.413412 | 21.53438
1.434259 | 21.81618
1.454471 | 22.09607
1.474893 | 22.38017
1.49538 | 22.66379
1.51633 | 22.94881
1.537231 | 23.23868
1.558425 | 23.53606
1.579946 | 23.83732
1.601148 | 24.13861
1.622044 | 24.4316
1.642572 | 24.71543
1.662848 | 24.99079
1.683 | 25.2657
1.703845 | 25.54209
1.724437 | 25.8259
1.745388 | 26.11298
1.766121 | 26.4013
1.787251 | 26.68707
1.808347 | 26.97249
1.829998 | 27.25572
1.851338 | 27.53661
1.872232 | 27.81264
1.892628 | 28.08679
1.913039 | 28.35898
1.93349 | 28.63314
1.954306 | 28.90669
1.975515 | 29.17892
1.996261 | 29.44906
2.017211 | 29.71816
2.038046 | 29.98949
2.059087 | 30.26441
2.079905 | 30.5402
2.100966 | 30.81282
2.121534 | 31.08022
2.14229 | 31.34232
2.162772 | 31.60058
2.18362 | 31.85655
2.204266 | 32.11389
2.225151 | 32.3746
2.246321 | 32.63752
2.267276 | 32.9002
2.288084 | 33.15661
2.308797 | 33.40754
2.329355 | 33.65433
2.34991 | 33.9017
2.371204 | 34.15201
2.392319 | 34.40771
2.41354 | 34.66353
2.43431 | 34.91705
2.455306 | 35.16495
2.476136 | 35.40938
2.497297 | 35.65067
2.5182 | 35.89096
2.538747 | 36.12881
2.558966 | 36.36709
2.579338 | 36.60693
2.599996 | 36.84957
2.620919 | 37.09369
2.642461 | 37.33657
2.663509 | 37.5769
2.684714 | 37.81296
2.705512 | 38.04793
2.726437 | 38.28148
2.746905 | 38.51552
2.767647 | 38.74613
2.787935 | 38.97343
2.808365 | 39.19794
2.828913 | 39.42132
2.849922 | 39.64639
2.870941 | 39.8742
2.892132 | 40.10721
2.913861 | 40.34263
2.935265 | 40.57676
2.956416 | 40.80207
2.977055 | 41.01866
2.997489 | 41.22665
3.017614 | 41.43393
3.038425 | 41.64254
3.059152 | 41.85522
3.080053 | 42.06987
3.10074 | 42.28484
3.121735 | 42.49776
3.142792 | 42.70827
3.164074 | 42.91675
3.185537 | 43.1226
3.206334 | 43.32442
3.226766 | 43.52253
3.246908 | 43.71949
3.267452 | 43.91593
3.287867 | 44.11516
3.309107 | 44.31357
3.329931 | 44.51199
3.350938 | 44.70737
3.371701 | 44.90421
3.392827 | 45.10299
3.413784 | 45.30373
3.434838 | 45.50398
3.455846 | 45.70038
3.476548 | 45.89157
3.497309 | 46.07831
3.518103 | 46.26378
3.538983 | 46.4477
3.559655 | 46.63479
3.580923 | 46.82377
3.601844 | 47.01332
3.622841 | 47.19894
3.643501 | 47.37871
3.664143 | 47.55271
3.684533 | 47.72527
3.705208 | 47.90004
3.726418 | 48.07722
3.747368 | 48.25782
3.768322 | 48.43567
3.789046 | 48.61105
3.810018 | 48.78101
3.830736 | 48.9487
3.85204 | 49.1121
3.872767 | 49.27346
3.893304 | 49.4318
3.913513 | 49.59007
3.934062 | 49.74914
3.954837 | 49.911
3.97607 | 50.07336
3.997597 | 50.23335
4.018783 | 50.39094
4.039995 | 50.54451
4.060932 | 50.69747
4.081912 | 50.8501
4.102508 | 51.00221
4.123321 | 51.15109
4.143515 | 51.29667
4.163962 | 51.43889
4.184385 | 51.58085
4.205379 | 51.72341
4.226327 | 51.86881
4.247523 | 52.01714
4.269059 | 52.16724
4.290328 | 52.31601
4.311356 | 52.4578
4.331862 | 52.5906
4.352272 | 52.71622
4.372357 | 52.84053
4.393004 | 52.96714
4.413699 | 53.09933
4.434611 | 53.23336
4.455406 | 53.36738
4.476421 | 53.49957
4.49755 | 53.62908
4.518849 | 53.75755
4.540517 | 53.8833
4.561541 | 54.00639
4.582235 | 54.12412
4.6025 | 54.24096
4.623094 | 54.35593
4.64354 | 54.47251
4.664732 | 54.58532
4.685633 | 54.69515
4.706502 | 54.80104
4.727382 | 54.90575
4.748358 | 55.01165
4.769326 | 55.11809
4.790175 | 55.22461
4.811141 | 55.32795
4.831692 | 55.42762
4.852413 | 55.52248
4.872968 | 55.6158
4.893878 | 55.70782
4.914509 | 55.8024
4.935472 | 55.90065
4.956566 | 55.99873
4.977489 | 56.0953
4.99836 | 56.18678
5.019041 | 56.27297
5.039584 | 56.35583
5.060142 | 56.43887
5.081424 | 56.5234
5.102532 | 56.6118
5.123769 | 56.69964
5.144617 | 56.78597
5.165624 | 56.86723
5.186444 | 56.94546
5.207511 | 57.02017
5.228596 | 57.09124
5.2491 | 57.16048
5.26945 | 57.22849
5.2897 | 57.29744
5.310375 | 57.36747
5.331104 | 57.43948
5.352617 | 57.50907
5.373848 | 57.57742
5.395023 | 57.64106
5.415881 | 57.70279
5.436847 | 57.76294
5.457464 | 57.82244
5.477959 | 57.8802
5.498587 | 57.93416
5.51884 | 57.9847
5.539484 | 58.03069
5.560156 | 58.0768
5.581226 | 58.12368
5.602265 | 58.1733
5.623757 | 58.22628
5.645373 | 58.27933
5.66665 | 58.32967
5.687608 | 58.373
5.708211 | 58.40983
5.728557 | 58.44148
5.748711 | 58.47362
5.769565 | 58.50698
5.790214 | 58.54601
5.811152 | 58.58583
5.831851 | 58.62705
5.85291 | 58.66469
5.873973 | 58.70046
5.895244 | 58.73457
5.916668 | 58.76556
5.937463 | 58.79367
5.957923 | 58.81823
5.978078 | 58.84275
5.998647 | 58.86686
6.019055 | 58.89324
6.040278 | 58.91734
6.061137 | 58.93967
6.082046 | 58.95962
6.10294 | 58.97902
6.124026 | 59.00014
6.145075 | 59.023
6.166015 | 59.04528
6.187119 | 59.06387
6.207786 | 59.07803
6.228581 | 59.0877
6.249263 | 59.0956
6.270235 | 59.10262
6.290912 | 59.11243
6.311873 | 59.12554
6.333103 | 59.13918
6.353984 | 59.1526
6.374898 | 59.15965
6.395478 | 59.16154
6.416026 | 59.15871
6.436374 | 59.15592
6.457441 | 59.15589
6.478432 | 59.15988
6.499511 | 59.16441
6.520323 | 59.167
6.541124 | 59.16675
6.56195 | 59.16335
6.582718 | 59.1589
6.60399 | 59.15231
6.624578 | 59.14527
6.645122 | 59.13654
6.665284 | 59.13072
6.685987 | 59.127
6.706702 | 59.12588
6.728021 | 59.12462
6.74954 | 59.12149
6.770708 | 59.11568
6.791866 | 59.10813
6.812812 | 59.10106
6.833802 | 59.09302
6.854355 | 59.08393
6.875146 | 59.07131
6.895472 | 59.05649
6.915925 | 59.0386
6.936416 | 59.02175
6.957277 | 59.00619
6.978243 | 58.99275
6.999142 | 58.98415
7.020713 | 58.97784
7.04199 | 58.97229
7.063103 | 58.96181
7.083756 | 58.94565
7.104267 | 58.92283
7.124423 | 58.89717
7.144804 | 58.87326
7.165653 | 58.85173
7.186288 | 58.83452
7.207199 | 58.81823
7.227988 | 58.80191
7.249191 | 58.78346
7.270238 | 58.76444
7.291872 | 58.7437
7.313164 | 58.72238
7.334047 | 58.69916
7.354448 | 58.67561
7.37485 | 58.65263
7.395429 | 58.63045
7.416062 | 58.60778
7.437302 | 58.58276
7.458031 | 58.55742
7.478985 | 58.52989
7.499732 | 58.50453
7.520781 | 58.48092
7.541594 | 58.4595
7.562527 | 58.43758
7.583379 | 58.41374
7.603938 | 58.38654
7.624629 | 58.35643
7.693675 | 58.26391
7.763713 | 58.1859
7.832275 | 58.08311
7.902902 | 58.0048
7.972452 | 57.91828
8.041692 | 57.81314
8.11019 | 57.71684
8.180953 | 57.61484
8.249888 | 57.50863
8.318229 | 57.39503
8.387942 | 57.29542
8.459408 | 57.21789
8.527457 | 57.09779
8.596742 | 56.99469
8.666557 | 56.90325
8.736625 | 56.7972
8.804478 | 56.68906
8.874443 | 56.58129
8.944182 | 56.48511
9.013725 | 56.38182
9.082993 | 56.27314
9.153112 | 56.18217
9.221551 | 56.06568
9.291501 | 55.97134
9.360841 | 55.87447
9.430264 | 55.76053
9.49873 | 55.65823
9.569955 | 55.56223
9.639463 | 55.45263
9.707812 | 55.32692
9.777045 | 55.20182
9.848145 | 55.09638
9.916286 | 54.94707
9.985256 | 54.80227

## 85
85 | 85
Dehnung | Standardkraft
% | N/mm²
0 | 0.4877473
9.666918e-05 | 0.4602547
0.0001530922 | 0.4357896
0.0002249082 | 0.4141658
0.0002883617 | 0.3968675
0.000941195 | 0.3870511
0.002521505 | 0.3907699
0.004205794 | 0.4003293
0.00586853 | 0.4129977
0.007551093 | 0.4258287
0.009215966 | 0.4392259
0.01086749 | 0.4516
0.0125458 | 0.4649856
0.01419449 | 0.4784077
0.0158637 | 0.4942553
0.01754962 | 0.5097299
0.01918691 | 0.5240908
0.02084216 | 0.5398082
0.0225197 | 0.556423
0.02417874 | 0.5717866
0.02583136 | 0.587996
0.02751113 | 0.6060069
0.02914524 | 0.6216732
0.0308334 | 0.6380166
0.03250026 | 0.6567911
0.03414711 | 0.676366
0.03583039 | 0.693112
0.03750859 | 0.7114582
0.0391397 | 0.7291537
0.04085185 | 0.7468645
0.04247822 | 0.7658514
0.04417734 | 0.7861395
0.04585168 | 0.8038373
0.04750182 | 0.8239173
0.04915074 | 0.8443546
0.05086483 | 0.8648179
0.05252182 | 0.8849863
0.05417062 | 0.9052391
0.05581837 | 0.9253533
0.05750667 | 0.9449051
0.05916919 | 0.9659688
0.06081406 | 0.9859937
0.06263379 | 1.003923
0.06416239 | 1.021478
0.06559057 | 1.048769
0.06746015 | 1.079201
0.06912663 | 1.100377
0.070987 | 1.114083
0.07244871 | 1.128836
0.07411796 | 1.147695
0.07582535 | 1.18047
0.07746227 | 1.205605
0.07911622 | 1.227932
0.08079123 | 1.248885
0.08248646 | 1.270154
0.08413997 | 1.29143
0.08583145 | 1.312676
0.0874687 | 1.335242
0.08915317 | 1.355226
0.0909716 | 1.375175
0.09241525 | 1.384429
0.09415479 | 1.4041
0.09581864 | 1.425535
0.09749571 | 1.447253
0.09917815 | 1.468162
0.100638 | 1.498059
0.1024747 | 1.531818
0.1044172 | 1.547067
0.1057214 | 1.560484
0.1074123 | 1.583738
0.1091173 | 1.606799
0.1107713 | 1.628476
0.1124497 | 1.652614
0.114086 | 1.674602
0.1157729 | 1.697785
0.1174206 | 1.721479
0.1190807 | 1.743042
0.1207869 | 1.765827
0.1224199 | 1.789717
0.1240914 | 1.810988
0.125773 | 1.834288
0.1274359 | 1.85778
0.1291304 | 1.880921
0.1307752 | 1.904551
0.1324678 | 1.928099
0.1341231 | 1.950557
0.1357909 | 1.973489
0.1374586 | 1.996337
0.1391391 | 2.01852
0.1408075 | 2.041842
0.1424431 | 2.064825
0.1441018 | 2.088109
0.1457988 | 2.111099
0.1474532 | 2.134453
0.1491173 | 2.157809
0.150771 | 2.18046
0.1524352 | 2.204439
0.154074 | 2.226513
0.1557745 | 2.249662
0.1574133 | 2.27115
0.159065 | 2.293911
0.1607467 | 2.316471
0.1623986 | 2.339808
0.1640664 | 2.361928
0.1657281 | 2.384698
0.1673919 | 2.407743
0.1690689 | 2.428977
0.1707401 | 2.451429
0.1724095 | 2.473668
0.1740436 | 2.495914
0.1757572 | 2.519072
0.177402 | 2.541875
0.1791041 | 2.563926
0.1807389 | 2.586325
0.1824527 | 2.609224
0.1840976 | 2.630939
0.1857518 | 2.651804
0.1874492 | 2.67426
0.1890879 | 2.695364
0.190768 | 2.717532
0.192446 | 2.739288
0.1940816 | 2.761356
0.1957298 | 2.782838
0.1974235 | 2.804302
0.1990908 | 2.825681
0.2007451 | 2.847095
0.2024098 | 2.86848
0.204072 | 2.8897
0.2057657 | 2.909059
0.2074196 | 2.931192
0.2090678 | 2.951812
0.2107384 | 2.974215
0.2124321 | 2.996318
0.2140811 | 3.017621
0.2157816 | 3.039041
0.2174292 | 3.061921
0.2191245 | 3.083231
0.2207969 | 3.104208
0.22245 | 3.12505
0.2241307 | 3.145171
0.2258144 | 3.165835
0.2275056 | 3.187115
0.2291426 | 3.207961
0.2308293 | 3.231062
0.2324726 | 3.25322
0.2341411 | 3.280664
0.2357723 | 3.314184
0.237484 | 3.334388
0.2391139 | 3.3471
0.2408064 | 3.366323
0.2424219 | 3.386873
0.2441195 | 3.422726
0.2457644 | 3.447383
0.2474481 | 3.469161
0.2490955 | 3.489858
0.2507839 | 3.513971
0.2517972 | 3.52594
0.2534379 | 3.548376
0.2551349 | 3.571422
0.2568089 | 3.610913
0.2762235 | 3.919393
0.2948528 | 4.218712
0.3166857 | 4.573951
0.3344019 | 4.859297
0.3525542 | 5.150021
0.3713512 | 5.44364
0.3902412 | 5.741392
0.4098456 | 6.046153
0.4300268 | 6.359718
0.450253 | 6.680966
0.4707453 | 7.005228
0.4911716 | 7.330478
0.5121194 | 7.652795
0.5331269 | 7.976291
0.554539 | 8.296705
0.5754314 | 8.614408
0.5959914 | 8.927325
0.6160239 | 9.240853
0.6364737 | 9.553583
0.6568882 | 9.869017
0.6779735 | 10.18122
0.6989134 | 10.49067
0.7197732 | 10.79693
0.7406731 | 11.1038
0.7616873 | 11.41403
0.7827869 | 11.72774
0.8038245 | 12.04147
0.8248758 | 12.35161
0.8454996 | 12.65711
0.8662868 | 12.95829
0.8869341 | 13.25857
0.9078482 | 13.55818
0.9285513 | 13.8621
0.9497913 | 14.17062
0.9707722 | 14.48092
0.9917634 | 14.78908
1.012343 | 15.08971
1.032979 | 15.38242
1.053317 | 15.67224
1.074077 | 15.96409
1.095195 | 16.26208
1.11616 | 16.56643
1.137096 | 16.87098
1.157857 | 17.17318
1.178798 | 17.4689
1.199606 | 17.76169
1.22094 | 18.05016
1.241482 | 18.33902
1.262 | 18.62596
1.282107 | 18.91532
1.302749 | 19.20554
1.323502 | 19.50024
1.345035 | 19.7959
1.366446 | 20.09001
1.387726 | 20.37985
1.408732 | 20.66777
1.42983 | 20.95534
1.45061 | 21.24347
1.471241 | 21.52816
1.491864 | 21.80622
1.512106 | 22.07945
1.532619 | 22.34918
1.553203 | 22.62245
1.57424 | 22.89712
1.595088 | 23.17673
1.616555 | 23.45898
1.637911 | 23.74284
1.659141 | 24.02356
1.679802 | 24.29718
1.700352 | 24.56197
1.72048 | 24.82213
1.740868 | 25.08262
1.761672 | 25.34738
1.782355 | 25.61859
1.803243 | 25.89
1.824054 | 26.1621
1.845265 | 26.43123
1.866414 | 26.70192
1.888151 | 26.97025
1.909285 | 27.23776
1.930085 | 27.50058
1.950294 | 27.76266
1.970824 | 28.0231
1.991263 | 28.28471
2.012315 | 28.54387
2.033341 | 28.80124
2.054233 | 29.05585
2.075078 | 29.30946
2.09604 | 29.56587
2.116963 | 29.82493
2.137846 | 30.08447
2.158867 | 30.34083
2.179426 | 30.59165
2.200091 | 30.83707
2.220617 | 31.08064
2.241503 | 31.32339
2.262078 | 31.5693
2.283163 | 31.81807
2.304216 | 32.06783
2.325196 | 32.31453
2.345948 | 32.55589
2.366666 | 32.79122
2.387167 | 33.02324
2.407889 | 33.25727
2.429217 | 33.49548
2.450286 | 33.7382
2.471419 | 33.97941
2.492237 | 34.2185
2.513269 | 34.45113
2.534026 | 34.68089
2.55534 | 34.9074
2.575997 | 35.13431
2.596553 | 35.35874
2.616647 | 35.5856
2.637164 | 35.81305
2.657834 | 36.04331
2.679006 | 36.27417
2.700422 | 36.50335
2.721463 | 36.73236
2.742318 | 36.95661
2.763304 | 37.17995
2.784233 | 37.40234
2.804669 | 37.62511
2.8254 | 37.84572
2.845602 | 38.06299
2.866141 | 38.27641
2.88678 | 38.48922
2.907915 | 38.70202
2.928848 | 38.91872
2.950206 | 39.14069
2.971881 | 39.36558
2.993257 | 39.58829
3.01424 | 39.80188
3.034907 | 40.0056
3.055197 | 40.20235
3.075361 | 40.39912
3.096311 | 40.59804
3.116965 | 40.80266
3.137909 | 41.00658
3.158565 | 41.21057
3.17968 | 41.41046
3.200683 | 41.60894
3.222135 | 41.80505
3.243424 | 41.99846
3.264171 | 42.18864
3.284455 | 42.37671
3.304675 | 42.56501
3.325203 | 42.75362
3.345791 | 42.9429
3.367015 | 43.12831
3.387816 | 43.3139
3.408799 | 43.49799
3.429581 | 43.68424
3.450765 | 43.87293
3.471666 | 44.06377
3.492775 | 44.25309
3.513682 | 44.43903
3.53445 | 44.61953
3.555195 | 44.79581
3.575986 | 44.97002
3.596838 | 45.14493
3.617535 | 45.32374
3.638878 | 45.50488
3.65971 | 45.68615
3.680712 | 45.86144
3.701346 | 46.03008
3.721952 | 46.19293
3.742304 | 46.35396
3.763184 | 46.51648
3.784327 | 46.68269
3.805328 | 46.85186
3.826161 | 47.01935
3.846965 | 47.1847
3.86787 | 47.34533
3.88867 | 47.50333
3.909961 | 47.65771
3.93058 | 47.80928
3.951058 | 47.95816
3.971214 | 48.10942
3.99192 | 48.2619
4.012655 | 48.41658
4.034093 | 48.56957
4.055483 | 48.72067
4.076754 | 48.86888
4.097849 | 49.01445
4.118813 | 49.15983
4.139717 | 49.30481
4.160322 | 49.44875
4.181127 | 49.58883
4.201249 | 49.72533
4.221766 | 49.85773
4.242231 | 49.99085
4.263236 | 50.12546
4.284172 | 50.2632
4.305466 | 50.4058
4.327026 | 50.54873
4.348236 | 50.68871
4.369131 | 50.82032
4.389683 | 50.9456
4.409965 | 51.06411
4.430066 | 51.18271
4.450879 | 51.30248
4.471506 | 51.42737
4.492426 | 51.55424
4.513202 | 51.68262
4.534321 | 51.80821
4.555418 | 51.93098
4.576862 | 52.0515
4.598444 | 52.16916
4.619405 | 52.28418
4.639967 | 52.39629
4.660251 | 52.50657
4.680862 | 52.61521
4.701351 | 52.72379
4.722645 | 52.8289
4.743427 | 52.93188
4.764391 | 53.03212
4.785176 | 53.13267
4.80623 | 53.23388
4.82711 | 53.33548
4.848025 | 53.43613
4.868971 | 53.53286
4.889487 | 53.62552
4.910166 | 53.71443
4.930777 | 53.80222
4.951681 | 53.88966
4.972266 | 53.98042
4.993363 | 54.0723
5.01439 | 54.1655
5.035379 | 54.25606
5.056136 | 54.34153
5.07682 | 54.42169
5.097391 | 54.49834
5.117915 | 54.57666
5.139321 | 54.65789
5.160442 | 54.7439
5.181653 | 54.8273
5.202447 | 54.90881
5.223448 | 54.98513
5.244217 | 55.05841
5.265395 | 55.12771
5.286327 | 55.19523
5.306903 | 55.26029
5.327157 | 55.32502
5.34747 | 55.39066
5.368127 | 55.45813
5.38894 | 55.52682
5.410496 | 55.59312
5.431649 | 55.65722
5.452883 | 55.71651
5.473684 | 55.77508
5.494674 | 55.83211
5.515185 | 55.88895
5.535783 | 55.94314
5.556297 | 55.99405
5.576586 | 56.04203
5.597197 | 56.08726
5.617992 | 56.13324
5.639096 | 56.17908
5.660068 | 56.22859
5.681667 | 56.28033
5.70322 | 56.33228
5.724476 | 56.3801
5.74537 | 56.42121
5.765989 | 56.45511
5.786218 | 56.48519
5.806453 | 56.5153
5.827387 | 56.54751
5.848004 | 56.58416
5.868958 | 56.62142
5.889629 | 56.65945
5.910772 | 56.6946
5.931782 | 56.72705
5.953161 | 56.75679
5.974439 | 56.78439
5.995273 | 56.80938
6.015614 | 56.83256
6.035856 | 56.85442
6.056408 | 56.8762
6.076881 | 56.89931
6.09809 | 56.92035
6.118966 | 56.93892
6.139898 | 56.95572
6.160734 | 56.97299
6.181836 | 56.99192
6.202841 | 57.01375
6.223868 | 57.03494
6.244932 | 57.05253
6.265568 | 57.06628
6.28638 | 57.07527
6.307055 | 57.08273
6.327998 | 57.08866
6.348684 | 57.09719
6.369753 | 57.10852
6.390904 | 57.12141
6.411846 | 57.13208
6.432628 | 57.13704
6.45322 | 57.13695
6.473788 | 57.13379
6.494158 | 57.13138
6.515259 | 57.13122
6.536223 | 57.13601
6.557279 | 57.14109
6.578051 | 57.14606
6.598911 | 57.14844
6.61969 | 57.14746
6.640549 | 57.14487
6.661726 | 57.14016
6.682296 | 57.13471
6.702809 | 57.12783
6.723025 | 57.12332
6.743744 | 57.11974
6.764485 | 57.11896
6.7859 | 57.11725
6.807356 | 57.11339
6.82856 | 57.10727
6.849609 | 57.10001
6.870605 | 57.09266
6.891576 | 57.08606
6.912137 | 57.0778
6.932897 | 57.0667
6.953136 | 57.05326
6.973638 | 57.03761
6.994109 | 57.02205
7.015059 | 57.0075
7.035982 | 56.99513
7.05701 | 56.98706
7.078579 | 56.98045
7.099806 | 56.97359
7.1209 | 56.96213
7.141501 | 56.94443
7.161987 | 56.92252
7.182096 | 56.89957
7.202619 | 56.87821
7.223373 | 56.8602
7.244012 | 56.84647
7.264965 | 56.83287
7.285749 | 56.81918
7.306968 | 56.8024
7.328031 | 56.78556
7.349728 | 56.76731
7.370878 | 56.7486
7.391807 | 56.72772
7.412139 | 56.70708
7.432585 | 56.6866
7.4531 | 56.6671
7.473847 | 56.64739
7.495056 | 56.62576
7.515779 | 56.60339
7.536744 | 56.57937
7.55744 | 56.55709
7.578539 | 56.53626
7.599295 | 56.51788
7.62029 | 56.49866
7.641092 | 56.47701
7.661677 | 56.45121
7.682288 | 56.42265
7.703004 | 56.39458
7.723927 | 56.36672
7.744482 | 56.34326
7.76568 | 56.32146
7.786687 | 56.30125
7.855871 | 56.21324
7.925439 | 56.1254
7.99554 | 56.05259
8.065307 | 55.95347
8.133378 | 55.84856
8.203615 | 55.75438
8.273453 | 55.6512
8.341819 | 55.55345
8.410783 | 55.44593
8.481813 | 55.37017
8.551488 | 55.27192
8.61982 | 55.15781
8.68929 | 55.06953
8.759928 | 54.97474
8.82806 | 54.8667
8.897365 | 54.76645
8.967186 | 54.66226
9.036949 | 54.56675
9.10615 | 54.45118
9.176066 | 54.35427
9.245225 | 54.24594
9.314369 | 54.12857
9.383998 | 54.02807
9.453868 | 53.90094

## 106
106 | 106
Dehnung | Standardkraft
% | N/mm²
0 | 0.5020064
7.536581e-05 | 0.4761974
0.0001463674 | 0.453882
0.0002176212 | 0.4329008
0.0002865669 | 0.4148197
0.0008098215 | 0.4041515
0.002304987 | 0.4060222
0.003959584 | 0.4152312
0.005611017 | 0.4268312
0.007280204 | 0.4396829
0.008983274 | 0.4581618
0.01061775 | 0.4764388
0.01227507 | 0.4869712
0.0139504 | 0.4974955
0.0155951 | 0.510514
0.01725962 | 0.5251992
0.01894311 | 0.5406968
0.02057794 | 0.5584308
0.02224391 | 0.5892615
0.0239278 | 0.6060268
0.02557549 | 0.6233064
0.02726301 | 0.6403797
0.02892173 | 0.6594065
0.03057125 | 0.6790038
0.03229234 | 0.6870447
0.03392052 | 0.7013282
0.03558549 | 0.7196552
0.03724546 | 0.7520164
0.03888541 | 0.7748402
0.04054549 | 0.7927662
0.04240208 | 0.8035832
0.04382939 | 0.8167645
0.0455223 | 0.8353239
0.04719507 | 0.8549613
0.04884088 | 0.8758585
0.05051717 | 0.8975426
0.05218796 | 0.9185579
0.05386298 | 0.9395509
0.05553915 | 0.9606177
0.05718666 | 0.981092
0.05883317 | 1.003802
0.06052721 | 1.025828
0.06219932 | 1.047185
0.06387412 | 1.06829
0.0655184 | 1.090532
0.06721049 | 1.112588
0.06888199 | 1.135114
0.07054523 | 1.156385
0.07224849 | 1.17796
0.07389794 | 1.199918
0.07556294 | 1.221072
0.07722361 | 1.242475
0.07892684 | 1.264133
0.08057437 | 1.285328
0.08223834 | 1.306577
0.08391367 | 1.327981
0.08557839 | 1.348939
0.08724895 | 1.370496
0.08888566 | 1.39168
0.09056083 | 1.413741
0.09222638 | 1.4342
0.09389127 | 1.456621
0.09557158 | 1.476944
0.09723088 | 1.49844
0.0989223 | 1.519425
0.1005648 | 1.540144
0.1022309 | 1.561471
0.1039189 | 1.58255
0.1056162 | 1.603308
0.1072913 | 1.624433
0.1089664 | 1.645399
0.1106391 | 1.666459
0.1123013 | 1.688599
0.1139838 | 1.709402
0.1156424 | 1.7306
0.1173177 | 1.751638
0.1190059 | 1.77252
0.1206634 | 1.794184
0.122309 | 1.815286
0.1240042 | 1.836049
0.1256227 | 1.857053
0.1273033 | 1.876945
0.1289767 | 1.896818
0.1306421 | 1.91881
0.1322957 | 1.939143
0.1339651 | 1.960482
0.1356162 | 1.98112
0.1373068 | 2.002298
0.1389587 | 2.023821
0.1406285 | 2.044675
0.142275 | 2.065992
0.1439743 | 2.08816
0.1456256 | 2.111204
0.1473061 | 2.132126
0.148961 | 2.153726
0.1506379 | 2.176075
0.1522995 | 2.196807
0.1539911 | 2.218303
0.1556483 | 2.240758
0.1572952 | 2.262734
0.1589621 | 2.285023
0.1606348 | 2.306445
0.1623013 | 2.32832
0.1639787 | 2.350767
0.1656338 | 2.371486
0.1673306 | 2.393339
0.1689915 | 2.414908
0.1706275 | 2.435377
0.1722968 | 2.456735
0.1739571 | 2.478749
0.1756354 | 2.498989
0.1772664 | 2.530122
0.1789898 | 2.553259
0.1805963 | 2.571663
0.1822301 | 2.587781
0.18395 | 2.607251
0.185589 | 2.627959
0.1872421 | 2.647549
0.188945 | 2.674505
0.1905648 | 2.706094
0.1922695 | 2.728709
0.1938964 | 2.751443
0.1955875 | 2.77252
0.1972722 | 2.794639
0.1989422 | 2.816511
0.2006243 | 2.838029
0.2022708 | 2.860414
0.2039702 | 2.882328
0.2055945 | 2.891768
0.2072853 | 2.909246
0.208932 | 2.930572
0.2106299 | 2.952316
0.2123214 | 2.985838
0.2139404 | 3.016832
0.2157275 | 3.026616
0.2171871 | 3.043961
0.2189175 | 3.065529
0.2205958 | 3.088748
0.2222476 | 3.110766
0.2239365 | 3.132086
0.2255887 | 3.156569
0.2272205 | 3.177779
0.2288853 | 3.200517
0.2305681 | 3.223256
0.2322346 | 3.245517
0.2338905 | 3.268443
0.2355694 | 3.289953
0.2372253 | 3.311913
0.238903 | 3.333926
0.2405728 | 3.356585
0.2422491 | 3.379821
0.2439133 | 3.401254
0.2456029 | 3.423193
0.2472405 | 3.445744
0.24893 | 3.467788
0.2505825 | 3.490854
0.2516034 | 3.50479
0.2532797 | 3.52471
0.254901 | 3.545999
0.2566066 | 3.568672
0.2606366 | 3.662849
0.2796017 | 3.957519
0.2982433 | 4.257539
0.3199962 | 4.604284
0.3377804 | 4.88624
0.3566976 | 5.182358
0.3760767 | 5.493538
0.3965014 | 5.815823
0.417104 | 6.14487
0.437755 | 6.471703
0.4580483 | 6.791353
0.4782573 | 7.102971
0.4982271 | 7.411195
0.5184766 | 7.7209
0.5391989 | 8.035118
0.5598399 | 8.35579
0.5806117 | 8.677058
0.6012804 | 8.999196
0.6223758 | 9.318853
0.6434562 | 9.638919
0.6649794 | 9.955808
0.6859311 | 10.26938
0.706579 | 10.57859
0.7266303 | 10.88698
0.7470909 | 11.19603
0.7675242 | 11.50768
0.7886053 | 11.8169
0.8095423 | 12.12377
0.8304176 | 12.42701
0.8512895 | 12.72993
0.8723713 | 13.0351
0.8934618 | 13.3426
0.9145052 | 13.65043
0.9355464 | 13.95493
0.956241 | 14.25509
0.9769512 | 14.5508
0.9976341 | 14.84445
1.018567 | 15.13725
1.039266 | 15.43497
1.060513 | 15.73651
1.081501 | 16.04177
1.102468 | 16.344
1.123109 | 16.63935
1.143675 | 16.92776
1.164033 | 17.2139
1.184747 | 17.50217
1.20589 | 17.79615
1.226849 | 18.09596
1.247779 | 18.39452
1.268544 | 18.69121
1.289458 | 18.98254
1.310283 | 19.27223
1.331597 | 19.55775
1.352155 | 19.84141
1.372676 | 20.12177
1.392781 | 20.40512
1.413456 | 20.69046
1.434169 | 20.9805
1.455691 | 21.27053
1.477148 | 21.55846
1.498442 | 21.84235
1.519412 | 22.12534
1.540521 | 22.40766
1.561314 | 22.69084
1.581951 | 22.96935
1.602557 | 23.24269
1.622833 | 23.5112
1.643297 | 23.77607
1.663923 | 24.04113
1.684961 | 24.30779
1.705845 | 24.58059
1.727293 | 24.85815
1.74866 | 25.13637
1.769838 | 25.41024
1.790551 | 25.67422
1.811102 | 25.93007
1.831219 | 26.18166
1.851559 | 26.43361
1.872401 | 26.69062
1.893068 | 26.95363
1.913975 | 27.21904
1.934777 | 27.48667
1.955994 | 27.75111
1.977168 | 28.01554
1.998875 | 28.2769
2.020006 | 28.53682
2.040757 | 28.79241
2.061008 | 29.04695
2.081544 | 29.30025
2.101994 | 29.55595
2.1231 | 29.81004
2.144093 | 30.06087
2.164962 | 30.30864
2.185819 | 30.55614
2.206778 | 30.80618
2.227727 | 31.05819
2.248568 | 31.30949
2.269569 | 31.55723
2.290177 | 31.79924
2.310834 | 32.03627
2.331379 | 32.27197
2.352237 | 32.50636
2.3728 | 32.74418
2.39393 | 32.98538
2.414939 | 33.22765
2.435951 | 33.4666
2.45666 | 33.69905
2.477395 | 33.92589
2.497882 | 34.15004
2.518646 | 34.37708
2.539959 | 34.6075
2.561064 | 34.84187
2.582192 | 35.07446
2.602963 | 35.30597
2.624012 | 35.53211
2.644794 | 35.75687
2.666063 | 35.97811
2.686768 | 36.19805
2.70737 | 36.4155
2.727433 | 36.63406
2.747898 | 36.85331
2.768582 | 37.07547
2.789789 | 37.29784
2.811201 | 37.51818
2.832238 | 37.73598
2.853257 | 37.95259
2.874183 | 38.16876
2.894981 | 38.38417
2.915455 | 38.59841
2.936169 | 38.80887
2.956357 | 39.01629
2.976972 | 39.22081
2.997496 | 39.42609
3.01843 | 39.63275
3.039429 | 39.84357
3.060945 | 40.06111
3.082649 | 40.2775
3.104003 | 40.49262
3.124984 | 40.69857
3.145606 | 40.89542
3.165944 | 41.08618
3.186139 | 41.2759
3.207072 | 41.46683
3.227692 | 41.66249
3.24865 | 41.8581
3.269358 | 42.05373
3.290435 | 42.24651
3.311471 | 42.438
3.332909 | 42.62753
3.354174 | 42.81462
3.374949 | 42.99785
3.395214 | 43.17808
3.415456 | 43.35713
3.435932 | 43.53754
3.456497 | 43.71975
3.477745 | 43.89976
3.498497 | 44.0791
3.519529 | 44.25672
3.540328 | 44.43654
3.561504 | 44.61775
3.582415 | 44.80123
3.603543 | 44.98241
3.624405 | 45.16056
3.645177 | 45.33296
3.665903 | 45.50203
3.686743 | 45.66956
3.70758 | 45.83784
3.728322 | 46.01015
3.749625 | 46.18343
3.770479 | 46.35774
3.791508 | 46.52566
3.812056 | 46.68702
3.832699 | 46.843
3.853077 | 46.99752
3.873933 | 47.15484
3.895052 | 47.3163
3.916077 | 47.48003
3.936934 | 47.64077
3.957699 | 47.79931
3.978585 | 47.95289
3.999423 | 48.10424
4.020684 | 48.25228
4.041292 | 48.39756
4.06181 | 48.53968
4.081999 | 48.68286
4.102688 | 48.8264
4.123426 | 48.97246
4.144814 | 49.11794
4.166267 | 49.26181
4.187535 | 49.40294
4.20858 | 49.54161
4.22958 | 49.67981
4.250489 | 49.81809
4.271134 | 49.95555
4.291829 | 50.08926
4.312047 | 50.21923
4.332548 | 50.34611
4.35298 | 50.47326
4.37402 | 50.60177
4.394921 | 50.73284
4.416167 | 50.86888
4.437751 | 51.00542
4.458984 | 51.13955
4.479928 | 51.26638
4.500443 | 51.38588
4.520749 | 51.49918
4.540813 | 51.61304
4.561645 | 51.72857
4.582282 | 51.84887
4.603218 | 51.96896
4.623968 | 52.08849
4.645032 | 52.2055
4.666155 | 52.3208
4.68755 | 52.43626
4.709226 | 52.54844
4.730147 | 52.65791
4.75076 | 52.75626
4.771108 | 52.84074
4.791774 | 52.92339
4.812283 | 53.00839
4.833483 | 53.10814
4.854283 | 53.20772
4.875171 | 53.30481
4.895968 | 53.40015
4.917003 | 53.49631
4.937903 | 53.59355
4.958774 | 53.69005
4.97976 | 53.78263
5.000253 | 53.87086
5.020896 | 53.95535
5.041517 | 54.0393
5.062464 | 54.12332
5.083033 | 54.21091
5.104061 | 54.30113
5.125123 | 54.39262
5.146085 | 54.48198
5.16684 | 54.56616
5.187506 | 54.6452
5.2081 | 54.72091
5.228682 | 54.79687
5.250037 | 54.87501
5.271124 | 54.95755
5.292361 | 55.03868
5.313136 | 55.11764
5.334175 | 55.19137
5.354976 | 55.26106
5.376101 | 55.32828
5.396836 | 55.39157
5.417575 | 55.45289
5.437961 | 55.51292
5.458224 | 55.57437
5.478905 | 55.63749
5.499698 | 55.70233
5.521237 | 55.76456
5.542419 | 55.82467
5.563586 | 55.88138
5.584445 | 55.93682
5.605394 | 55.99157
5.625948 | 56.0462
5.646516 | 56.09883
5.66709 | 56.14767
5.687358 | 56.19235
5.707947 | 56.23396
5.728652 | 56.27694
5.749873 | 56.31976
5.770814 | 56.36687
5.792366 | 56.4162
5.813943 | 56.46486
5.835269 | 56.50943
5.856157 | 56.54617
5.876771 | 56.57616
5.897069 | 56.60152
5.917258 | 56.62723
5.938142 | 56.65495
5.958745 | 56.68776
5.979741 | 56.72134
6.000414 | 56.75552
6.021492 | 56.78713
6.042536 | 56.81783
6.06385 | 56.84664
6.085218 | 56.8724
6.105975 | 56.89552
6.126403 | 56.91637
6.1466 | 56.93709
6.167173 | 56.95711
6.187629 | 56.97859
6.208835 | 56.99688
6.229717 | 57.01405
6.250649 | 57.02972
6.271665 | 57.04555
6.292561 | 57.06317
6.313583 | 57.08162
6.334582 | 57.0988
6.355657 | 57.11364
6.376325 | 57.12533
6.397101 | 57.13376
6.417748 | 57.14018
6.438757 | 57.1462
6.459435 | 57.15357
6.480453 | 57.16347
6.501634 | 57.17397
6.522576 | 57.1828
6.543388 | 57.18549
6.563987 | 57.18357
6.584542 | 57.17733
6.604896 | 57.17269
6.62597 | 57.17088
6.647011 | 57.17316
6.668049 | 57.17622
6.688807 | 57.17759
6.709646 | 57.1767
6.730463 | 57.17212
6.751274 | 57.16679
6.772511 | 57.15875
6.793087 | 57.14948
6.813625 | 57.13899
6.8338 | 57.13062
6.854502 | 57.12376
6.875207 | 57.12037
6.896579 | 57.1178
6.918089 | 57.11367
6.93926 | 57.10677
6.960368 | 57.09783
6.981355 | 57.08882
7.002311 | 57.07977
7.022855 | 57.07078
7.043652 | 57.0585
7.063958 | 57.04336
7.084409 | 57.02508
7.104873 | 57.00622
7.125789 | 56.98846
7.146735 | 56.97258
7.167702 | 56.96097
7.189292 | 56.95113
7.210526 | 56.94092
7.231705 | 56.92582
7.252274 | 56.904
7.27283 | 56.87706
7.292921 | 56.84862
7.313363 | 56.82099
7.33414 | 56.79705
7.354842 | 56.77692
7.375759 | 56.75678
7.396546 | 56.73667
7.417717 | 56.71415
7.438813 | 56.69108
7.460399 | 56.66623
7.481735 | 56.64081
7.502561 | 56.61319
7.523018 | 56.58417
7.543436 | 56.55523
7.563967 | 56.52582
7.592973 | 53.81214

## 130
130 | 130
Dehnung | Standardkraft
% | N/mm²
0 | 0.441087
9.208691e-05 | 0.4055042
0.0001627458 | 0.3742673
0.0002538341 | 0.3475326
0.0003436472 | 0.3224871
0.001199314 | 0.3057233
0.00264399 | 0.2955995
0.004319195 | 0.2960524
0.006016761 | 0.3020971
0.007661977 | 0.3200762
0.009344002 | 0.32651
0.01099781 | 0.333436
0.01268532 | 0.3439027
0.01437945 | 0.3526925
0.01600976 | 0.3620249
0.017681 | 0.361078
0.01935301 | 0.3678266
0.02100309 | 0.3787562
0.02270241 | 0.3896741
0.02435454 | 0.4030927
0.02601658 | 0.4204202
0.02767077 | 0.4441823
0.0293389 | 0.4544205
0.03090342 | 0.4557965
0.03258804 | 0.4689325
0.0343156 | 0.4842862
0.03597469 | 0.4991506
0.03763541 | 0.515438
0.03931819 | 0.5309431
0.04095339 | 0.5477246
0.04265348 | 0.5638739
0.04429613 | 0.5812249
0.04591559 | 0.5975076
0.04762245 | 0.6149671
0.04928654 | 0.6317161
0.050937 | 0.6484276
0.05261874 | 0.6662643
0.0542999 | 0.6843699
0.05594886 | 0.7023543
0.0576371 | 0.7225504
0.05929807 | 0.7415357
0.06097222 | 0.7600307
0.0626553 | 0.7788215
0.06433215 | 0.7962767
0.06597092 | 0.8171665
0.06765281 | 0.8352364
0.06931028 | 0.8545379
0.07095855 | 0.8729532
0.07261966 | 0.8928447
0.07429872 | 0.9106027
0.07593347 | 0.9291419
0.07760909 | 0.9480959
0.07926477 | 0.9661607
0.08090497 | 0.9847317
0.0826082 | 1.003938
0.08426632 | 1.022946
0.08593746 | 1.042618
0.08758296 | 1.059961
0.08925068 | 1.079649
0.09091057 | 1.097346
0.09259304 | 1.117198
0.09423002 | 1.13609
0.09591697 | 1.15566
0.09756659 | 1.17461
0.09923671 | 1.193489
0.1009156 | 1.212996
0.1025688 | 1.232084
0.1042673 | 1.251642
0.1059211 | 1.271813
0.1076431 | 1.28931
0.1092917 | 1.309198
0.1109418 | 1.328467
0.1126188 | 1.347871
0.1142887 | 1.364848
0.1159582 | 1.384164
0.117604 | 1.403105
0.1192684 | 1.421032
0.1209498 | 1.439291
0.1226136 | 1.45866
0.1242718 | 1.478405
0.1259334 | 1.49669
0.1276043 | 1.515749
0.129211 | 1.537317
0.1309169 | 1.557023
0.1325888 | 1.576145
0.1342622 | 1.59627
0.1359225 | 1.617346
0.1375775 | 1.635985
0.1392736 | 1.656132
0.1409264 | 1.675349
0.142606 | 1.69499
0.1442879 | 1.715033
0.145939 | 1.736107
0.1476063 | 1.754559
0.1493011 | 1.774438
0.1510176 | 1.793698
0.1526468 | 1.81132
0.154314 | 1.830274
0.1560046 | 1.84948
0.1576559 | 1.86884
0.1593236 | 1.887257
0.1609937 | 1.905351
0.1626656 | 1.932986
0.1643115 | 1.96059
0.1659703 | 1.979164
0.1676021 | 1.990042
0.1693129 | 2.006395
0.1709332 | 2.024984
0.1726215 | 2.057524
0.1742795 | 2.078621
0.1759654 | 2.097558
0.1776294 | 2.116556
0.1793025 | 2.136452
0.1809954 | 2.156344
0.1826613 | 2.17345
0.184308 | 2.192885
0.1859907 | 2.21285
0.1879586 | 2.225594
0.189254 | 2.237148
0.1909599 | 2.255283
0.1926644 | 2.275366
0.1943897 | 2.311094
0.1960419 | 2.3322
0.1981741 | 2.346688
0.1992634 | 2.356326
0.2010229 | 2.375581
0.2026946 | 2.396649
0.2043749 | 2.41756
0.2060527 | 2.43831
0.2077141 | 2.458974
0.2093687 | 2.479382
0.2110425 | 2.499673
0.2127087 | 2.520486
0.2143643 | 2.540608
0.21605 | 2.560663
0.2176937 | 2.581992
0.2193454 | 2.602268
0.221015 | 2.622838
0.2226911 | 2.644215
0.2243529 | 2.664715
0.2260147 | 2.685843
0.2276938 | 2.706245
0.2293417 | 2.727444
0.2310113 | 2.747855
0.2326965 | 2.766575
0.2343602 | 2.786636
0.2360078 | 2.806153
0.2377059 | 2.828341
0.239351 | 2.849304
0.2410601 | 2.869811
0.2426968 | 2.890269
0.2443514 | 2.910212
0.2460684 | 2.931824
0.2476965 | 2.952194
0.24938 | 2.97324
0.251043 | 2.993683
0.2520459 | 3.005609
0.2537059 | 3.025518
0.2553514 | 3.045052
0.2570096 | 3.069435
0.2749245 | 3.349917
0.2928356 | 3.613964
0.3137349 | 3.924891
0.3310199 | 4.17732
0.3495682 | 4.440422
0.3686045 | 4.71697
0.3883102 | 5.00317
0.4080506 | 5.300779
0.4283271 | 5.601908
0.4488608 | 5.90334
0.4697718 | 6.206602
0.4909805 | 6.507995
0.5115874 | 6.808486
0.5318982 | 7.10618
0.5518859 | 7.405583
0.5723678 | 7.704576
0.5927579 | 8.006135
0.6139379 | 8.305941
0.6346922 | 8.606343
0.6556623 | 8.90427
0.6764303 | 9.204216
0.6976545 | 9.504416
0.718614 | 9.807828
0.7396877 | 10.11096
0.7606171 | 10.41146
0.7812695 | 10.70769
0.8020068 | 11.00018
0.8226828 | 11.29224
0.8436391 | 11.58496
0.8643311 | 11.88234
0.8856205 | 12.18246
0.9065418 | 12.48396
0.9274895 | 12.78145
0.9480788 | 13.07334
0.9686407 | 13.35982
0.9890232 | 13.64535
1.009852 | 13.93446
1.030966 | 14.22805
1.051934 | 14.52643
1.072823 | 14.8248
1.093581 | 15.12054
1.114489 | 15.41224
1.135346 | 15.70205
1.156639 | 15.98895
1.177228 | 16.27295
1.19764 | 16.55444
1.217761 | 16.83806
1.238455 | 17.12462
1.25924 | 17.41475
1.280816 | 17.70425
1.302193 | 17.99163
1.323453 | 18.27573
1.344442 | 18.55715
1.365538 | 18.83801
1.386328 | 19.11932
1.40695 | 19.39841
1.427601 | 19.67347
1.447814 | 19.94392
1.468319 | 20.21076
1.488902 | 20.4785
1.509883 | 20.748
1.530772 | 21.02284
1.552241 | 21.30096
1.573604 | 21.58021
1.594829 | 21.85617
1.615475 | 22.12452
1.63605 | 22.38457
1.656212 | 22.63945
1.676517 | 22.89488
1.697355 | 23.15379
1.718032 | 23.41999
1.738953 | 23.68827
1.759722 | 23.9578
1.780893 | 24.22455
1.801978 | 24.49084
1.82376 | 24.75529
1.844939 | 25.01622
1.865781 | 25.27324
1.886045 | 25.52895
1.906529 | 25.7835
1.926981 | 26.04005
1.947973 | 26.29494
1.969038 | 26.54809
1.98984 | 26.80014
2.010757 | 27.05206
2.031667 | 27.30564
2.052691 | 27.56072
2.073453 | 27.816
2.094536 | 28.06788
2.115088 | 28.31593
2.135767 | 28.55891
2.156286 | 28.79997
2.17714 | 29.03946
2.197752 | 29.28102
2.21872 | 29.5265
2.23983 | 29.7746
2.260824 | 30.02128
2.281586 | 30.26129
2.302304 | 30.49518
2.322874 | 30.7253
2.343451 | 30.95643
2.364755 | 31.1899
2.385862 | 31.4274
2.407075 | 31.66333
2.427836 | 31.89797
2.44891 | 32.12778
2.469654 | 32.35657
2.490877 | 32.58173
2.511771 | 32.80512
2.532272 | 33.02525
2.552482 | 33.2458
2.572795 | 33.46849
2.593511 | 33.69462
2.614437 | 33.92307
2.635992 | 34.14886
2.656952 | 34.37254
2.678184 | 34.59135
2.699005 | 34.80994
2.71998 | 35.02873
2.740397 | 35.24829
2.761082 | 35.46495
2.781396 | 35.67806
2.801837 | 35.88682
2.822392 | 36.09517
2.843412 | 36.30542
2.864407 | 36.5192
2.885547 | 36.73796
2.90732 | 36.95843
2.928682 | 37.17789
2.94989 | 37.38998
2.970546 | 37.59338
2.991028 | 37.78845
3.011152 | 37.98305
3.031864 | 38.17838
3.052608 | 38.37767
3.073453 | 38.57878
3.094201 | 38.7791
3.11512 | 38.97956
3.136223 | 39.17745
3.157439 | 39.374
3.178945 | 39.56808
3.199799 | 39.7592
3.220282 | 39.94684
3.24038 | 40.13438
3.260875 | 40.31915
3.281333 | 40.50561
3.302474 | 40.69023
3.323339 | 40.87439
3.344283 | 41.05674
3.365151 | 41.24019
3.386189 | 41.42555
3.407184 | 41.61408
3.428153 | 41.80268
3.449264 | 41.9878
3.469973 | 42.16801
3.490804 | 42.34351
3.511454 | 42.51666
3.532423 | 42.68797
3.553082 | 42.86243
3.574188 | 43.03924
3.595258 | 43.21802
3.616239 | 43.39388
3.636968 | 43.56286
3.657602 | 43.72651
3.678021 | 43.88706
3.698544 | 44.049
3.719731 | 44.21249
3.740717 | 44.37934
3.76176 | 44.54458
3.782433 | 44.70851
3.803379 | 44.86748
3.824107 | 45.02474
3.84528 | 45.17907
3.866192 | 45.33038
3.886711 | 45.47939
3.907036 | 45.62721
3.927406 | 45.77673
3.948185 | 45.92757
3.969187 | 46.07987
3.990819 | 46.22898
4.01202 | 46.37546
4.033334 | 46.51798
4.054217 | 46.66019
4.075262 | 46.80282
4.095895 | 46.94582
4.116683 | 47.08544
4.137112 | 47.22144
4.1574 | 47.35332
4.177884 | 47.48366
4.198617 | 47.61483
4.219642 | 47.74781
4.240602 | 47.88566
4.262173 | 48.0256
4.283489 | 48.16519
4.30469 | 48.29815
4.325276 | 48.42366
4.3458 | 48.54196
4.365907 | 48.65812
4.386314 | 48.77359
4.407122 | 48.8922
4.427835 | 49.01419
4.448763 | 49.13701
4.469517 | 49.26045
4.490805 | 49.38102
4.511881 | 49.50088
4.533585 | 49.61695
4.554787 | 49.73096
4.575669 | 49.84052
4.595963 | 49.94932
4.616455 | 50.05615
4.636965 | 50.16253
4.657782 | 50.26789
4.678938 | 50.36886
4.699666 | 50.46808
4.720684 | 50.56372
4.741527 | 50.65993
4.762614 | 50.75664
4.78341 | 50.85532
4.804402 | 50.95178
4.825077 | 51.0435
4.845744 | 51.13162
4.866301 | 51.21678
4.887114 | 51.30139
4.907859 | 51.38559
4.92854 | 51.47296
4.949794 | 51.56134
4.970664 | 51.65093
4.99163 | 51.73655
5.012303 | 51.81731
5.033 | 51.89262
5.053457 | 51.96711
5.074435 | 52.04189
5.095729 | 52.11977
5.116895 | 52.19871
5.137935 | 52.27513
5.158758 | 52.34791
5.179789 | 52.416
5.20056 | 52.48199
5.221866 | 52.54704
5.242944 | 52.60924
5.263024 | 52.66853
5.283143 | 52.72569
5.303669 | 52.78511
5.324349 | 52.84657
5.345521 | 52.90897
5.366952 | 52.9696
5.388015 | 53.02683
5.409117 | 53.08068
5.429991 | 53.13319
5.450854 | 53.18507
5.471261 | 53.23625
5.492039 | 53.28308
5.512321 | 53.32584
5.532777 | 53.3643
5.553375 | 53.40233
5.57441 | 53.44115
5.595457 | 53.48018
5.616516 | 53.523
5.63826 | 53.56692
5.65966 | 53.61072
5.680863 | 53.64821
5.701542 | 53.67768
5.722104 | 53.6994
5.742249 | 53.71959
5.762732 | 53.74176
5.783589 | 53.76724
5.804297 | 53.79627
5.825194 | 53.82474
5.845941 | 53.85356
5.867103 | 53.87977
5.888112 | 53.90431
5.909669 | 53.92498
5.9307 | 53.94344
5.951429 | 53.95841
5.97157 | 53.97337
5.991984 | 53.98681
6.012441 | 54.00057
6.033195 | 54.01302
6.054441 | 54.02262
6.075151 | 54.03056
6.096167 | 54.03753
6.117019 | 54.04558
6.138193 | 54.05555
6.159091 | 54.06518
6.180253 | 54.07254
6.201085 | 54.07688
6.221849 | 54.07688
6.242555 | 54.07399
6.263357 | 54.06928
6.284243 | 54.06476
6.304914 | 54.06367
6.32619 | 54.06423
6.347142 | 54.06547
6.368167 | 54.06177
6.388798 | 54.05404
6.409447 | 54.04197
6.429815 | 54.02753
6.450406 | 54.01377
6.471595 | 54.00164
6.492497 | 53.99206
6.513608 | 53.98225
6.534289 | 53.97105
6.555212 | 53.95667
6.575896 | 53.94035
6.596977 | 53.92242
6.61795 | 53.90216
6.638511 | 53.88087
6.658913 | 53.85884
6.679193 | 53.83861
6.700012 | 53.81951
6.72083 | 53.8033
6.742436 | 53.78561
6.763711 | 53.76706
6.784964 | 53.74535
6.805919 | 53.72218
6.82699 | 53.69834
6.847756 | 53.67521
6.868321 | 53.65071
6.889078 | 53.62195
6.909266 | 53.59033
6.92983 | 53.55516
6.950367 | 53.52147
6.971374 | 53.4889
6.992243 | 53.45996
7.013476 | 53.43395
7.035003 | 53.40884
7.056228 | 53.38225
7.077175 | 53.34965
7.097733 | 53.31149
7.118119 | 53.26702
7.138222 | 53.22224
7.158918 | 53.17879
7.179599 | 53.14041
7.249192 | 53.02136
7.320279 | 52.88856
7.388871 | 52.74133
7.458267 | 52.5939
7.527871 | 52.43675
7.597353 | 52.2833
7.666398 | 52.09247

## 72
72 | 72
Dehnung | Standardkraft
% | N/mm²
0 | 0.5640489
6.925948e-05 | 0.5377725
0.0001357223 | 0.5151762
0.0002047916 | 0.4949339
0.0002487928 | 0.4776969
0.000897338 | 0.4683948
0.002413067 | 0.4737025
0.004045283 | 0.4847
0.005719108 | 0.4984883
0.007379551 | 0.5138374
0.009049244 | 0.5291308
0.01071752 | 0.545405
0.01238143 | 0.5614549
0.01405141 | 0.5779257
0.01569123 | 0.5959137
0.01734447 | 0.6137977
0.01903719 | 0.6316821
0.02068533 | 0.6499931
0.02236902 | 0.669064
0.02402332 | 0.689153
0.02570143 | 0.7089695
0.02737461 | 0.7290147
0.02904121 | 0.7481433
0.03072536 | 0.7664168
0.03238786 | 0.7864281
0.0340908 | 0.8060185
0.03575247 | 0.8275753
0.03742666 | 0.8478468
0.03911711 | 0.8702869
0.04075784 | 0.8909352
0.04243794 | 0.9131956
0.04410318 | 0.9351918
0.04580031 | 0.9577257
0.04743524 | 0.978092
0.04911407 | 0.9999578
0.05079046 | 1.020918
0.05245938 | 1.041985
0.05409609 | 1.064687
0.05574268 | 1.086683
0.05742296 | 1.110425
0.05909798 | 1.132941
0.06074839 | 1.154975
0.06241818 | 1.176628
0.06408506 | 1.198512
0.06574959 | 1.219991
0.06742408 | 1.242031
0.06904964 | 1.264094
0.07074545 | 1.286021
0.0724067 | 1.309363
0.07410132 | 1.329694
0.0757573 | 1.352952
0.07737577 | 1.374016
0.07905959 | 1.39583
0.08074606 | 1.418732
0.08242795 | 1.439887
0.08410974 | 1.461769
0.08574957 | 1.484139
0.08741864 | 1.506124
0.08909882 | 1.527583
0.0907918 | 1.549298
0.09244783 | 1.571957
0.0940763 | 1.592826
0.09576944 | 1.615856
0.09742495 | 1.638046
0.09908431 | 1.658564
0.1007495 | 1.680559
0.1024539 | 1.699704
0.1040525 | 1.724231
0.1057003 | 1.759573
0.1074519 | 1.779812
0.1090573 | 1.798893
0.1107 | 1.81545
0.1123628 | 1.838118
0.114054 | 1.860307
0.1157299 | 1.880256
0.1172151 | 1.910544
0.1190522 | 1.941843
0.1207073 | 1.965093
0.1223873 | 1.986722
0.1240591 | 2.007613
0.1257369 | 2.030807
0.1273835 | 2.055312
0.129085 | 2.07885
0.1310416 | 2.093553
0.1323304 | 2.107108
0.134061 | 2.129568
0.1357321 | 2.152798
0.1374127 | 2.176103
0.1390754 | 2.201936
0.140772 | 2.242929
0.1423702 | 2.26541
0.1440953 | 2.275937
0.1456383 | 2.294378
0.1473677 | 2.318101
0.1490207 | 2.342581
0.1507044 | 2.366311
0.152368 | 2.388939
0.154015 | 2.412143
0.1556841 | 2.436453
0.1573583 | 2.459345
0.1590277 | 2.482146
0.1607028 | 2.505845
0.1623487 | 2.529338
0.1640108 | 2.55364
0.1656734 | 2.577421
0.1673494 | 2.600616
0.1690344 | 2.622961
0.1707047 | 2.646803
0.1723827 | 2.669845
0.1740499 | 2.693494
0.1757312 | 2.716475
0.1773947 | 2.739797
0.1790493 | 2.762858
0.1807263 | 2.786593
0.1823759 | 2.809095
0.1840391 | 2.830668
0.1856905 | 2.853846
0.187377 | 2.87571
0.1890515 | 2.90048
0.1906768 | 2.923016
0.1923202 | 2.945082
0.1940214 | 2.967774
0.195686 | 2.9899
0.1973247 | 3.011649
0.1989891 | 3.034154
0.2006618 | 3.056523
0.2023254 | 3.079874
0.2039806 | 3.102494
0.2056397 | 3.124087
0.2073041 | 3.147443
0.2089859 | 3.169947
0.2106462 | 3.192719
0.2123391 | 3.216462
0.2139742 | 3.240033
0.2156754 | 3.261784
0.2173427 | 3.285133
0.2189891 | 3.308479
0.2206986 | 3.332879
0.222372 | 3.355433
0.2240245 | 3.377321
0.2257127 | 3.400111
0.2273486 | 3.422123
0.2290353 | 3.44424
0.2306897 | 3.467018
0.2323305 | 3.489643
0.2340121 | 3.511311
0.2356758 | 3.534467
0.2373231 | 3.557321
0.2389963 | 3.57871
0.2406657 | 3.602028
0.242331 | 3.624628
0.2439978 | 3.645968
0.2456657 | 3.668866
0.24731 | 3.691543
0.249009 | 3.715129
0.2506793 | 3.73757
0.2516639 | 3.752524
0.2533441 | 3.774788
0.2550426 | 3.797701
0.2566817 | 3.819697
0.2658717 | 3.987936
0.2851536 | 4.288818
0.3051806 | 4.615734
0.3225451 | 4.894484
0.3409211 | 5.193725
0.3599508 | 5.502011
0.3792508 | 5.81145
0.3986099 | 6.119136
0.4181421 | 6.425112
0.4377038 | 6.733614
0.4580527 | 7.046021
0.4784382 | 7.365918
0.499087 | 7.688959
0.5195914 | 8.015011
0.5404485 | 8.341091
0.5614021 | 8.665962
0.5827577 | 8.989492
0.6039774 | 9.310379
0.6247041 | 9.626747
0.6450164 | 9.941423
0.6652099 | 10.25595
0.6856975 | 10.57177
0.7062793 | 10.88981
0.7275221 | 11.20467
0.7482503 | 11.51852
0.7692587 | 11.83005
0.7900617 | 12.14352
0.8112799 | 12.45944
0.83225 | 12.77812
0.8534006 | 13.09531
0.8741743 | 13.40897
0.8949006 | 13.7178
0.9155286 | 14.02337
0.9364325 | 14.3275
0.9571894 | 14.63377
0.9780822 | 14.94464
0.9993544 | 15.25936
1.020233 | 15.57476
1.041112 | 15.88396
1.061637 | 16.18751
1.082173 | 16.48485
1.102561 | 16.78393
1.123646 | 17.08583
1.144586 | 17.39452
1.165691 | 17.70502
1.186403 | 18.01604
1.207275 | 18.32254
1.228051 | 18.62615
1.249216 | 18.92592
1.270195 | 19.22247
1.290714 | 19.51572
1.310988 | 19.80872
1.331321 | 20.10365
1.35206 | 20.40183
1.373081 | 20.7027
1.394812 | 21.00118
1.416028 | 21.29626
1.437249 | 21.58841
1.458187 | 21.88058
1.479267 | 22.17332
1.499877 | 22.46466
1.520656 | 22.75059
1.540998 | 23.03142
1.561391 | 23.30796
1.581825 | 23.58401
1.602708 | 23.86272
1.623584 | 24.14575
1.644659 | 24.4343
1.666241 | 24.72611
1.687477 | 25.0167
1.70852 | 25.29999
1.729051 | 25.57466
1.749486 | 25.84088
1.76953 | 26.10708
1.790274 | 26.37408
1.810912 | 26.64765
1.831799 | 26.92453
1.852524 | 27.20382
1.873638 | 27.4816
1.894739 | 27.75877
1.916208 | 28.03412
1.937719 | 28.30728
1.958702 | 28.57693
1.979188 | 28.84347
1.999495 | 29.10925
2.020045 | 29.37523
2.040668 | 29.64222
2.061913 | 29.90659
2.082635 | 30.16933
2.103688 | 30.42903
2.124464 | 30.69045
2.145539 | 30.95353
2.166336 | 31.21929
2.187388 | 31.48216
2.208092 | 31.7412
2.22874 | 31.99402
2.249277 | 32.24269
2.270025 | 32.48928
2.290776 | 32.73697
2.311442 | 32.98981
2.332694 | 33.24512
2.353628 | 33.49926
2.374618 | 33.7478
2.395248 | 33.9904
2.415909 | 34.22815
2.436401 | 34.46561
2.457528 | 34.70467
2.478675 | 34.95006
2.499922 | 35.19647
2.520804 | 35.44152
2.541751 | 35.68243
2.562632 | 35.91992
2.583622 | 36.15519
2.604751 | 36.38783
2.625299 | 36.61866
2.645628 | 36.84705
2.665807 | 37.07878
2.686505 | 37.31243
2.707238 | 37.55022
2.728731 | 37.78681
2.749861 | 38.02197
2.771033 | 38.25246
2.791899 | 38.48223
2.81287 | 38.71031
2.83341 | 38.93792
2.854075 | 39.16332
2.874511 | 39.38426
2.894806 | 39.60278
2.915392 | 39.81944
2.936209 | 40.03782
2.957322 | 40.25826
2.978328 | 40.4848
3.000061 | 40.71483
3.021496 | 40.94557
3.042796 | 41.16923
3.063512 | 41.38394
3.084062 | 41.58942
3.104237 | 41.79154
3.124764 | 41.99445
3.145625 | 42.20054
3.166346 | 42.41021
3.18724 | 42.62006
3.208023 | 42.82953
3.229135 | 43.03604
3.25026 | 43.24125
3.271868 | 43.44324
3.292688 | 43.64336
3.313358 | 43.83964
3.333435 | 44.03492
3.353895 | 44.22726
3.374321 | 44.42228
3.395306 | 44.61652
3.416329 | 44.81075
3.437215 | 45.0029
3.458125 | 45.19383
3.479068 | 45.38593
3.500134 | 45.58064
3.521057 | 45.77649
3.54222 | 45.96947
3.562961 | 46.1586
3.583769 | 46.34316
3.604418 | 46.52613
3.625407 | 46.70844
3.646071 | 46.89296
3.667111 | 47.07971
3.688242 | 47.26794
3.709137 | 47.45417
3.729947 | 47.63397
3.750619 | 47.80869
3.77106 | 47.9781
3.791502 | 48.14865
3.812689 | 48.32075
3.833633 | 48.49797
3.854731 | 48.67466
3.875386 | 48.85092
3.896356 | 49.02309
3.917086 | 49.19204
3.938195 | 49.35662
3.959182 | 49.51821
3.979727 | 49.67623
4.000037 | 49.83443
4.020389 | 49.99498
4.041184 | 50.15753
4.062119 | 50.32217
4.08376 | 50.48341
4.10495 | 50.64252
4.126313 | 50.79721
4.14718 | 50.95199
4.168267 | 51.10576
4.188918 | 51.25951
4.209671 | 51.41101
4.23011 | 51.55964
4.250351 | 51.70514
4.270859 | 51.84842
4.291596 | 51.99269
4.312625 | 52.13876
4.333557 | 52.2891
4.35519 | 52.44279
4.376475 | 52.59531
4.397688 | 52.7422
4.418257 | 52.88131
4.438735 | 53.0126
4.458886 | 53.14071
4.479267 | 53.2687
4.500102 | 53.39998
4.520797 | 53.53535
4.54176 | 53.67083
4.562537 | 53.8069
4.583757 | 53.9407
4.604869 | 54.07473
4.626588 | 54.206
4.647758 | 54.33466
4.668621 | 54.45887
4.688957 | 54.58088
4.709423 | 54.70099
4.729924 | 54.82166
4.75085 | 54.94058
4.771969 | 55.05694
4.792675 | 55.17068
4.813657 | 55.28177
4.834504 | 55.39392
4.855565 | 55.50649
4.876338 | 55.62078
4.897408 | 55.73194
4.918055 | 55.83916
4.938708 | 55.94203
4.95923 | 56.04197
4.980122 | 56.1408
5.000821 | 56.24129
5.021544 | 56.34471
5.042805 | 56.44962
5.063668 | 56.55524
5.084649 | 56.65593
5.10524 | 56.75214
5.125925 | 56.84433
5.146379 | 56.93682
5.167471 | 57.03047
5.188688 | 57.12836
5.209914 | 57.22667
5.230838 | 57.32276
5.251738 | 57.41563
5.272706 | 57.50376
5.293571 | 57.5887
5.314862 | 57.6696
5.335447 | 57.74897
5.355921 | 57.82514
5.375995 | 57.9033
5.396596 | 57.98187
5.417282 | 58.06339
5.438615 | 58.14348
5.45999 | 58.22246
5.481073 | 58.29678
5.502092 | 58.36841
5.523013 | 58.43857
5.543779 | 58.50813
5.564182 | 58.57745
5.58496 | 58.64275
5.605172 | 58.70477
5.625714 | 58.76308
5.646333 | 58.82052
5.66741 | 58.87863
5.688448 | 58.93783
5.709669 | 59.00102
5.731378 | 59.0649
5.75276 | 59.12704
5.773866 | 59.18244
5.794485 | 59.23037
5.814969 | 59.27197
5.835066 | 59.31279
5.855749 | 59.35522
5.876495 | 59.40264
5.897329 | 59.45275
5.918085 | 59.50306
5.938998 | 59.55304
5.960125 | 59.60122
5.981242 | 59.64841
6.00282 | 59.69165
6.023645 | 59.7313
6.044265 | 59.76685
6.064383 | 59.80199
6.084892 | 59.83631
6.105334 | 59.87213
6.126326 | 59.90612
6.147369 | 59.93831
6.168174 | 59.96933
6.189154 | 59.99923
6.210085 | 60.03037
6.23123 | 60.06224
6.252099 | 60.09395
6.273293 | 60.12272
6.294023 | 60.14843
6.314766 | 60.16962
6.335463 | 60.18848
6.356377 | 60.20643
6.377179 | 60.22499
6.397994 | 60.24582
6.419298 | 60.26757
6.44016 | 60.29028
6.461148 | 60.30771
6.4817 | 60.32057
6.502359 | 60.32795
6.522719 | 60.33405
6.543523 | 60.34188
6.564669 | 60.35225
6.585632 | 60.36511
6.606534 | 60.37682
6.627298 | 60.38709
6.648218 | 60.39379
6.668912 | 60.39934
6.690127 | 60.40167
6.71083 | 60.40285
6.731391 | 60.402
6.751637 | 60.40342
6.77221 | 60.40696
6.792909 | 60.41278
6.814051 | 60.41929
6.835663 | 60.42364
6.856841 | 60.42491
6.878093 | 60.42266
6.899016 | 60.41962
6.920077 | 60.415
6.940678 | 60.41149
6.961427 | 60.40644
6.981861 | 60.39772
7.0022 | 60.3862
7.022713 | 60.3722
7.043449 | 60.35968
7.064472 | 60.34971
7.085361 | 60.34429
7.106861 | 60.34172
7.128188 | 60.33818
7.149365 | 60.3302
7.170076 | 60.31587
7.190661 | 60.29513
7.210839 | 60.27209
7.231106 | 60.24926
7.251935 | 60.22865
7.272557 | 60.21382
7.293533 | 60.19981
7.314203 | 60.18691
7.335355 | 60.17076
7.356425 | 60.15287
7.37795 | 60.13351
7.39942 | 60.11169
7.42034 | 60.08851
7.440917 | 60.06227
7.461191 | 60.03595
7.481832 | 60.0095
7.502334 | 59.98509
7.523562 | 59.95872
7.544388 | 59.93196
7.565296 | 59.90183
7.586051 | 59.87205
7.60708 | 59.84336
7.627929 | 59.81777
7.64879 | 59.79109
7.669758 | 59.76192
7.690307 | 59.72874
7.711045 | 59.69086
7.731621 | 59.65261
7.752518 | 59.61359
7.766313 | 59.58842
7.78705 | 59.55234
7.808352 | 59.51602
7.829178 | 59.4784
7.850205 | 59.43329
7.870855 | 59.37558
7.88121 | 58.19279

## 82
82 | 82
Dehnung | Standardkraft
% | N/mm²
0 | 0.4684231
-7.689061e-05 | 0.4493382
8.387992e-05 | 0.4354373
0.0001800815 | 0.4151195
0.0002300071 | 0.3996799
0.0007179073 | 0.389368
0.002094475 | 0.3931459
0.003678499 | 0.4046603
0.005353524 | 0.4180476
0.00699445 | 0.4334144
0.008678618 | 0.4459535
0.01030159 | 0.4503352
0.01197166 | 0.4647344
0.01363258 | 0.4817213
0.01528927 | 0.499398
0.01697201 | 0.5158054
0.01862058 | 0.5320929
0.02026628 | 0.5512482
0.02193204 | 0.5696505
0.02359842 | 0.5894429
0.02528783 | 0.6085926
0.02694781 | 0.627237
0.02862396 | 0.6468846
0.03027758 | 0.6669319
0.03194583 | 0.6859172
0.03362431 | 0.7060811
0.03529192 | 0.7255724
0.03693348 | 0.7450563
0.03864491 | 0.7646063
0.04031561 | 0.7856645
0.04196272 | 0.8053929
0.04365221 | 0.82604
0.04529614 | 0.8468301
0.04701376 | 0.8657932
0.04866465 | 0.8856674
0.05032678 | 0.9075388
0.05199298 | 0.928964
0.05365825 | 0.9511099
0.05530973 | 0.9713206
0.05697455 | 0.9939626
0.05863601 | 1.016589
0.06030187 | 1.037851
0.06196561 | 1.060989
0.0636458 | 1.083783
0.0653278 | 1.106474
0.06696233 | 1.128623
0.06866609 | 1.149284
0.0702987 | 1.170686
0.07196571 | 1.191797
0.07365827 | 1.213293
0.07532971 | 1.234851
0.07698454 | 1.256448
0.0786824 | 1.277917
0.08036465 | 1.298926
0.08204618 | 1.319603
0.08368764 | 1.341774
0.0853702 | 1.362895
0.08704655 | 1.38392
0.08873007 | 1.405538
0.09039766 | 1.427283
0.09204633 | 1.449035
0.09370189 | 1.471495
0.09538025 | 1.493445
0.09704409 | 1.515007
0.09870421 | 1.535795
0.100386 | 1.557419
0.1020348 | 1.578906
0.1036984 | 1.599734
0.1053882 | 1.620906
0.1070467 | 1.643473
0.1087085 | 1.665023
0.110354 | 1.686247
0.112048 | 1.707316
0.1137127 | 1.728887
0.1153575 | 1.749469
0.1170482 | 1.771446
0.1186986 | 1.794175
0.1203607 | 1.816233
0.1220488 | 1.837593
0.1236983 | 1.860072
0.1253678 | 1.880639
0.1270496 | 1.90185
0.1287246 | 1.924492
0.1303684 | 1.947486
0.1320544 | 1.968152
0.13374 | 1.988346
0.1353905 | 2.010687
0.1370609 | 2.031784
0.1387122 | 2.053776
0.1403905 | 2.074049
0.142073 | 2.096372
0.1436883 | 2.11774
0.145373 | 2.138907
0.1470343 | 2.159864
0.1488243 | 2.181065
0.150343 | 2.213375
0.1520384 | 2.231008
0.1538805 | 2.250473
0.1553056 | 2.266875
0.1569977 | 2.286655
0.1586766 | 2.30706
0.1603309 | 2.326874
0.1620016 | 2.359477
0.163681 | 2.383883
0.1653241 | 2.405238
0.166994 | 2.425812
0.168705 | 2.447243
0.1703541 | 2.469865
0.1720184 | 2.491242
0.1736883 | 2.512491
0.1753724 | 2.53496
0.1774829 | 2.552058
0.1786424 | 2.56226
0.1803384 | 2.582178
0.18202 | 2.603934
0.1837195 | 2.62592
0.1850627 | 2.654727
0.1870223 | 2.68645
0.1886375 | 2.695474
0.190287 | 2.715627
0.191981 | 2.738335
0.1936597 | 2.760803
0.195317 | 2.782265
0.1969889 | 2.804924
0.1986484 | 2.826171
0.2002882 | 2.849705
0.2019746 | 2.8729
0.2036433 | 2.895682
0.2053091 | 2.917041
0.206951 | 2.939341
0.2086598 | 2.961262
0.2103147 | 2.983619
0.2119952 | 3.006907
0.213638 | 3.028518
0.2153296 | 3.050175
0.2169985 | 3.071979
0.2186824 | 3.094503
0.2203495 | 3.116869
0.2220086 | 3.138446
0.2236711 | 3.16202
0.2253707 | 3.183655
0.2269791 | 3.205999
0.2286909 | 3.228681
0.2303184 | 3.250877
0.2319978 | 3.273188
0.2336491 | 3.295692
0.2353004 | 3.319098
0.2369811 | 3.341899
0.2386324 | 3.364532
0.2402733 | 3.386118
0.2419504 | 3.408464
0.2436176 | 3.429364
0.245275 | 3.45125
0.2469453 | 3.471835
0.2486281 | 3.493638
0.2502677 | 3.515939
0.2512701 | 3.530753
0.2529216 | 3.552624
0.2546042 | 3.574637
0.2562239 | 3.603622
0.2729064 | 3.87807
0.2902286 | 4.149177
0.3112099 | 4.477662
0.3287398 | 4.749974
0.3470968 | 5.040375
0.3667218 | 5.34469
0.3868388 | 5.658613
0.4071261 | 5.975491
0.4272262 | 6.287409
0.4472105 | 6.593863
0.4670968 | 6.89545
0.4871113 | 7.198835
0.5077636 | 7.506105
0.5282879 | 7.820629
0.5491194 | 8.136926
0.5696411 | 8.454668
0.5907063 | 8.771065
0.6117694 | 9.086828
0.6332097 | 9.399905
0.6543402 | 9.709539
0.675001 | 10.01478
0.69514 | 10.31915
0.7154947 | 10.62375
0.7359374 | 10.93044
0.7567815 | 11.23748
0.7778876 | 11.54083
0.7986765 | 11.84141
0.8196555 | 12.14072
0.8405554 | 12.44236
0.8617574 | 12.74744
0.882697 | 13.05456
0.9038628 | 13.3589
0.9245071 | 13.65973
0.9452996 | 13.95546
0.9658915 | 14.24846
0.9868876 | 14.54057
1.007586 | 14.83551
1.028719 | 15.13429
1.049812 | 15.43595
1.070721 | 15.73637
1.091437 | 16.02951
1.112046 | 16.31776
1.132448 | 16.60155
1.152982 | 16.8885
1.174182 | 17.17937
1.195098 | 17.47613
1.216115 | 17.77268
1.236812 | 18.06821
1.257804 | 18.35793
1.278475 | 18.64514
1.299833 | 18.92873
1.320538 | 19.20939
1.341099 | 19.48654
1.361265 | 19.76428
1.38179 | 20.04413
1.402509 | 20.32827
1.423803 | 20.61403
1.445391 | 20.89857
1.466609 | 21.17973
1.487705 | 21.45804
1.508708 | 21.73633
1.529711 | 22.01331
1.550278 | 22.28859
1.571051 | 22.55851
1.591254 | 22.82436
1.611755 | 23.08623
1.632224 | 23.34802
1.65322 | 23.61146
1.674074 | 23.88023
1.695384 | 24.15428
1.716838 | 24.43001
1.738089 | 24.7031
1.758921 | 24.96811
1.779461 | 25.22436
1.799747 | 25.47393
1.819897 | 25.72499
1.840751 | 25.97902
1.861368 | 26.24108
1.88228 | 26.50547
1.903043 | 26.7716
1.924188 | 27.0338
1.945269 | 27.29547
1.966957 | 27.55426
1.988253 | 27.81088
2.009164 | 28.06466
2.029491 | 28.31636
2.04991 | 28.56644
2.07038 | 28.81724
2.091204 | 29.06815
2.112405 | 29.31677
2.13316 | 29.56433
2.154137 | 29.80985
2.174997 | 30.05616
2.196041 | 30.30409
2.216816 | 30.55313
2.237933 | 30.79937
2.258479 | 31.04207
2.279223 | 31.2787
2.299691 | 31.51317
2.320555 | 31.74579
2.341198 | 31.98021
2.362054 | 32.21802
2.383223 | 32.45665
2.404168 | 32.69516
2.425028 | 32.92739
2.445691 | 33.15429
2.466289 | 33.37782
2.486841 | 33.60153
2.508128 | 33.82888
2.52927 | 34.06051
2.550435 | 34.29259
2.57126 | 34.52372
2.592247 | 34.75056
2.613075 | 34.9745
2.634229 | 35.19374
2.655195 | 35.41035
2.675682 | 35.62526
2.695934 | 35.83984
2.716283 | 36.05765
2.736952 | 36.27699
2.757872 | 36.49828
2.77939 | 36.71625
2.800429 | 36.93344
2.821621 | 37.1458
2.84245 | 37.35919
2.863362 | 37.57176
2.883808 | 37.78499
2.904528 | 37.99527
2.924853 | 38.20212
2.945258 | 38.40463
2.965856 | 38.60567
2.986837 | 38.80834
3.007882 | 39.01393
3.02897 | 39.22545
3.050752 | 39.44096
3.072133 | 39.65622
3.093295 | 39.86321
3.113945 | 40.06131
3.134424 | 40.25066
3.154583 | 40.43794
3.175318 | 40.62564
3.196074 | 40.81816
3.216941 | 41.01295
3.237631 | 41.2081
3.258631 | 41.40141
3.279702 | 41.59209
3.300924 | 41.78071
3.322452 | 41.96661
3.343284 | 42.14894
3.363748 | 42.32848
3.383836 | 42.50774
3.404339 | 42.68581
3.424791 | 42.8663
3.445959 | 43.04553
3.466852 | 43.22406
3.487787 | 43.40006
3.50863 | 43.57725
3.52967 | 43.7561
3.550646 | 43.9375
3.571709 | 44.11947
3.592724 | 44.29848
3.61343 | 44.47262
3.63422 | 44.64221
3.654948 | 44.80916
3.675905 | 44.97528
3.696547 | 45.14469
3.717742 | 45.31679
3.738763 | 45.4891
3.759732 | 45.65884
3.780402 | 45.82171
3.801057 | 45.97941
3.821451 | 46.1344
3.842039 | 46.29061
3.86327 | 46.45046
3.88423 | 46.61472
3.905245 | 46.77777
3.925934 | 46.938
3.946882 | 47.0925
3.967602 | 47.24506
3.988853 | 47.39323
4.009649 | 47.53894
4.030223 | 47.68164
4.050475 | 47.82406
4.070943 | 47.96818
4.091762 | 48.11475
4.112787 | 48.26237
4.134421 | 48.408
4.15559 | 48.55075
4.176868 | 48.6896
4.197772 | 48.82667
4.218799 | 48.96428
4.239415 | 49.10223
4.260228 | 49.23682
4.280506 | 49.36886
4.300869 | 49.49648
4.321331 | 49.62338
4.342195 | 49.75102
4.363148 | 49.88156
4.384195 | 50.01709
4.405843 | 50.15435
4.427091 | 50.29103
4.448221 | 50.42033
4.468766 | 50.54312
4.489211 | 50.65826
4.509311 | 50.77275
4.529881 | 50.88836
4.550605 | 51.00857
4.571373 | 51.13097
4.592257 | 51.25272
4.613143 | 51.37359
4.634351 | 51.49149
4.655529 | 51.60887
4.677261 | 51.72392
4.698385 | 51.83627
4.719147 | 51.94477
4.739371 | 52.05268
4.759965 | 52.15913
4.780424 | 52.26533
4.801445 | 52.3698
4.822476 | 52.47214
4.843227 | 52.57344
4.864169 | 52.67302
4.885087 | 52.7733
4.906109 | 52.87364
4.926897 | 52.97368
4.947977 | 53.07154
4.968514 | 53.16531
4.989239 | 53.25413
5.009738 | 53.34072
5.030676 | 53.42557
5.051327 | 53.51298
5.072166 | 53.60333
5.093363 | 53.6954
5.114239 | 53.7872
5.135145 | 53.87459
5.155795 | 53.95711
5.176442 | 54.03469
5.196925 | 54.11314
5.218077 | 54.19395
5.239262 | 54.27871
5.260458 | 54.36481
5.281439 | 54.44845
5.302345 | 54.52789
5.323189 | 54.60331
5.344166 | 54.67547
5.365387 | 54.74587
5.386293 | 54.81351
5.406364 | 54.8799
5.426488 | 54.94582
5.447118 | 55.01408
5.467816 | 55.0845
5.489226 | 55.1531
5.510518 | 55.21984
5.531706 | 55.28238
5.552622 | 55.34244
5.573554 | 55.40147
5.594279 | 55.46086
5.614731 | 55.51888
5.635414 | 55.57259
5.655655 | 55.62299
5.676258 | 55.66974
5.696833 | 55.71668
5.718045 | 55.7638
5.738984 | 55.8141
5.76032 | 55.86714
5.782028 | 55.9213
5.803366 | 55.97371
5.824371 | 56.01837
5.844994 | 56.05722
5.865402 | 56.09131
5.885521 | 56.12492
5.906294 | 56.16035
5.926965 | 56.2001
5.947806 | 56.24188
5.968583 | 56.28396
5.989556 | 56.3255
6.010662 | 56.36444
6.031807 | 56.40266
6.05334 | 56.43852
6.074193 | 56.47102
6.094754 | 56.50049
6.114841 | 56.53037
6.135384 | 56.55951
6.155808 | 56.58988
6.176887 | 56.61862
6.197843 | 56.64456
6.218689 | 56.6693
6.239336 | 56.69285
6.260541 | 56.7178
6.281762 | 56.74441
6.302667 | 56.77168
6.323821 | 56.79612
6.344488 | 56.81648
6.365291 | 56.83222
6.385962 | 56.84639
6.406912 | 56.8591
6.427665 | 56.87291
6.448461 | 56.89012
6.469797 | 56.9093
6.490653 | 56.92864
6.511609 | 56.94256
6.532194 | 56.95087
6.552801 | 56.95469
6.57316 | 56.9579
6.594065 | 56.96249
6.615108 | 56.97073
6.636156 | 56.98081
6.657016 | 56.98928
6.677777 | 56.99514
6.698645 | 56.99684
6.719374 | 56.99805
6.740696 | 56.99747
6.761354 | 56.9959
6.781878 | 56.99282
6.802066 | 56.99101
6.822683 | 56.99067
6.84342 | 56.99297
6.864559 | 56.99513
6.886153 | 56.99598
6.907354 | 56.99548
6.928567 | 56.99228
6.949473 | 56.98922
6.970557 | 56.98684
6.99109 | 56.98417
7.011861 | 56.97894
7.032287 | 56.97017
7.052638 | 56.95758
7.073141 | 56.94351
7.093933 | 56.93198
7.114958 | 56.92216
7.135826 | 56.91704
7.157339 | 56.91432
7.178615 | 56.91108
7.199837 | 56.90482
7.220512 | 56.892
7.241086 | 56.87324
7.261242 | 56.8511
7.28152 | 56.83009
7.302371 | 56.81218
7.322985 | 56.79846
7.343956 | 56.78512
7.364681 | 56.77175
7.385843 | 56.7549
7.4069 | 56.73783
7.428446 | 56.71922
7.449844 | 56.69997
7.4708 | 56.67957
7.491278 | 56.6583
7.511599 | 56.63725
7.532209 | 56.61661
7.552762 | 56.59726
7.573983 | 56.57539
7.594796 | 56.55264
7.615695 | 56.52795
7.636489 | 56.50319
7.657437 | 56.48047
7.678319 | 56.4598
7.699212 | 56.43931
7.72015 | 56.41555
7.740731 | 56.38887
7.761415 | 56.35883
7.781991 | 56.32893
7.788957 | 56.31917
7.80981 | 56.28981
7.830405 | 56.26497
7.851623 | 56.24265
7.872562 | 56.22137
7.893517 | 56.19734
7.962244 | 56.09361
8.032625 | 56.00369
8.102292 | 55.91237
8.171917 | 55.75833
8.240083 | 55.60622
8.310755 | 55.50209
8.379903 | 55.39119
8.448208 | 55.27216
8.517731 | 55.14739

## 118
118 | 118
Dehnung | Standardkraft
% | N/mm²
0 | 0.4907056
9.686538e-05 | 0.4558148
0.0002039973 | 0.4252701
0.0002777543 | 0.3979306
0.000352569 | 0.3737807
0.0004526819 | 0.350959
0.001152648 | 0.3372612
0.002687527 | 0.3383206
0.004321489 | 0.3458953
0.006022634 | 0.3554354
0.007651072 | 0.3656446
0.009311712 | 0.3773774
0.01096042 | 0.3889045
0.01264609 | 0.4006896
0.0142519 | 0.4128496
0.0159613 | 0.4259677
0.01760631 | 0.4407651
0.01928387 | 0.4559979
0.02091511 | 0.4705327
0.02260811 | 0.4855993
0.02426612 | 0.5020249
0.02590738 | 0.5183862
0.02761592 | 0.5346152
0.02925926 | 0.5510404
0.03093013 | 0.5667811
0.0325957 | 0.5834091
0.03426498 | 0.6015958
0.03592041 | 0.6180698
0.03758322 | 0.6358772
0.03927073 | 0.6547798
0.04094817 | 0.6733859
0.04260637 | 0.6931827
0.04427708 | 0.7122816
0.04595224 | 0.7306377
0.0476217 | 0.7492452
0.04928901 | 0.7676813
0.05093515 | 0.7867902
0.05263441 | 0.8058548
0.05429007 | 0.8238789
0.05593045 | 0.84328
0.05762478 | 0.8611564
0.05926081 | 0.8805086
0.06090084 | 0.9004539
0.0625935 | 0.9195831
0.06425123 | 0.937622
0.06592786 | 0.9584277
0.06758466 | 0.978958
0.06925174 | 0.9978102
0.07091023 | 1.018989
0.07258385 | 1.040297
0.07427669 | 1.060431
0.07595451 | 1.082539
0.07761073 | 1.102839
0.07927623 | 1.124128
0.08094833 | 1.145686
0.08263755 | 1.166365
0.08430122 | 1.185392
0.08599722 | 1.206577
0.08764076 | 1.226782
0.0893282 | 1.246554
0.09098866 | 1.267407
0.0926648 | 1.289535
0.0943249 | 1.309869
0.09597035 | 1.345475
0.09765129 | 1.370328
0.09940564 | 1.384776
0.1008948 | 1.400667
0.102624 | 1.420497
0.1042915 | 1.4537
0.1059582 | 1.479795
0.1076172 | 1.501393
0.1092676 | 1.522901
0.1109366 | 1.544625
0.112622 | 1.566222
0.1143086 | 1.586416
0.115969 | 1.608404
0.1176319 | 1.630852
0.1193214 | 1.65262
0.1209706 | 1.675936
0.1227527 | 1.686743
0.1242617 | 1.702475
0.1259525 | 1.726037
0.1276875 | 1.763722
0.129363 | 1.783347
0.1309833 | 1.790328
0.1326169 | 1.809457
0.1343565 | 1.831917
0.1360334 | 1.855054
0.1377217 | 1.877607
0.1393756 | 1.900673
0.1410412 | 1.922618
0.1427164 | 1.944289
0.1443868 | 1.965998
0.1460398 | 1.988344
0.1476907 | 2.01101
0.1493727 | 2.032044
0.1510241 | 2.054406
0.1526905 | 2.076864
0.1543544 | 2.100514
0.1560338 | 2.123171
0.1577041 | 2.145646
0.1593713 | 2.167533
0.1610132 | 2.189892
0.1626813 | 2.213305
0.164361 | 2.236615
0.1660136 | 2.259544
0.1677091 | 2.281278
0.1693459 | 2.305146
0.1710212 | 2.327707
0.1726832 | 2.349902
0.1743682 | 2.372865
0.1760474 | 2.393505
0.1777031 | 2.416894
0.1793888 | 2.439296
0.1810463 | 2.461214
0.1827079 | 2.483421
0.1843678 | 2.506224
0.186022 | 2.530034
0.1876982 | 2.551559
0.1893816 | 2.574073
0.1909862 | 2.596244
0.1926739 | 2.618196
0.1943537 | 2.639426
0.1959732 | 2.662689
0.1976486 | 2.68457
0.1993233 | 2.705553
0.2009838 | 2.727692
0.2026582 | 2.749358
0.2042776 | 2.771995
0.2059565 | 2.794563
0.2076318 | 2.816602
0.2093183 | 2.838883
0.210938 | 2.861122
0.2126521 | 2.882802
0.2142985 | 2.904515
0.21596 | 2.926693
0.2176415 | 2.948059
0.2193098 | 2.970558
0.2209782 | 2.991971
0.2226283 | 3.013509
0.2242973 | 3.035534
0.2259843 | 3.057583
0.2276142 | 3.079827
0.2292854 | 3.101532
0.2309555 | 3.122666
0.2326151 | 3.144223
0.2342636 | 3.166384
0.2359193 | 3.188963
0.2376147 | 3.209788
0.2392596 | 3.232458
0.2409177 | 3.253607
0.2425807 | 3.275152
0.2442544 | 3.296183
0.2459088 | 3.317738
0.2475812 | 3.340471
0.2492453 | 3.36062
0.250258 | 3.373604
0.2519083 | 3.395887
0.2535979 | 3.417884
0.2552568 | 3.440306
0.2569807 | 3.457616
0.2586158 | 3.495133
0.2768381 | 3.791801
0.2947652 | 4.085862
0.3160698 | 4.437571
0.3335174 | 4.7264
0.3517478 | 5.029234
0.3710815 | 5.338855
0.3908196 | 5.656033
0.4113558 | 5.975025
0.4317082 | 6.296789
0.4519198 | 6.616273
0.4716877 | 6.936158
0.4917485 | 7.256797
0.512032 | 7.57956
0.5326607 | 7.903163
0.5537015 | 8.224467
0.5743744 | 8.543942
0.595327 | 8.86279
0.6161379 | 9.184615
0.6373592 | 9.510737
0.658262 | 9.839062
0.6794014 | 10.16427
0.7000366 | 10.48588
0.7208169 | 10.80179
0.7414568 | 11.11543
0.7623627 | 11.42795
0.7830835 | 11.74317
0.8040969 | 12.06362
0.8252639 | 12.38804
0.8461667 | 12.71147
0.8669548 | 13.02859
0.8875392 | 13.33907
0.9079892 | 13.64451
0.9284684 | 13.95143
0.9496192 | 14.26286
0.9705535 | 14.58113
0.9916132 | 14.90076
1.0123 | 15.21983
1.03325 | 15.53411
1.053988 | 15.84639
1.07529 | 16.15515
1.096041 | 16.46247
1.116559 | 16.76639
1.13672 | 17.07245
1.15719 | 17.37992
1.177964 | 17.69123
1.199214 | 18.00418
1.220846 | 18.31498
1.242003 | 18.62313
1.263147 | 18.92792
1.284153 | 19.2329
1.305151 | 19.53731
1.325703 | 19.84016
1.346492 | 20.13688
1.366691 | 20.42841
1.387184 | 20.71523
1.407686 | 21.00164
1.428666 | 21.29017
1.449557 | 21.5836
1.470836 | 21.88219
1.492306 | 22.1838
1.513549 | 22.48258
1.534328 | 22.77334
1.554897 | 23.05454
1.575154 | 23.32942
1.595307 | 23.60465
1.616197 | 23.8839
1.636843 | 24.17058
1.657753 | 24.45866
1.678469 | 24.74777
1.699661 | 25.03472
1.720762 | 25.32185
1.742416 | 25.60706
1.763729 | 25.8884
1.784576 | 26.1654
1.804891 | 26.4407
1.825323 | 26.71503
1.845817 | 26.99106
1.866691 | 27.26553
1.887864 | 27.53735
1.908647 | 27.80785
1.929621 | 28.07663
1.950497 | 28.34824
1.971478 | 28.62148
1.992272 | 28.89689
2.013345 | 29.16995
2.033954 | 29.4381
2.054638 | 29.69992
2.075099 | 29.9587
2.095998 | 30.2159
2.116589 | 30.47705
2.137528 | 30.74255
2.158639 | 31.01088
2.179621 | 31.27759
2.200444 | 31.53686
2.221149 | 31.78904
2.241691 | 32.03686
2.262289 | 32.28626
2.283617 | 32.53863
2.304702 | 32.79496
2.325915 | 33.05073
2.346712 | 33.30448
2.367749 | 33.55412
2.388512 | 33.80106
2.409759 | 34.04461
2.430576 | 34.28637
2.451107 | 34.52578
2.471258 | 34.76688
2.491689 | 35.00992
2.512329 | 35.25659
2.533379 | 35.50383
2.55487 | 35.74891
2.575867 | 35.99065
2.597056 | 36.22867
2.617909 | 36.46559
2.638792 | 36.70183
2.659198 | 36.93843
2.679928 | 37.17208
2.700185 | 37.40316
2.720679 | 37.63006
2.741235 | 37.8568
2.7623 | 38.08493
2.783297 | 38.31771
2.804553 | 38.55639
2.826316 | 38.79773
2.847678 | 39.03778
2.868733 | 39.26764
2.889388 | 39.48652
2.90975 | 39.69567
2.929933 | 39.90396
2.950803 | 40.11441
2.971472 | 40.33191
2.992407 | 40.55121
3.013101 | 40.77116
3.034111 | 40.98867
3.055169 | 41.20299
3.076561 | 41.41399
3.09786 | 41.62245
3.118681 | 41.82846
3.138979 | 42.03344
3.159164 | 42.23754
3.179677 | 42.44136
3.200205 | 42.64642
3.221469 | 42.84792
3.242287 | 43.03258
3.263408 | 43.2106
3.284245 | 43.38788
3.305357 | 43.57878
3.326269 | 43.77892
3.347322 | 43.97944
3.368228 | 44.17783
3.388958 | 44.37229
3.40967 | 44.56345
3.430479 | 44.75415
3.451361 | 44.94452
3.472042 | 45.1381
3.493325 | 45.33287
3.514191 | 45.52944
3.535229 | 45.72147
3.555805 | 45.90854
3.57639 | 46.0906
3.596749 | 46.27113
3.617629 | 46.45368
3.63873 | 46.63889
3.659741 | 46.82615
3.680599 | 47.01204
3.701373 | 47.1971
3.722327 | 47.3765
3.743075 | 47.55416
3.764384 | 47.72749
3.785002 | 47.89842
3.805495 | 48.06592
3.825617 | 48.23466
3.846326 | 48.40411
3.867142 | 48.57709
3.888466 | 48.7491
3.909912 | 48.9199
3.931177 | 49.08704
3.952268 | 49.25217
3.973249 | 49.41633
3.99414 | 49.58007
4.014805 | 49.74183
4.03553 | 49.89992
4.05569 | 50.05377
4.076184 | 50.20464
4.09666 | 50.35619
4.117676 | 50.50855
4.138599 | 50.66585
4.159946 | 50.82745
4.181459 | 50.99004
4.202682 | 51.1493
4.223549 | 51.30009
4.244071 | 51.44302
4.26439 | 51.57845
4.284492 | 51.71481
4.305319 | 51.85268
4.325949 | 51.99697
4.346899 | 52.14264
4.367605 | 52.28908
4.388775 | 52.43215
4.409866 | 52.5738
4.431323 | 52.71303
4.452842 | 52.84981
4.473795 | 52.98339
4.494381 | 53.1142
4.514671 | 53.24299
4.535278 | 53.36983
4.555803 | 53.49705
4.577098 | 53.62085
4.597859 | 53.74332
4.618821 | 53.86221
4.639629 | 53.98166
4.660725 | 54.10187
4.681556 | 54.22365
4.702477 | 54.3438
4.723337 | 54.46048
4.74393 | 54.57267
4.764553 | 54.68072
4.785219 | 54.78788
4.806093 | 54.89432
4.826696 | 55.00418
4.847846 | 55.11609
4.868802 | 55.2293
4.889832 | 55.33996
4.910481 | 55.44524
4.931222 | 55.54496
4.951691 | 55.64326
4.972411 | 55.7429
4.99376 | 55.84549
5.014862 | 55.95093
5.036061 | 56.05375
5.056867 | 56.15422
5.077911 | 56.25015
5.098681 | 56.34374
5.119925 | 56.43377
5.140698 | 56.52145
5.161243 | 56.60668
5.181477 | 56.69219
5.201827 | 56.7781
5.22254 | 56.86497
5.24347 | 56.95204
5.265032 | 57.03723
5.286141 | 57.12058
5.307352 | 57.19995
5.328132 | 57.27797
5.349069 | 57.35432
5.369495 | 57.42996
5.390188 | 57.50265
5.410621 | 57.57222
5.430969 | 57.63822
5.451575 | 57.70222
5.472519 | 57.76687
5.493588 | 57.83186
5.514611 | 57.90055
5.536318 | 57.9716
5.557732 | 58.04252
5.579005 | 58.10862
5.599755 | 58.16766
5.620334 | 58.21928
5.640467 | 58.26743
5.660889 | 58.31661
5.681777 | 58.36909
5.70247 | 58.42555
5.723378 | 58.48153
5.744075 | 58.53736
5.765275 | 58.59019
5.786275 | 58.64233
5.807814 | 58.6914
5.82891 | 58.73837
5.849611 | 58.78043
5.869832 | 58.82136
5.890217 | 58.86131
5.910668 | 58.90214
5.931359 | 58.9432
5.952616 | 58.98127
5.973331 | 59.01759
5.9944 | 59.05257
6.01517 | 59.08878
6.036386 | 59.12693
6.057306 | 59.1664
6.078405 | 59.20466
6.099315 | 59.23895
6.120018 | 59.26861
6.14075 | 59.29447
6.161555 | 59.31876
6.182445 | 59.34306
6.203125 | 59.36906
6.224394 | 59.3961
6.245342 | 59.42381
6.266343 | 59.44842
6.287011 | 59.46754
6.307677 | 59.48107
6.328087 | 59.49248
6.348653 | 59.50524
6.369852 | 59.5202
6.390786 | 59.53841
6.411851 | 59.55471
6.432518 | 59.57002
6.453432 | 59.58198
6.474149 | 59.59233
6.495253 | 59.59943
6.516177 | 59.605
6.536768 | 59.60811
6.557116 | 59.61116
6.577451 | 59.61743
6.598224 | 59.62453
6.619099 | 59.63439
6.640685 | 59.64218
6.662004 | 59.64845
6.683243 | 59.65046
6.70421 | 59.65174
6.725296 | 59.65208
6.746001 | 59.65351
6.766664 | 59.65203
6.787309 | 59.64689
6.807556 | 59.63891
6.828073 | 59.6289
6.848618 | 59.6205
6.869715 | 59.6124
6.890537 | 59.60807
6.911858 | 59.60656
6.933311 | 59.60528
6.954547 | 59.60232
6.975424 | 59.59349
6.996011 | 59.5791
7.016337 | 59.55955
7.036462 | 59.53979
7.057255 | 59.52104
7.077849 | 59.50746
7.098734 | 59.49665
7.119497 | 59.48671
7.140534 | 59.47563
7.161598 | 59.46197
7.182903 | 59.4473
7.204521 | 59.43049
7.225583 | 59.4123
7.246306 | 59.3914
7.266601 | 59.37057
7.287136 | 59.3493
7.307611 | 59.33015
7.32869 | 59.30926
7.34967 | 59.28798
7.370473 | 59.26428
7.391317 | 59.23925
7.412186 | 59.21752
7.433233 | 59.19684
7.453966 | 59.17725
7.475058 | 59.15557
7.495627 | 59.13153
7.516303 | 59.10444
7.536873 | 59.07695
7.557739 | 59.04909
7.578479 | 59.02199
7.599189 | 58.99802
7.620431 | 58.97594
7.641293 | 58.95448
7.662264 | 58.93028
7.682861 | 58.90134
7.703588 | 58.8678
7.724022 | 58.83515
7.744848 | 58.80568
7.766122 | 58.78031
7.836247 | 58.69741
7.906241 | 58.59005
7.974161 | 58.46864
8.044372 | 58.36485
8.114252 | 58.24807
8.182819 | 58.13437
8.251465 | 58.00812
8.322484 | 57.90963
8.39241 | 57.79498
8.460765 | 57.65324
8.530068 | 57.54295
8.600798 | 57.42423
8.669015 | 57.28799
8.738303 | 57.15386

## 123
123 | 123
Dehnung | Standardkraft
% | N/mm²
0 | 0.4397112
0.0001007044 | 0.4024667
0.000178966 | 0.36906
0.0002654253 | 0.3398837
0.0003803578 | 0.314749
0.001214397 | 0.3006374
0.002792791 | 0.2984656
0.00443491 | 0.3007554
0.006111229 | 0.3067976
0.007763028 | 0.3129099
0.009421341 | 0.3201354
0.01111793 | 0.328411
0.01278153 | 0.3423025
0.01442434 | 0.3546064
0.01603634 | 0.3564036
0.01772099 | 0.366204
0.01936951 | 0.3795401
0.02103124 | 0.4037727
0.02290161 | 0.4096543
0.02432951 | 0.4157559
0.02603567 | 0.4282049
0.02776906 | 0.4523782
0.02934142 | 0.4747677
0.03103853 | 0.4904036
0.03271522 | 0.5056856
0.03437742 | 0.5211125
0.03604223 | 0.5364629
0.03773056 | 0.5528706
0.03937809 | 0.5687673
0.04107334 | 0.5853196
0.04274201 | 0.5999326
0.0443362 | 0.6047705
0.04603445 | 0.6194609
0.04774182 | 0.6355184
0.04938143 | 0.6534372
0.05105174 | 0.6900167
0.05272368 | 0.7058934
0.05434228 | 0.7108979
0.05596673 | 0.7261314
0.0576865 | 0.7458124
0.05936062 | 0.7648167
0.06100373 | 0.7833361
0.06266271 | 0.8021425
0.06435034 | 0.8208147
0.06600648 | 0.840735
0.06766772 | 0.8600127
0.06931977 | 0.8784812
0.07098898 | 0.899435
0.07266415 | 0.919018
0.0743468 | 0.9393017
0.07600323 | 0.959575
0.0776644 | 0.9788643
0.07933456 | 0.9990355
0.08100638 | 1.018261
0.08268809 | 1.039486
0.08436304 | 1.059292
0.0860213 | 1.080327
0.08769786 | 1.100803
0.08938684 | 1.120765
0.09104655 | 1.14092
0.09267967 | 1.161561
0.09436298 | 1.181512
0.09599419 | 1.202332
0.09770076 | 1.220598
0.09933175 | 1.240474
0.1010046 | 1.261254
0.1026829 | 1.279311
0.1043243 | 1.299997
0.1059867 | 1.319846
0.1076589 | 1.33976
0.1092989 | 1.359499
0.1109544 | 1.379081
0.1126327 | 1.400039
0.1142845 | 1.418837
0.115963 | 1.439357
0.1176065 | 1.459164
0.1193153 | 1.478873
0.1209647 | 1.49965
0.122638 | 1.519939
0.1243186 | 1.539572
0.1260052 | 1.558844
0.1276178 | 1.579698
0.1293128 | 1.600271
0.1310077 | 1.620353
0.132631 | 1.641365
0.1343358 | 1.660157
0.1360335 | 1.679508
0.1376572 | 1.698861
0.1393288 | 1.719375
0.1410016 | 1.739403
0.1426481 | 1.759118
0.1443499 | 1.780317
0.1459862 | 1.79904
0.1476288 | 1.818668
0.1493284 | 1.838411
0.1509729 | 1.85798
0.1526418 | 1.879698
0.1542946 | 1.898695
0.1559607 | 1.918306
0.1576392 | 1.93879
0.1593091 | 1.959355
0.1609841 | 1.978831
0.1626151 | 1.998513
0.1642959 | 2.018306
0.1660034 | 2.038894
0.1676605 | 2.058735
0.1693617 | 2.079437
0.1710106 | 2.097024
0.1726811 | 2.117754
0.1743677 | 2.136784
0.1760123 | 2.153702
0.1777388 | 2.173223
0.1793856 | 2.191712
0.1810269 | 2.211429
0.1827085 | 2.231549
0.1843871 | 2.253171
0.1860341 | 2.287571
0.187822 | 2.305201
0.1893365 | 2.317363
0.1909985 | 2.336619
0.1927045 | 2.355874
0.1943577 | 2.37573
0.1960262 | 2.408326
0.1976473 | 2.431891
0.1993166 | 2.452591
0.2010221 | 2.473281
0.20269 | 2.493766
0.2043678 | 2.514269
0.2060094 | 2.534555
0.2076776 | 2.555271
0.2093756 | 2.575438
0.2115342 | 2.590543
0.2126191 | 2.60016
0.2143522 | 2.619153
0.2160318 | 2.647231
0.2177701 | 2.680509
0.2194513 | 2.696255
0.2210452 | 2.706035
0.2227159 | 2.725073
0.2244496 | 2.747548
0.2260701 | 2.768567
0.2278116 | 2.789153
0.2294524 | 2.810167
0.2311103 | 2.831056
0.2327629 | 2.850955
0.2344287 | 2.871916
0.2361014 | 2.893039
0.2377677 | 2.914476
0.2394325 | 2.936599
0.2411015 | 2.956586
0.2427373 | 2.977601
0.2443977 | 2.999659
0.246068 | 3.019954
0.2477417 | 3.041234
0.2494243 | 3.061071
0.2510854 | 3.082018
0.251919 | 3.092906
0.2535766 | 3.114567
0.2552613 | 3.135745
0.2569153 | 3.156068
0.2585804 | 3.19131
0.2757019 | 3.473327
0.2934416 | 3.756579
0.3144097 | 4.087962
0.3314973 | 4.354695
0.3493462 | 4.635563
0.3683643 | 4.927357
0.387862 | 5.229648
0.4077598 | 5.53844
0.42782 | 5.850302
0.4481317 | 6.165849
0.4689178 | 6.481633
0.4898673 | 6.798648
0.5111539 | 7.111824
0.5318424 | 7.421884
0.5522565 | 7.728897
0.572298 | 8.035988
0.5927248 | 8.343701
0.6131648 | 8.65369
0.6342939 | 8.960807
0.655177 | 9.265638
0.676092 | 9.56743
0.6969305 | 9.86951
0.7180447 | 10.17396
0.7390185 | 10.48099
0.7601433 | 10.7874
0.7810799 | 11.09066
0.8017331 | 11.38997
0.8224968 | 11.68457
0.843191 | 11.97839
0.8641414 | 12.2719
0.884837 | 12.57023
0.9061354 | 12.87203
0.9270384 | 13.17598
0.9480409 | 13.47681
0.9686025 | 13.77149
0.9891781 | 14.06143
1.009505 | 14.34927
1.030355 | 14.63916
1.051412 | 14.9337
1.07246 | 15.23267
1.093353 | 15.53093
1.11409 | 15.82759
1.135013 | 16.11869
1.155873 | 16.40705
1.177164 | 16.69263
1.197719 | 16.9761
1.218202 | 17.25818
1.23827 | 17.54365
1.259014 | 17.83187
1.279697 | 18.12519
1.301288 | 18.4181
1.322695 | 18.71001
1.343979 | 18.99834
1.364972 | 19.28331
1.386008 | 19.56799
1.406781 | 19.85268
1.427454 | 20.13467
1.448101 | 20.4112
1.468286 | 20.68257
1.488798 | 20.95033
1.509441 | 21.2201
1.530439 | 21.49209
1.551281 | 21.77047
1.57279 | 22.05292
1.594144 | 22.3369
1.615326 | 22.61648
1.63595 | 22.88769
1.656527 | 23.15011
1.676684 | 23.40711
1.697047 | 23.66428
1.717883 | 23.92576
1.738539 | 24.19423
1.759445 | 24.46548
1.780263 | 24.73885
1.801473 | 25.00887
1.822575 | 25.27812
1.844341 | 25.54423
1.865373 | 25.80994
1.886228 | 26.07187
1.906489 | 26.33498
1.927003 | 26.59545
1.947435 | 26.85696
1.96848 | 27.11639
1.989513 | 27.37294
2.010364 | 27.62786
2.031239 | 27.88134
2.052221 | 28.13741
2.073173 | 28.39525
2.093991 | 28.65486
2.115022 | 28.91147
2.135563 | 29.16287
2.156266 | 29.40894
2.176797 | 29.65221
2.197648 | 29.89408
2.21822 | 30.13958
2.239297 | 30.38764
2.260357 | 30.63742
2.281341 | 30.88484
2.3021 | 31.12628
2.322825 | 31.36214
2.343331 | 31.59453
2.363992 | 31.82875
2.385331 | 32.06598
2.406415 | 32.30838
2.427601 | 32.54983
2.448397 | 32.78884
2.469428 | 33.02226
2.490186 | 33.25333
2.511467 | 33.48038
2.532189 | 33.70677
2.552733 | 33.93172
2.572882 | 34.15837
2.593336 | 34.38737
2.613961 | 34.61834
2.635084 | 34.85085
2.656541 | 35.08055
2.677573 | 35.30835
2.698719 | 35.53295
2.719544 | 35.75702
2.740396 | 35.98127
2.760847 | 36.20592
2.781593 | 36.42604
2.801837 | 36.64239
2.822339 | 36.85373
2.842862 | 37.06567
2.863953 | 37.27973
2.884914 | 37.49842
2.906242 | 37.72216
2.927979 | 37.94757
2.949321 | 38.17153
2.970421 | 38.38542
2.991013 | 38.59089
3.011393 | 38.78854
3.031561 | 38.98596
3.052416 | 39.18496
3.073089 | 39.39006
3.093987 | 39.59732
3.11469 | 39.80527
3.13574 | 40.01003
3.156808 | 40.21168
3.17813 | 40.41035
3.199507 | 40.60647
3.22029 | 40.79952
3.240662 | 40.99085
3.2608 | 41.18247
3.281297 | 41.37397
3.301845 | 41.56593
3.323101 | 41.7551
3.343869 | 41.94316
3.364871 | 42.12989
3.385687 | 42.3185
3.406784 | 42.51108
3.427715 | 42.70473
3.448831 | 42.89782
3.469746 | 43.08636
3.490505 | 43.27041
3.511232 | 43.45096
3.532026 | 43.63045
3.552905 | 43.8095
3.573588 | 43.99115
3.594889 | 44.1739
3.615787 | 44.35776
3.63682 | 44.52646
3.65749 | 44.68591
3.678131 | 44.83996
3.698497 | 44.99804
3.719238 | 45.16744
3.740357 | 45.34036
3.761338 | 45.5163
3.78227 | 45.69013
3.802961 | 45.86254
3.823926 | 46.02935
3.844624 | 46.19461
3.865931 | 46.35583
3.886624 | 46.51493
3.907156 | 46.67151
3.927335 | 46.82988
3.947924 | 46.98935
3.968663 | 47.15122
3.989913 | 47.3137
4.011469 | 47.47313
4.032682 | 47.63042
4.05386 | 47.78466
4.074773 | 47.93755
4.095723 | 48.09071
4.1163 | 48.24397
4.137143 | 48.39331
4.157347 | 48.539
4.177821 | 48.68057
4.198246 | 48.82127
4.219212 | 48.96342
4.240146 | 49.10957
4.26129 | 49.26012
4.28295 | 49.41169
4.304134 | 49.56228
4.325173 | 49.70558
4.345673 | 49.84164
4.366071 | 49.9702
4.386153 | 50.09824
4.40685 | 50.22695
4.427518 | 50.36113
4.448345 | 50.4975
4.469196 | 50.6335
4.490202 | 50.7681
4.511318 | 50.89977
4.532688 | 51.03037
4.55429 | 51.15844
4.575356 | 51.28426
4.596084 | 51.40537
4.616307 | 51.52568
4.636884 | 51.64467
4.657328 | 51.76529
4.678515 | 51.88294
4.699382 | 51.99884
4.720283 | 52.11098
4.741099 | 52.22294
4.762101 | 52.33576
4.783069 | 52.45018
4.803901 | 52.56371
4.824909 | 52.67293
4.845476 | 52.77699
4.866158 | 52.87632
4.886709 | 52.97462
4.907654 | 53.07226
4.928238 | 53.17192
4.949243 | 53.2742
4.970322 | 53.37772
4.991273 | 53.48048
5.012077 | 53.57851
5.032727 | 53.67176
5.053329 | 53.76046
5.073847 | 53.85079
5.095145 | 53.94346
5.116267 | 54.04136
5.137511 | 54.13757
5.158339 | 54.23277
5.179327 | 54.32276
5.200132 | 54.40931
5.22121 | 54.49311
5.242276 | 54.57479
5.262851 | 54.65405
5.283153 | 54.73292
5.303387 | 54.8125
5.324023 | 54.89315
5.344775 | 54.97629
5.366306 | 55.05629
5.387556 | 55.13371
5.408752 | 55.20738
5.429677 | 55.27839
5.450558 | 55.34858
5.471141 | 55.41794
5.491656 | 55.48581
5.512263 | 55.54977
5.532515 | 55.61061
5.553153 | 55.66799
5.573794 | 55.72686
5.594965 | 55.78599
5.615889 | 55.84917
5.637426 | 55.91397
5.658991 | 55.97875
5.680373 | 56.04038
5.701271 | 56.0954
5.721916 | 56.14428
5.742185 | 56.18936
5.762378 | 56.23433
5.783215 | 56.28047
5.80384 | 56.33055
5.824794 | 56.3821
5.845516 | 56.4336
5.86656 | 56.48348
5.887623 | 56.53156
5.908956 | 56.577
5.930318 | 56.61979
5.951127 | 56.65919
5.971511 | 56.69671
5.991725 | 56.73403
6.012257 | 56.77189
6.032676 | 56.81144
6.053888 | 56.8487
6.074769 | 56.88384
6.095696 | 56.91592
6.116596 | 56.94698
6.137672 | 56.97905
6.158703 | 57.01277
6.179651 | 57.04793
6.200728 | 57.08042
6.221414 | 57.10826
6.242195 | 57.13033
6.262895 | 57.14973
6.283772 | 57.16938
6.304579 | 57.19114
6.325588 | 57.21671
6.34677 | 57.2422
6.367673 | 57.26541
6.388506 | 57.28272
6.409076 | 57.29537
6.429603 | 57.30405
6.450023 | 57.31384
6.471122 | 57.32545
6.4921 | 57.34019
6.513181 | 57.35451
6.533956 | 57.36789
6.55478 | 57.37763
6.575602 | 57.38443
6.596436 | 57.39088
6.617623 | 57.39483
6.638215 | 57.39814
6.658757 | 57.39984
6.678925 | 57.40351
6.6996 | 57.40895
6.720364 | 57.41823
6.741781 | 57.42621
6.763231 | 57.43246
6.78442 | 57.43572
6.805537 | 57.4365
6.826489 | 57.43715
6.847451 | 57.43809
6.868028 | 57.43817
6.888829 | 57.43438
6.909038 | 57.42859
6.929544 | 57.41957
6.950033 | 57.41072
6.970951 | 57.40204
6.991861 | 57.39606
7.012917 | 57.39412
7.034529 | 57.39303
7.055723 | 57.39104
7.076896 | 57.38265
7.097434 | 57.36864
7.117928 | 57.34979
7.138032 | 57.32965
7.158532 | 57.31069
7.179332 | 57.29444
7.200028 | 57.28205
7.220909 | 57.26979
7.241689 | 57.25846
7.262873 | 57.24445
7.283976 | 57.23024
7.30565 | 57.21423
7.326835 | 57.1962
7.347731 | 57.17492
7.368079 | 57.15352
7.388539 | 57.13285
7.409048 | 57.11432
7.429763 | 57.09558
7.451032 | 57.07439
7.471718 | 57.05119
7.492687 | 57.02665
7.513443 | 57.00423
7.534476 | 56.98278
7.555257 | 56.96404
7.576245 | 56.94335
7.597071 | 56.92047
7.617631 | 56.89394
7.638264 | 56.86495
7.658982 | 56.8358
7.679853 | 56.80767
7.700432 | 56.783
7.721656 | 56.76089
7.735663 | 56.74713
7.7566 | 56.72523
7.777386 | 56.69964
7.798046 | 56.67058
7.818672 | 56.63809
7.83911 | 56.60775
7.909667 | 56.52597
7.979257 | 56.43409
8.04863 | 56.31839
8.11693 | 56.2089
8.187787 | 56.09895
8.219117 | 54.79275

## 78
78 | 78
Dehnung | Standardkraft
% | N/mm²
0 | 0.3940093
7.34909e-05 | 0.3643894
0.000146332 | 0.3370726
0.0002282029 | 0.3142928
0.0003048001 | 0.2922828
0.0006766066 | 0.2746707
0.001997017 | 0.2692449
0.003665519 | 0.2716236
0.005331305 | 0.2774064
0.006990807 | 0.2858389
0.008651856 | 0.2939013
0.01030526 | 0.3028085
0.01197641 | 0.3117505
0.01363786 | 0.3222143
0.01533092 | 0.3329738
0.01702405 | 0.3436043
0.0186743 | 0.3556415
0.02030701 | 0.3664621
0.02201246 | 0.3788065
0.02367997 | 0.3919049
0.02534343 | 0.4041693
0.02703351 | 0.4170058
0.02866293 | 0.4308162
0.03032134 | 0.4435513
0.03201289 | 0.4572041
0.03365609 | 0.4714524
0.03533782 | 0.4866372
0.03697645 | 0.5001749
0.03864654 | 0.5134173
0.04030936 | 0.5277362
0.04197711 | 0.5419437
0.04364331 | 0.5567938
0.0452684 | 0.5716742
0.0469467 | 0.5854618
0.04859156 | 0.5999746
0.05024864 | 0.6158741
0.05194072 | 0.6309943
0.05360774 | 0.6470059
0.05527146 | 0.6629356
0.05693785 | 0.6789555
0.05862189 | 0.694488
0.06024712 | 0.7118597
0.06192559 | 0.7280879
0.06361747 | 0.7438801
0.0652948 | 0.7613473
0.06693932 | 0.7776491
0.06864585 | 0.7948471
0.07029079 | 0.8118168
0.07195708 | 0.8273358
0.0736298 | 0.8447521
0.07528671 | 0.8605837
0.07697993 | 0.8771645
0.0786449 | 0.8925693
0.0802877 | 0.9104456
0.08196081 | 0.9270938
0.08361626 | 0.9441869
0.08529481 | 0.9607901
0.08695892 | 0.9783131
0.08859787 | 0.9942591
0.0902698 | 1.010968
0.09194614 | 1.028477
0.09363934 | 1.046462
0.0952635 | 1.063433
0.09693391 | 1.079533
0.09860147 | 1.096353
0.1002897 | 1.113616
0.1019435 | 1.131999
0.1036111 | 1.148608
0.1052946 | 1.165669
0.1069738 | 1.18317
0.1086286 | 1.200804
0.1103024 | 1.217696
0.1119955 | 1.235993
0.1136645 | 1.251116
0.1153231 | 1.266423
0.1169922 | 1.282694
0.1186909 | 1.29901
0.1203308 | 1.316807
0.1220147 | 1.333803
0.1236988 | 1.36114
0.1253558 | 1.384107
0.1270027 | 1.396906
0.1286317 | 1.407684
0.1303009 | 1.426567
0.131968 | 1.44233
0.1333848 | 1.465892
0.1353165 | 1.490871
0.1369646 | 1.508776
0.1386155 | 1.525691
0.1403329 | 1.545383
0.1419754 | 1.563479
0.1436363 | 1.581308
0.1453161 | 1.598885
0.1470081 | 1.617597
0.1486577 | 1.634601
0.1503218 | 1.651823
0.152445 | 1.665039
0.1536116 | 1.673282
0.1554333 | 1.69904
0.1570433 | 1.725275
0.1587147 | 1.74322
0.1604951 | 1.750929
0.1619753 | 1.762516
0.1637054 | 1.78189
0.165403 | 1.79988
0.1670743 | 1.818108
0.168771 | 1.837356
0.1703826 | 1.856291
0.1720472 | 1.874472
0.1737421 | 1.892727
0.1753971 | 1.912028
0.1770674 | 1.928453
0.1787139 | 1.947195
0.1803896 | 1.965954
0.1820508 | 1.982726
0.1837122 | 2.002679
0.1853702 | 2.020494
0.1870495 | 2.03805
0.1886827 | 2.059057
0.1903812 | 2.075869
0.1920393 | 2.096298
0.1937092 | 2.115593
0.1953866 | 2.13176
0.1970522 | 2.15372
0.1987364 | 2.170507
0.2003985 | 2.187013
0.2020476 | 2.211828
0.203721 | 2.224262
0.2054091 | 2.244176
0.2070326 | 2.265285
0.2087161 | 2.280351
0.2104072 | 2.301091
0.2120395 | 2.319492
0.213738 | 2.33361
0.2153667 | 2.356868
0.2170346 | 2.373555
0.2186947 | 2.391491
0.2203386 | 2.412986
0.2220048 | 2.428568
0.2236878 | 2.447772
0.2253245 | 2.467469
0.2270507 | 2.483442
0.2286725 | 2.504169
0.2303151 | 2.522302
0.2319716 | 2.540104
0.2336479 | 2.560395
0.2353223 | 2.576013
0.236991 | 2.59323
0.2386449 | 2.613669
0.2402955 | 2.628976
0.2419808 | 2.648478
0.2436511 | 2.666833
0.2453187 | 2.682621
0.2469785 | 2.702842
0.2486666 | 2.720855
0.2503217 | 2.737486
0.2513378 | 2.749705
0.2530082 | 2.767307
0.2546399 | 2.788182
0.2562917 | 2.804777
0.2638603 | 2.929674
0.2817544 | 3.177264
0.3013421 | 3.454835
0.3180799 | 3.690974
0.33574 | 3.944858
0.3544914 | 4.210335
0.3735057 | 4.485747
0.3933065 | 4.763334
0.4135048 | 5.043037
0.4342001 | 5.322828
0.455133 | 5.602334
0.4755576 | 5.882526
0.4957231 | 6.161413
0.5156928 | 6.441112
0.5360975 | 6.719894
0.5565226 | 7.001379
0.5776734 | 7.281537
0.5983874 | 7.561391
0.6193534 | 7.839175
0.6400933 | 8.117424
0.6613033 | 8.398084
0.6822743 | 8.681263
0.7033741 | 8.964571
0.7241989 | 9.244794
0.7448918 | 9.520581
0.7655973 | 9.793612
0.7863596 | 10.06613
0.807255 | 10.34021
0.8279762 | 10.6189
0.8492867 | 10.89922
0.8701274 | 11.18047
0.8910977 | 11.4586
0.9116468 | 11.73248
0.9322641 | 12.00203
0.9525886 | 12.27161
0.9735237 | 12.54343
0.9945321 | 12.82147
1.015548 | 13.1033
1.036416 | 13.38411
1.057221 | 13.66157
1.078077 | 13.93425
1.099039 | 14.20575
1.12025 | 14.47361
1.140784 | 14.73973
1.1612 | 15.00424
1.181348 | 15.27058
1.20205 | 15.5392
1.222839 | 15.81124
1.244503 | 16.08312
1.265849 | 16.35407
1.287112 | 16.6215
1.308114 | 16.88653
1.329185 | 17.15192
1.349906 | 17.41683
1.370599 | 17.67921
1.391127 | 17.93703
1.411342 | 18.19029
1.431849 | 18.44129
1.452547 | 18.69267
1.473549 | 18.94591
1.49444 | 19.20481
1.515976 | 19.467
1.537308 | 19.73039
1.558504 | 19.98935
1.579053 | 20.24117
1.599611 | 20.48467
1.619674 | 20.72434
1.640168 | 20.96441
1.660955 | 21.20902
1.681675 | 21.45844
1.702548 | 21.70882
1.72341 | 21.9603
1.744614 | 22.20876
1.765813 | 22.45751
1.787565 | 22.70377
1.808553 | 22.94873
1.829325 | 23.1911
1.849537 | 23.43341
1.870094 | 23.67523
1.890533 | 23.91919
1.911655 | 24.16068
1.932612 | 24.39956
1.953504 | 24.63494
1.974369 | 24.86919
1.995356 | 25.10609
2.016276 | 25.34472
2.037152 | 25.58436
2.058143 | 25.81981
2.078699 | 26.05059
2.099365 | 26.27588
2.119942 | 26.49925
2.140746 | 26.72237
2.161349 | 26.95045
2.182416 | 27.18279
2.203485 | 27.41555
2.224484 | 27.64438
2.245205 | 27.86641
2.265962 | 28.08216
2.286414 | 28.29559
2.307156 | 28.51084
2.328474 | 28.7301
2.349576 | 28.95382
2.370744 | 29.17499
2.391518 | 29.39387
2.412596 | 29.60756
2.433338 | 29.82083
2.454607 | 30.03119
2.475314 | 30.24041
2.495808 | 30.44765
2.515965 | 30.656
2.53645 | 30.86559
2.557116 | 31.07779
2.578273 | 31.29072
2.599706 | 31.50096
2.620773 | 31.70835
2.641822 | 31.91256
2.662695 | 32.11593
2.683529 | 32.31966
2.70398 | 32.52291
2.724706 | 32.72319
2.744889 | 32.92051
2.765463 | 33.1139
2.786031 | 33.3075
2.807159 | 33.50211
2.828085 | 33.7004
2.849477 | 33.90281
2.871172 | 34.10705
2.892522 | 34.30915
2.913544 | 34.5041
2.934177 | 34.69091
2.954511 | 34.87178
2.974712 | 35.05195
2.995587 | 35.23405
3.016246 | 35.42017
3.037204 | 35.60621
3.057845 | 35.79197
3.078931 | 35.97463
3.099989 | 36.15518
3.121345 | 36.33405
3.1427 | 36.50995
3.163426 | 36.68325
3.183812 | 36.85389
3.203988 | 37.02451
3.224475 | 37.19539
3.245037 | 37.3672
3.266248 | 37.53767
3.287039 | 37.70799
3.308042 | 37.87696
3.328821 | 38.04738
3.349965 | 38.21867
3.370923 | 38.39153
3.391977 | 38.56279
3.412947 | 38.73144
3.433686 | 38.89621
3.454462 | 39.05716
3.475222 | 39.21601
3.49611 | 39.37376
3.516785 | 39.53439
3.538065 | 39.697
3.558964 | 39.86053
3.580009 | 40.02028
3.600624 | 40.17452
3.621249 | 40.32187
3.641642 | 40.46721
3.662371 | 40.61433
3.683544 | 40.76517
3.704493 | 40.91974
3.725422 | 41.07324
3.746147 | 41.22424
3.767079 | 41.37016
3.787847 | 41.51502
3.809139 | 41.65601
3.829812 | 41.79583
3.850328 | 41.93316
3.870525 | 42.07092
3.891127 | 42.20986
3.911919 | 42.35058
3.93312 | 42.49108
3.954684 | 42.62904
3.975872 | 42.76509
3.997088 | 42.89792
4.017976 | 43.02892
4.038994 | 43.15922
4.059565 | 43.28955
4.080379 | 43.41706
4.10061 | 43.54168
4.121041 | 43.66301
4.141497 | 43.78351
4.162442 | 43.90498
4.183397 | 44.02927
4.204507 | 44.1574
4.226115 | 44.28775
4.247364 | 44.41727
4.268385 | 44.53963
4.288909 | 44.65476
4.30928 | 44.76366
4.32937 | 44.87076
4.350045 | 44.97946
4.370764 | 45.08486
4.391664 | 45.18218
4.412531 | 45.27989
4.433518 | 45.37785
4.454639 | 45.48869
4.475909 | 45.59883
4.497579 | 45.70636
4.518554 | 45.81296
4.539318 | 45.91639
4.55954 | 46.01968
4.580092 | 46.12121
4.600553 | 46.22376
4.621714 | 46.32413
4.642618 | 46.42213
4.663458 | 46.51589
4.68432 | 46.60861
4.705329 | 46.70316
4.726291 | 46.79929
4.747079 | 46.89451
4.768097 | 46.98724
4.788674 | 47.07479
4.809404 | 47.15871
4.829915 | 47.24185
4.850857 | 47.32407
4.871441 | 47.40853
4.892372 | 47.49526
4.913507 | 47.58189
4.934413 | 47.66833
4.955312 | 47.75039
4.975947 | 47.8289
4.996563 | 47.90406
5.017044 | 47.98019
5.03828 | 48.05745
5.05943 | 48.13867
5.080661 | 48.2194
5.101569 | 48.29821
5.122472 | 48.37384
5.143356 | 48.44646
5.164365 | 48.5171
5.185497 | 48.58428
5.206001 | 48.65071
5.226483 | 48.71486
5.246573 | 48.7804
5.267255 | 48.84585
5.287947 | 48.9137
5.309443 | 48.97941
5.330675 | 49.04454
5.351833 | 49.10661
5.372741 | 49.16768
5.393676 | 49.22733
5.414346 | 49.28733
5.434812 | 49.34476
5.455483 | 49.39922
5.475719 | 49.45085
5.496317 | 49.49965
5.516938 | 49.54873
5.538058 | 49.59897
5.559108 | 49.65192
5.580429 | 49.70742
5.602108 | 49.76331
5.623434 | 49.8173
5.644368 | 49.86504
5.665043 | 49.9071
5.685407 | 49.94427
5.705529 | 49.9804
5.726365 | 50.01894
5.747047 | 50.06171
5.767931 | 50.10599
5.788637 | 50.15077
5.809623 | 50.19379
5.83073 | 50.23511
5.851959 | 50.2751
5.873427 | 50.31263
5.894218 | 50.34821
5.914753 | 50.38143
5.934898 | 50.4151
5.955425 | 50.44842
5.97583 | 50.48325
5.996913 | 50.51686
6.01789 | 50.54843
6.038702 | 50.57899
6.059673 | 50.60866
6.080645 | 50.64064
6.10177 | 50.67327
6.122649 | 50.7067
6.143808 | 50.73754
6.164489 | 50.76516
6.185307 | 50.78914
6.205928 | 50.81242
6.226909 | 50.83411
6.247616 | 50.85686
6.26851 | 50.88139
6.289762 | 50.90728
6.310677 | 50.93286
6.331602 | 50.95431
6.352174 | 50.97092
6.372741 | 50.98298
6.393082 | 50.99577
6.414064 | 51.00957
6.435127 | 51.0266
6.45618 | 51.04494
6.476974 | 51.06181
6.497781 | 51.07689
6.518642 | 51.08945
6.539383 | 51.10153
6.560637 | 51.11189
6.581239 | 51.12167
6.601792 | 51.12928
6.621957 | 51.13833
6.642601 | 51.14961
6.663384 | 51.16377
6.684647 | 51.17826
6.706181 | 51.19115
6.727358 | 51.20312
6.748485 | 51.21216
6.769434 | 51.22223
6.790451 | 51.23171
6.810981 | 51.24071
6.831814 | 51.24676
6.852145 | 51.24975
6.872553 | 51.25008
6.893 | 51.25014
6.913859 | 51.25209
6.934868 | 51.25605
6.955799 | 51.26417
6.977382 | 51.27434
6.998645 | 51.28458
7.019754 | 51.29026
7.040377 | 51.29093
7.060901 | 51.28635
7.081044 | 51.27984
7.101425 | 51.27461
7.12226 | 51.27205
7.142911 | 51.27444
7.163837 | 51.27641
7.184613 | 51.2791
7.205793 | 51.27913
7.226879 | 51.27873
7.248467 | 51.27692
7.269754 | 51.27404
7.290685 | 51.26884
7.311075 | 51.26231
7.331491 | 51.25502
7.35208 | 51.24751
7.372732 | 51.24122
7.393944 | 51.23324
7.414641 | 51.22526
7.435599 | 51.21619
7.456329 | 51.20846
7.477408 | 51.20284
7.498166 | 51.19973
7.51916 | 51.1961
7.540014 | 51.18994
7.560521 | 51.18044
7.5812 | 51.16882
7.601861 | 51.15796
7.622758 | 51.14791
7.643348 | 51.14109
7.664517 | 51.13596
7.685478 | 51.13306
7.706435 | 51.12742
7.727174 | 51.11926
7.747861 | 51.10808
7.768392 | 51.09428
7.788871 | 51.08286
7.810228 | 51.07405
7.831322 | 51.06958
7.852539 | 51.06445
7.873338 | 51.05876
7.894404 | 51.05015
7.91523 | 51.03923
7.936261 | 51.02739
7.957281 | 51.01311
7.977774 | 50.9985
7.998247 | 50.98352
8.018407 | 50.97023
8.039118 | 50.95809
8.059754 | 50.94898
8.081253 | 50.93821
8.102466 | 50.92667
8.123582 | 50.91239
8.144462 | 50.89867
8.165319 | 50.88501
8.186028 | 50.87284
8.206462 | 50.86
8.227131 | 50.84486
8.247375 | 50.82815
8.267976 | 50.81019
8.288572 | 50.79358
8.309623 | 50.7787
8.330608 | 50.76778
8.351864 | 50.76097
8.373574 | 50.75618
8.394937 | 50.75146
8.416053 | 50.74101
8.43667 | 50.72465
8.457145 | 50.70383
8.470551 | 50.68994
8.490947 | 50.67172
8.511876 | 50.65588
8.532515 | 50.64379
8.553383 | 50.63163
8.574118 | 50.62038
8.644829 | 50.57651
8.713267 | 50.52212
8.782378 | 50.4718
8.851923 | 50.42042
8.922046 | 50.37722
8.991084 | 50.31741
9.060947 | 50.26806
9.1303 | 50.21994
9.199268 | 50.15556
9.268871 | 50.11383
9.338822 | 50.06315
9.406946 | 50.00561
9.47715 | 49.96974
9.547547 | 49.9233
9.616849 | 49.87092
9.684863 | 49.80487
9.755271 | 49.75792
9.825319 | 49.71198
9.893343 | 49.6368
9.962498 | 49.5942
10.0334 | 49.55153
10.10264 | 49.49592
10.17173 | 49.44424
10.24125 | 49.39229
10.31109 | 49.35113
10.37979 | 49.29518
10.44931 | 49.24445
10.51879 | 49.2004
10.58797 | 49.14005
10.65814 | 49.10163
10.72807 | 49.05027
10.79623 | 48.99569
10.86597 | 48.95691
10.9361 | 48.91181
11.00516 | 48.86346
11.0733 | 48.80515
11.14402 | 48.76582
11.2145 | 48.72887
11.28263 | 48.65763
11.35183 | 48.61441
11.42241 | 48.56902
11.49112 | 48.51013
11.56007 | 48.4555
11.62962 | 48.3989
11.69983 | 48.35997
11.76896 | 48.30288
11.83865 | 48.24618
11.90826 | 48.19305
11.97691 | 48.11972
12.04675 | 48.06626
12.11654 | 47.99743
12.18495 | 47.91451
12.25471 | 47.84101
12.32535 | 47.75025
12.39478 | 47.64388

## 84
84 | 84
Dehnung | Standardkraft
% | N/mm²
0 | 0.4250953
8.470091e-05 | 0.3946005
0.0001694185 | 0.3684575
0.0002486022 | 0.3445393
0.0003072694 | 0.3231762
0.0004353992 | 0.302822
0.001288144 | 0.29302
0.002876759 | 0.2952784
0.004581342 | 0.3005612
0.006244618 | 0.3079866
0.007896654 | 0.3152608
0.00957738 | 0.3241012
0.01125066 | 0.3332406
0.01292932 | 0.3415938
0.01458954 | 0.3515291
0.01622817 | 0.3626569
0.01791987 | 0.373106
0.01957339 | 0.3847271
0.0212307 | 0.3968459
0.02290224 | 0.4090577
0.02455826 | 0.4204866
0.02621863 | 0.4344063
0.02793076 | 0.4460859
0.02957869 | 0.4598133
0.03124367 | 0.4728769
0.03290847 | 0.4875665
0.03456585 | 0.5015962
0.03624542 | 0.515202
0.03791417 | 0.5278031
0.03959222 | 0.5423256
0.04125581 | 0.5561741
0.0428975 | 0.5710534
0.04469694 | 0.5872611
0.04619342 | 0.6088659
0.04790171 | 0.61991
0.04970702 | 0.6354288
0.05117151 | 0.6454117
0.05283337 | 0.6612822
0.05452471 | 0.6758447
0.05620122 | 0.6891639
0.05788912 | 0.7147483
0.05950756 | 0.7335886
0.06117003 | 0.7486988
0.06285343 | 0.7653804
0.06452724 | 0.7810267
0.06619848 | 0.7971601
0.06787689 | 0.8140753
0.06956513 | 0.8299382
0.0711921 | 0.8473518
0.07288898 | 0.8636573
0.07455916 | 0.8802967
0.07633357 | 0.8875318
0.07780839 | 0.8989212
0.07953891 | 0.9138511
0.08120423 | 0.9314894
0.08289391 | 0.958383
0.08453264 | 0.9831039
0.08649479 | 0.992917
0.08776595 | 1.00245
0.08948435 | 1.021156
0.09116587 | 1.03908
0.09285236 | 1.056824
0.09449839 | 1.074823
0.09617087 | 1.09292
0.0978184 | 1.110904
0.09951231 | 1.128523
0.1011454 | 1.146647
0.1028356 | 1.164858
0.1045114 | 1.182832
0.1061644 | 1.200772
0.1078157 | 1.218447
0.1095094 | 1.236414
0.1111876 | 1.25395
0.1128442 | 1.271343
0.1145179 | 1.290282
0.1161626 | 1.308231
0.1178665 | 1.327132
0.119511 | 1.345379
0.1211838 | 1.362464
0.1228711 | 1.381778
0.1245297 | 1.400806
0.126177 | 1.419815
0.1278636 | 1.438797
0.1295163 | 1.457147
0.1311834 | 1.476005
0.1328076 | 1.494706
0.1344985 | 1.513147
0.1361593 | 1.531326
0.1378129 | 1.550678
0.1394865 | 1.568824
0.1411351 | 1.586679
0.142786 | 1.606027
0.1444446 | 1.624286
0.1461436 | 1.64305
0.1477822 | 1.660348
0.1494705 | 1.679427
0.1511059 | 1.697665
0.1527824 | 1.715817
0.1544634 | 1.734092
0.1561104 | 1.753439
0.1578051 | 1.772261
0.1594598 | 1.790233
0.1611532 | 1.810226
0.1628023 | 1.829902
0.1644962 | 1.848318
0.1661789 | 1.866568
0.1678462 | 1.883939
0.1695049 | 1.90082
0.171159 | 1.918569
0.1728429 | 1.937671
0.1744953 | 1.95593
0.1761578 | 1.973109
0.1778152 | 1.991269
0.1794835 | 2.00937
0.1811425 | 2.02756
0.1828134 | 2.045832
0.1844693 | 2.064973
0.186104 | 2.083902
0.1877892 | 2.101891
0.1894866 | 2.119943
0.1911392 | 2.140022
0.1928018 | 2.158178
0.1944747 | 2.177774
0.1961509 | 2.195949
0.1978071 | 2.214183
0.199487 | 2.233299
0.2011716 | 2.251639
0.2028476 | 2.2703
0.2045151 | 2.287238
0.2061859 | 2.305567
0.20788 | 2.322197
0.2095252 | 2.339118
0.2112301 | 2.356459
0.2128881 | 2.374219
0.2145536 | 2.393097
0.2162122 | 2.411709
0.217741 | 2.437073
0.2195234 | 2.461827
0.2212081 | 2.474256
0.2228899 | 2.488566
0.2244831 | 2.506411
0.2261814 | 2.535804
0.2278334 | 2.557535
0.2294797 | 2.575233
0.2311834 | 2.594394
0.2328102 | 2.612517
0.2345108 | 2.630166
0.2361575 | 2.648241
0.2378492 | 2.666588
0.239535 | 2.685691
0.2411981 | 2.704363
0.2428678 | 2.722408
0.2445509 | 2.729526
0.2462043 | 2.744241
0.2478836 | 2.761413
0.2496052 | 2.796099
0.250558 | 2.809975
0.2524813 | 2.819362
0.2538375 | 2.831418
0.2555532 | 2.849387
0.2572606 | 2.868885
0.2591182 | 2.91127
0.2766861 | 3.160011
0.294915 | 3.420744
0.3165065 | 3.724466
0.3337595 | 3.967561
0.3519134 | 4.217538
0.3704026 | 4.473548
0.389495 | 4.736251
0.4094354 | 5.005712
0.4294632 | 5.283976
0.4499108 | 5.565014
0.4701704 | 5.849062
0.4909933 | 6.13263
0.5118216 | 6.416765
0.5331753 | 6.699077
0.5542307 | 6.979021
0.5748831 | 7.25528
0.595024 | 7.530002
0.6153194 | 7.804547
0.6357676 | 8.080141
0.6565071 | 8.355348
0.6776511 | 8.627651
0.6983876 | 8.898426
0.7194143 | 9.167525
0.7402659 | 9.439803
0.7614662 | 9.714977
0.7823971 | 9.992649
0.8035251 | 10.26778
0.824218 | 10.53973
0.8449983 | 10.80766
0.8656375 | 11.07393
0.8865505 | 11.34018
0.90729 | 11.60836
0.9282552 | 11.88009
0.94946 | 12.15453
0.970369 | 12.4277
0.991175 | 12.69586
1.011764 | 12.95823
1.032235 | 13.21513
1.052655 | 13.474
1.073831 | 13.73589
1.094736 | 14.00405
1.115851 | 14.27315
1.136523 | 14.54068
1.157481 | 14.80315
1.178212 | 15.06257
1.199414 | 15.31855
1.220356 | 15.57295
1.240857 | 15.82543
1.261114 | 16.07817
1.28144 | 16.3337
1.302211 | 16.59221
1.323274 | 16.854
1.344942 | 17.11489
1.366153 | 17.37331
1.387388 | 17.62766
1.408336 | 17.88102
1.429356 | 18.13333
1.44995 | 18.38607
1.470789 | 18.63437
1.491086 | 18.87839
1.511473 | 19.11726
1.531897 | 19.35543
1.552814 | 19.59489
1.573727 | 19.83824
1.594809 | 20.08612
1.616371 | 20.33614
1.637619 | 20.58479
1.658644 | 20.82739
1.679182 | 21.06341
1.699571 | 21.29254
1.719661 | 21.5211
1.740395 | 21.75015
1.761079 | 21.9771
1.781998 | 22.19543
1.802816 | 22.41407
1.823958 | 22.63215
1.844978 | 22.86422
1.866346 | 23.097
1.887945 | 23.32892
1.908858 | 23.55994
1.929415 | 23.78852
1.94963 | 24.01719
1.970214 | 24.2449
1.990737 | 24.4742
2.011997 | 24.7
2.032817 | 24.92496
2.053762 | 25.14752
2.074576 | 25.36988
2.09565 | 25.59356
2.116485 | 25.81928
2.137519 | 26.04346
2.158261 | 26.26445
2.178847 | 26.48074
2.199446 | 26.69371
2.220147 | 26.90527
2.240904 | 27.11635
2.261542 | 27.3306
2.282801 | 27.54663
2.303715 | 27.76328
2.324755 | 27.97557
2.345382 | 28.18187
2.366092 | 28.38273
2.386539 | 28.58256
2.40758 | 28.78404
2.428776 | 28.99169
2.449943 | 29.20273
2.470963 | 29.41168
2.491809 | 29.61861
2.512761 | 29.81956
2.533623 | 30.01875
2.554922 | 30.21449
2.575451 | 30.40859
2.595894 | 30.60041
2.61603 | 30.79496
2.636622 | 30.9909
2.657255 | 31.18975
2.678744 | 31.38752
2.699984 | 31.58338
2.721099 | 31.77611
2.742044 | 31.9653
2.763024 | 32.15345
2.783666 | 32.34273
2.804175 | 32.53187
2.824795 | 32.71906
2.84497 | 32.9032
2.865595 | 33.08376
2.886303 | 33.26574
2.907403 | 33.44873
2.928347 | 33.63588
2.949916 | 33.82697
2.971524 | 34.01867
2.992833 | 34.20774
3.013716 | 34.3887
3.03425 | 34.56154
3.054538 | 34.72903
3.074855 | 34.89681
3.095787 | 35.06625
3.116418 | 35.24022
3.137423 | 35.41348
3.1581 | 35.58702
3.179222 | 35.75706
3.20022 | 35.92681
3.221752 | 36.09442
3.242887 | 36.259
3.263614 | 36.41947
3.283818 | 36.57794
3.304082 | 36.73656
3.324578 | 36.89587
3.345264 | 37.05712
3.366466 | 37.21638
3.387224 | 37.37441
3.408255 | 37.53089
3.429085 | 37.68759
3.450221 | 37.84675
3.471155 | 38.00769
3.492263 | 38.16693
3.513124 | 38.32345
3.533895 | 38.47449
3.554623 | 38.62183
3.575464 | 38.767
3.596244 | 38.91391
3.617062 | 39.06466
3.638342 | 39.21724
3.659205 | 39.36994
3.680151 | 39.51824
3.70075 | 39.6604
3.721384 | 39.79677
3.741795 | 39.93222
3.762646 | 40.06938
3.783725 | 40.21158
3.804794 | 40.35607
3.825595 | 40.49782
3.846422 | 40.63686
3.867298 | 40.77243
3.888099 | 40.90639
3.909362 | 41.03685
3.92994 | 41.16507
3.950461 | 41.29103
3.970638 | 41.41835
3.991337 | 41.54691
4.01209 | 41.67771
4.03347 | 41.80701
4.054939 | 41.93457
4.076205 | 42.05804
4.097302 | 42.17803
4.118263 | 42.29716
4.139143 | 42.41662
4.159784 | 42.53706
4.180522 | 42.65444
4.200682 | 42.76901
4.221168 | 42.87996
4.241609 | 42.99128
4.262679 | 43.10354
4.283544 | 43.2185
4.304854 | 43.33696
4.326397 | 43.45717
4.347655 | 43.57514
4.368574 | 43.68177
4.389118 | 43.77295
4.409461 | 43.85825
4.429581 | 43.94385
4.450316 | 44.04223
4.470936 | 44.14672
4.491879 | 44.25302
4.512624 | 44.35915
4.533696 | 44.46259
4.554808 | 44.56402
4.576188 | 44.66556
4.597754 | 44.76588
4.618747 | 44.86434
4.639397 | 44.95977
4.659673 | 45.0539
4.680252 | 45.14616
4.700746 | 45.23816
4.721966 | 45.3273
4.742759 | 45.41558
4.763706 | 45.5012
4.784541 | 45.5868
4.805524 | 45.6735
4.82645 | 45.76156
4.847332 | 45.84955
4.868286 | 45.93469
4.888785 | 46.01552
4.909509 | 46.09286
4.930078 | 46.16944
4.950977 | 46.24549
4.971581 | 46.32369
4.992619 | 46.40423
5.013672 | 46.485
5.034645 | 46.5641
5.055401 | 46.63973
5.076136 | 46.71008
5.096655 | 46.77875
5.117202 | 46.84827
5.138497 | 46.92093
5.159619 | 46.99657
5.180891 | 47.07166
5.201714 | 47.1447
5.222703 | 47.21352
5.243509 | 47.27929
5.264587 | 47.3422
5.285675 | 47.40244
5.306174 | 47.46161
5.326537 | 47.51933
5.346682 | 47.57919
5.367413 | 47.63994
5.388146 | 47.70314
5.40969 | 47.76391
5.430873 | 47.82365
5.452055 | 47.87979
5.47291 | 47.93368
5.493839 | 47.9876
5.514429 | 48.04216
5.534976 | 48.09501
5.555569 | 48.14512
5.575815 | 48.1907
5.596459 | 48.23441
5.617103 | 48.27804
5.638307 | 48.32381
5.659248 | 48.37297
5.680691 | 48.42417
5.702331 | 48.47819
5.72365 | 48.52888
5.744536 | 48.5729
5.765164 | 48.61071
5.785467 | 48.64347
5.805562 | 48.6774
5.826508 | 48.71314
5.847128 | 48.75414
5.868051 | 48.79552
5.88875 | 48.83789
5.909839 | 48.87723
5.930874 | 48.9146
5.952183 | 48.9508
5.973578 | 48.98473
5.994326 | 49.01536
6.01479 | 49.04525
6.03497 | 49.07537
6.055499 | 49.10519
6.075973 | 49.13611
6.097144 | 49.16511
6.117997 | 49.19426
6.138917 | 49.22127
6.159794 | 49.24945
6.18089 | 49.27828
6.201933 | 49.30846
6.222882 | 49.33858
6.243966 | 49.36558
6.264645 | 49.38991
6.285438 | 49.4106
6.306077 | 49.43015
6.327035 | 49.44854
6.347732 | 49.46914
6.368737 | 49.49169
6.389949 | 49.51504
6.410837 | 49.53799
6.431697 | 49.55633
6.452258 | 49.57026
6.472804 | 49.58043
6.493182 | 49.59095
6.514242 | 49.603
6.535252 | 49.61889
6.556301 | 49.63634
6.577065 | 49.65309
6.597916 | 49.66706
6.618718 | 49.67789
6.639543 | 49.68664
6.660803 | 49.6938
6.681374 | 49.70106
6.701856 | 49.70718
6.722054 | 49.71548
6.74277 | 49.72472
6.763472 | 49.73711
6.78485 | 49.74932
6.806325 | 49.76217
6.827529 | 49.77219
6.848616 | 49.78061
6.869615 | 49.78784
6.890551 | 49.79541
6.911092 | 49.80137
6.931896 | 49.80507
6.952199 | 49.80644
6.972657 | 49.80595
6.993098 | 49.80605
7.013998 | 49.80773
7.034977 | 49.81077
7.055982 | 49.81676
7.077604 | 49.82398
7.098797 | 49.83129
7.119894 | 49.83476
7.140485 | 49.83369
7.160981 | 49.82752
7.18107 | 49.81969
7.201562 | 49.81367
7.222376 | 49.8109
7.243066 | 49.81209
7.263949 | 49.81323
7.284747 | 49.81486
7.305917 | 49.81484
7.327042 | 49.815
7.348706 | 49.81334
7.36986 | 49.81098
7.39079 | 49.806
7.411096 | 49.80117
7.431553 | 49.79532
7.452107 | 49.79046
7.472846 | 49.78669
7.494106 | 49.78024
7.514752 | 49.77371
7.535699 | 49.76548
7.55644 | 49.75904
7.577501 | 49.75435
7.598293 | 49.75091
7.619309 | 49.74589
7.640047 | 49.74107
7.660643 | 49.73244
7.681294 | 49.72297
7.702004 | 49.71175
7.722845 | 49.70249
7.743452 | 49.69506
7.764654 | 49.68974
7.785612 | 49.68618
7.806572 | 49.68136
7.827223 | 49.67368
7.847943 | 49.66152
7.868433 | 49.64946
7.889048 | 49.63786
7.910355 | 49.62826
7.931482 | 49.62325
7.952663 | 49.6177
7.97347 | 49.61149
7.994512 | 49.6021
8.015324 | 49.59119
8.036448 | 49.57941
8.057447 | 49.56675
8.07796 | 49.55206
8.098233 | 49.5364
8.118478 | 49.52363
8.139197 | 49.51196
8.159917 | 49.50261
8.181421 | 49.49237
8.202572 | 49.48062
8.223775 | 49.46621
8.244592 | 49.45205
8.265447 | 49.43853
8.286095 | 49.42625
8.306561 | 49.41377
8.327215 | 49.39972
8.347473 | 49.3836
8.368066 | 49.36709
8.388647 | 49.35157
8.409806 | 49.33808
8.430702 | 49.32796
8.452084 | 49.32185
8.473757 | 49.31755
8.495129 | 49.31168
8.516133 | 49.29992
8.536741 | 49.28316
8.557176 | 49.26246
8.577306 | 49.24281
8.598045 | 49.22547
8.667271 | 49.18837
8.737847 | 49.14764
8.806548 | 49.09449
8.875497 | 49.04713
8.945079 | 48.99331
9.015186 | 48.95106
9.084206 | 48.89753
9.154032 | 48.84901
9.223506 | 48.80624
9.292353 | 48.74235
9.362055 | 48.70428
9.431914 | 48.65472
9.500214 | 48.59554
9.570109 | 48.55553
9.640677 | 48.50833
9.710043 | 48.46021
9.778053 | 48.3957
9.848226 | 48.34588
9.918551 | 48.3082
9.986508 | 48.23654
10.0557 | 48.19354
10.12638 | 48.15409
10.19594 | 48.10708
10.26477 | 48.05967
10.33437 | 48.00898
10.40421 | 47.97107
10.47298 | 47.92022
10.54228 | 47.87048
10.61199 | 47.83179
10.68097 | 47.77808
10.75131 | 47.74315
10.82114 | 47.69657
10.88954 | 47.63598
10.95897 | 47.59283
11.02927 | 47.54268
11.09833 | 47.49238
11.1665 | 47.43315
11.23701 | 47.3906
11.30772 | 47.35599
11.37578 | 47.28396
11.44501 | 47.2371
11.51543 | 47.1915
11.58446 | 47.13022
11.65314 | 47.07223
11.72279 | 47.01862
11.79292 | 46.98301
11.86213 | 46.93665
11.93165 | 46.89245
12.00139 | 46.85708
12.06993 | 46.80159
12.13989 | 46.77197
12.2095 | 46.73215
12.27815 | 46.6818
12.34755 | 46.64812
12.41832 | 46.61119
12.48774 | 46.57281
12.55581 | 46.52046
12.62572 | 46.48459
12.69627 | 46.45821
12.76414 | 46.40162
12.83343 | 46.36775
12.90395 | 46.34018
12.97386 | 46.3045
13.04242 | 46.26942
13.11206 | 46.22762
13.18186 | 46.19861
13.25073 | 46.1576
13.31992 | 46.11795
13.3898 | 46.0941
13.45861 | 46.04672
13.52906 | 46.02248
13.5988 | 45.98893
13.66754 | 45.94536
13.73658 | 45.91627
13.80706 | 45.88628
13.87607 | 45.85247
13.94427 | 45.80661
14.01439 | 45.77444
14.08545 | 45.75586
14.15344 | 45.69843
14.22276 | 45.66253
14.29294 | 45.63371
14.3624 | 45.59302
14.4308 | 45.55616
14.50061 | 45.51803
14.57056 | 45.49326
14.63993 | 45.4576
14.70926 | 45.41801
14.77922 | 45.38813
14.84758 | 45.33506
14.91772 | 45.30363
14.98709 | 45.26319
15.05611 | 45.21367
15.12507 | 45.17951
15.19616 | 45.14624
15.26557 | 45.10413
15.33378 | 45.04836
15.40341 | 45.0035
15.47422 | 44.97165
15.54198 | 44.90218
15.61133 | 44.85189
15.68155 | 44.80588
15.7518 | 44.74507
15.82011 | 44.67585
15.89004 | 44.59286
15.95978 | 44.49775

## 111
111 | 111
Dehnung | Standardkraft
% | N/mm²
0 | 0.276491
7.136445e-05 | 0.2556829
0.000131798 | 0.2358809
0.0001771946 | 0.2186675
0.0002503042 | 0.2035629
0.0009761565 | 0.1939315
0.002495974 | 0.197613
0.004160477 | 0.2052627
0.005830829 | 0.2147425
0.007508367 | 0.2252385
0.009175683 | 0.2355606
0.01083139 | 0.2472017
0.01250183 | 0.259344
0.01415902 | 0.2713229
0.01582119 | 0.2824594
0.01748514 | 0.2949711
0.01912842 | 0.3084998
0.02082102 | 0.3219077
0.02246389 | 0.3356474
0.02412838 | 0.3498691
0.02581511 | 0.3641765
0.02747205 | 0.3781881
0.02914776 | 0.3936394
0.03082099 | 0.4082058
0.03250345 | 0.4217531
0.03416208 | 0.4373487
0.03583415 | 0.4533323
0.03750001 | 0.4681075
0.03917814 | 0.4831219
0.04083943 | 0.4990679
0.04247827 | 0.5162301
0.04418422 | 0.531615
0.04583045 | 0.5469119
0.04751346 | 0.562322
0.04911972 | 0.5796527
0.05080561 | 0.5959597
0.05247274 | 0.612792
0.05411727 | 0.6292374
0.05581008 | 0.6466206
0.05743597 | 0.6634449
0.05910972 | 0.6811089
0.06077568 | 0.6978876
0.06242117 | 0.7151662
0.06411204 | 0.7324727
0.06577064 | 0.7496631
0.06745364 | 0.7664412
0.06909799 | 0.7822537
0.07078452 | 0.7997117
0.07242306 | 0.8162675
0.07409571 | 0.8356894
0.0757976 | 0.8529223
0.07747645 | 0.8707003
0.0791542 | 0.8888989
0.08079303 | 0.9063807
0.0824665 | 0.9238918
0.08414754 | 0.9422442
0.08582384 | 0.9597969
0.0874622 | 0.9773117
0.08912038 | 0.9952833
0.0907733 | 1.01382
0.0924607 | 1.031445
0.09414019 | 1.049457
0.09577897 | 1.067658
0.09745768 | 1.085733
0.09911144 | 1.103574
0.1007783 | 1.120924
0.1024526 | 1.139344
0.1041135 | 1.158307
0.1057675 | 1.176556
0.1074422 | 1.195261
0.1090946 | 1.213729
0.1107854 | 1.233205
0.1124498 | 1.250714
0.1141037 | 1.269047
0.1158021 | 1.287879
0.1174612 | 1.306071
0.1191359 | 1.324111
0.1208104 | 1.341408
0.1224949 | 1.360317
0.124158 | 1.376189
0.1258364 | 1.39249
0.127487 | 1.410466
0.1291688 | 1.428381
0.1308441 | 1.446854
0.1325069 | 1.464851
0.1341964 | 1.482433
0.1358702 | 1.509203
0.1374892 | 1.531563
0.1391582 | 1.549704
0.1408272 | 1.559957
0.1424939 | 1.575781
0.1441191 | 1.592587
0.145837 | 1.622309
0.1474871 | 1.642796
0.1491527 | 1.661918
0.1507894 | 1.679148
0.152478 | 1.698504
0.1541487 | 1.716263
0.1558156 | 1.735283
0.157491 | 1.753544
0.1591934 | 1.772586
0.1612455 | 1.78612
0.1624338 | 1.796494
0.1641686 | 1.813029
0.1658509 | 1.832019
0.1675702 | 1.867493
0.169492 | 1.878063
0.1708193 | 1.889204
0.172514 | 1.909408
0.1742218 | 1.92846
0.1759247 | 1.947294
0.1775762 | 1.965967
0.1792454 | 1.985291
0.1809159 | 2.004066
0.1825726 | 2.023053
0.1842421 | 2.041319
0.1859236 | 2.059816
0.1875654 | 2.080679
0.1892011 | 2.099021
0.190906 | 2.117632
0.1925471 | 2.137655
0.1942204 | 2.157653
0.1958895 | 2.176458
0.1975169 | 2.196036
0.1992351 | 2.215378
0.2008716 | 2.233188
0.2025597 | 2.253103
0.204213 | 2.271732
0.2058715 | 2.29011
0.2075534 | 2.309376
0.2092151 | 2.328251
0.2108816 | 2.347004
0.2125622 | 2.366719
0.2142506 | 2.385213
0.215903 | 2.404181
0.2175573 | 2.424182
0.2192371 | 2.443673
0.2208954 | 2.461921
0.2225596 | 2.481067
0.2242265 | 2.499094
0.2258834 | 2.518802
0.2275383 | 2.536808
0.2292165 | 2.555623
0.2308757 | 2.575048
0.232509 | 2.593215
0.2341945 | 2.611811
0.2358523 | 2.632234
0.2375151 | 2.64983
0.2391874 | 2.669086
0.240829 | 2.687632
0.2424917 | 2.70523
0.244171 | 2.725442
0.2458309 | 2.741861
0.2475038 | 2.761447
0.2491563 | 2.780037
0.2508289 | 2.798195
0.2518148 | 2.809762
0.2534676 | 2.827794
0.2551639 | 2.845298
0.2568382 | 2.864908
0.2634313 | 2.979432
0.2808916 | 3.216575
0.2997522 | 3.484997
0.3221287 | 3.795075
0.3400494 | 4.04781
0.3588855 | 4.312639
0.3781338 | 4.585576
0.3978846 | 4.864111
0.4181659 | 5.143275
0.4387533 | 5.425831
0.4598153 | 5.70817
0.4803726 | 5.990026
0.5007522 | 6.269327
0.5206462 | 6.548164
0.5410361 | 6.826911
0.5613834 | 7.107967
0.5824057 | 7.387318
0.6032795 | 7.664997
0.6241202 | 7.939583
0.6450399 | 8.214432
0.6660548 | 8.491954
0.6871333 | 8.772891
0.7081183 | 9.053113
0.7291486 | 9.330211
0.7498469 | 9.601863
0.7705827 | 9.869507
0.7912278 | 10.13458
0.8121947 | 10.39991
0.8328522 | 10.67038
0.854027 | 10.9456
0.8750803 | 11.22451
0.8960284 | 11.50069
0.9166907 | 11.77068
0.9372668 | 12.03464
0.9576622 | 12.29645
0.9782682 | 12.56147
0.9994568 | 12.8318
1.020411 | 13.10767
1.041371 | 13.38284
1.062082 | 13.65579
1.08307 | 13.92467
1.103796 | 14.1922
1.125111 | 14.45711
1.145771 | 14.71962
1.166297 | 14.97974
1.186432 | 15.24083
1.207018 | 15.50472
1.227743 | 15.77288
1.249086 | 16.04154
1.270645 | 16.30888
1.291844 | 16.57289
1.312943 | 16.83414
1.333938 | 17.09587
1.354913 | 17.35729
1.375458 | 17.61756
1.396233 | 17.87271
1.416433 | 18.12334
1.436919 | 18.36983
1.457386 | 18.6166
1.478421 | 18.86496
1.499286 | 19.11722
1.52059 | 19.37301
1.542029 | 19.63185
1.563277 | 19.88832
1.584106 | 20.13787
1.60467 | 20.3797
1.624905 | 20.61693
1.645061 | 20.85432
1.665885 | 21.09478
1.686535 | 21.33977
1.70746 | 21.58628
1.728194 | 21.83479
1.749351 | 22.08083
1.770462 | 22.32576
1.792085 | 22.56762
1.813423 | 22.80705
1.834339 | 23.04365
1.854754 | 23.27815
1.87509 | 23.51287
1.895625 | 23.74897
1.916334 | 23.98583
1.937579 | 24.22155
1.958302 | 24.45548
1.979314 | 24.68711
2.000135 | 24.92067
2.021181 | 25.15544
2.041941 | 25.3927
2.063049 | 25.6267
2.083685 | 25.85698
2.104351 | 26.08203
2.124875 | 26.3055
2.145646 | 26.52787
2.166328 | 26.74975
2.1871 | 26.97476
2.208355 | 27.20014
2.22922 | 27.4258
2.250196 | 27.64734
2.270854 | 27.86329
2.291506 | 28.07434
2.31198 | 28.28579
2.33318 | 28.49885
2.354322 | 28.71637
2.37555 | 28.93412
2.396414 | 29.14953
2.417388 | 29.36165
2.438226 | 29.57037
2.459261 | 29.77734
2.480329 | 29.98187
2.500912 | 30.18485
2.521204 | 30.38755
2.541431 | 30.59053
2.562079 | 30.7974
2.582854 | 31.00739
2.604398 | 31.21617
2.625462 | 31.42342
2.64664 | 31.62762
2.66748 | 31.83045
2.688461 | 32.03196
2.709002 | 32.23373
2.729654 | 32.43247
2.750086 | 32.62877
2.770387 | 32.82173
2.791008 | 33.01271
2.811813 | 33.20526
2.832948 | 33.39937
2.853945 | 33.59887
2.875668 | 33.80088
2.897097 | 34.00219
2.918405 | 34.19822
2.939134 | 34.38583
2.959665 | 34.56652
2.979822 | 34.74492
3.000338 | 34.92393
3.021209 | 35.10513
3.041928 | 35.28928
3.062835 | 35.47229
3.083567 | 35.65562
3.104742 | 35.83547
3.125805 | 36.01538
3.147372 | 36.19105
3.168339 | 36.36513
3.188997 | 36.53503
3.209079 | 36.70457
3.229526 | 36.87297
3.24993 | 37.04334
3.270869 | 37.2134
3.291927 | 37.38221
3.312721 | 37.54969
3.333699 | 37.71489
3.354603 | 37.88246
3.375751 | 38.05145
3.396633 | 38.2215
3.417814 | 38.3895
3.438548 | 38.5542
3.459352 | 38.71478
3.47999 | 38.8735
3.500955 | 39.03079
3.521638 | 39.18939
3.542616 | 39.35061
3.563819 | 39.51352
3.58471 | 39.67534
3.605553 | 39.83231
3.626169 | 39.98355
3.646689 | 40.12899
3.667073 | 40.27563
3.688252 | 40.42496
3.709185 | 40.57961
3.730276 | 40.73379
3.750982 | 40.88664
3.771904 | 41.03511
3.792671 | 41.17925
3.813647 | 41.32048
3.834796 | 41.4583
3.855341 | 41.59452
3.875746 | 41.72981
3.896001 | 41.86607
3.916802 | 42.00321
3.937583 | 42.14188
3.959152 | 42.27861
3.980451 | 42.4143
4.001779 | 42.54671
4.022747 | 42.67718
4.04377 | 42.80734
4.064526 | 42.93655
4.085229 | 43.06502
4.105825 | 43.1905
4.125996 | 43.31288
4.146478 | 43.4329
4.167093 | 43.55355
4.188126 | 43.6756
4.208988 | 43.80196
4.230517 | 43.93194
4.251925 | 44.0623
4.273169 | 44.18822
4.293889 | 44.30661
4.314435 | 44.41735
4.334594 | 44.52452
4.354825 | 44.63165
4.375674 | 44.74041
4.396313 | 44.85358
4.417244 | 44.96715
4.438058 | 45.08144
4.459223 | 45.19444
4.480259 | 45.30618
4.501837 | 45.41585
4.523272 | 45.52305
4.544245 | 45.62623
4.56467 | 45.72714
4.585031 | 45.82657
4.605596 | 45.92627
4.626167 | 46.02587
4.647484 | 46.12286
4.668184 | 46.21818
4.689177 | 46.31076
4.709973 | 46.40297
4.731095 | 46.49591
4.75187 | 46.58917
4.772831 | 46.6812
4.79364 | 46.77061
4.814245 | 46.8552
4.834872 | 46.93574
4.855606 | 47.01586
4.876481 | 47.09628
4.897001 | 47.18009
4.918194 | 47.26589
4.939132 | 47.35281
4.960129 | 47.43762
4.980827 | 47.51864
5.001513 | 47.59472
5.021979 | 47.66954
5.042724 | 47.7449
5.064048 | 47.82329
5.085195 | 47.90499
5.106375 | 47.98582
5.127154 | 48.06507
5.148173 | 48.14019
5.168955 | 48.21191
5.190158 | 48.28071
5.210984 | 48.34695
5.231493 | 48.41058
5.251729 | 48.47456
5.272081 | 48.54018
5.292751 | 48.60793
5.313705 | 48.67668
5.335316 | 48.74375
5.356358 | 48.80819
5.37753 | 48.86951
5.398342 | 48.9291
5.41928 | 48.98746
5.439791 | 49.04562
5.460412 | 49.10206
5.480826 | 49.15594
5.501189 | 49.20696
5.521805 | 49.25546
5.542651 | 49.30444
5.563784 | 49.35422
5.584781 | 49.40802
5.606412 | 49.4643
5.62788 | 49.52039
5.649191 | 49.57237
5.669923 | 49.61764
5.690523 | 49.65595
5.710714 | 49.69181
5.730946 | 49.72966
5.751907 | 49.77121
5.772563 | 49.81742
5.79351 | 49.86258
5.814177 | 49.90758
5.835357 | 49.94924
5.856396 | 49.99058
5.877865 | 50.02968
5.898977 | 50.06726
5.919759 | 50.10244
5.93999 | 50.13627
5.960315 | 50.16949
5.980825 | 50.20293
6.001429 | 50.23637
6.022645 | 50.26812
6.043395 | 50.29865
6.064419 | 50.32772
6.085247 | 50.35817
6.106417 | 50.39046
6.127363 | 50.42324
6.148405 | 50.45454
6.169398 | 50.4826
6.190086 | 50.50755
6.210847 | 50.52865
6.231615 | 50.54854
6.252468 | 50.56866
6.273142 | 50.59089
6.294349 | 50.61593
6.315393 | 50.64128
6.336377 | 50.66359
6.357067 | 50.68172
6.377712 | 50.69501
6.39812 | 50.70622
6.418621 | 50.7189
6.439794 | 50.73388
6.46072 | 50.75249
6.481808 | 50.77051
6.502478 | 50.78821
6.523398 | 50.80245
6.544111 | 50.81522
6.565078 | 50.82518
6.58617 | 50.83416
6.606751 | 50.84235
6.627133 | 50.85047
6.647408 | 50.86038
6.668185 | 50.87151
6.688957 | 50.88592
6.710561 | 50.89907
6.731882 | 50.91086
6.753125 | 50.91972
6.774149 | 50.92729
6.795175 | 50.93432
6.81601 | 50.94121
6.836581 | 50.94621
6.857303 | 50.94855
6.8775 | 50.94882
6.898012 | 50.94779
6.918519 | 50.94759
6.939535 | 50.94846
6.96042 | 50.95274
6.98164 | 50.96053
7.00317 | 50.9703
7.024339 | 50.97964
7.045306 | 50.98241
7.065863 | 50.9801
7.086273 | 50.97223
7.106335 | 50.96434
7.127102 | 50.95749
7.14772 | 50.95532
7.168554 | 50.95633
7.189373 | 50.95711
7.210309 | 50.957
7.231429 | 50.95494
7.252679 | 50.95323
7.274366 | 50.94944
7.295406 | 50.94478
7.316149 | 50.93749
7.33644 | 50.92914
7.356997 | 50.92132
7.377476 | 50.9148
7.398453 | 50.90863
7.419502 | 50.90095
7.440223 | 50.89209
7.461174 | 50.88247
7.481964 | 50.8749
7.503047 | 50.86967
7.523747 | 50.86625
7.544824 | 50.86071
7.565445 | 50.85263
7.58612 | 50.84106
7.606641 | 50.82801
7.627497 | 50.81602
7.648249 | 50.80615
7.668919 | 50.79936
7.690197 | 50.7941
7.711079 | 50.78914
7.732062 | 50.78086
7.752647 | 50.76962
7.773344 | 50.7555
7.793785 | 50.74093
7.814611 | 50.72835
7.835903 | 50.71979
7.857054 | 50.71382
7.878176 | 50.70651
7.898956 | 50.69782
7.92003 | 50.68546
7.940809 | 50.67194
7.962007 | 50.65673
7.982803 | 50.64103
8.003355 | 50.62404
8.023503 | 50.60774
8.043907 | 50.59291
8.064623 | 50.57944
8.085522 | 50.56821
8.107047 | 50.55571
8.12812 | 50.5417
8.149235 | 50.52545
8.170052 | 50.5093
8.190956 | 50.49352
8.21144 | 50.47833
8.232063 | 50.46249
8.252526 | 50.44556
8.272841 | 50.42684
8.293464 | 50.40808
8.314145 | 50.39083
8.335284 | 50.37525
8.349255 | 50.36711
8.370546 | 50.35835
8.392246 | 50.35208
8.413616 | 50.34496
8.434642 | 50.33285
8.455288 | 50.31495
8.523554 | 50.24094
8.592746 | 50.1966
8.663474 | 50.1478
8.731883 | 50.08448
8.80104 | 50.02632
8.87061 | 49.9651
8.940692 | 49.91398
9.009734 | 49.8444
9.079644 | 49.78691
9.148915 | 49.73322
9.217894 | 49.66237
9.287532 | 49.61625
9.35745 | 49.55658
9.42558 | 49.49032
9.495819 | 49.44231
9.566157 | 49.38923
9.635474 | 49.3348
9.703456 | 49.26225
9.773934 | 49.20958
9.843975 | 49.15632
9.911963 | 49.07612
9.98116 | 49.02576
10.05207 | 48.97933
10.12123 | 48.92411
10.19035 | 48.87012
10.25986 | 48.81222
10.32973 | 48.7645
10.39842 | 48.70115
10.4679 | 48.64471
10.53745 | 48.5983
10.60658 | 48.53791
10.67672 | 48.50068
10.74674 | 48.4447
10.81485 | 48.38364
10.88463 | 48.33872
10.95472 | 48.2937
11.02378 | 48.24699
11.09194 | 48.18859
11.16267 | 48.15133
11.23307 | 48.11446
11.30122 | 48.04714
11.37045 | 48.00347
11.44103 | 47.95946
11.50976 | 47.90408
11.57865 | 47.85061
11.64821 | 47.80019
11.71847 | 47.76343
11.78756 | 47.71272
11.85724 | 47.66869
11.92682 | 47.6322
11.99553 | 47.57891
12.06531 | 47.54543
12.13508 | 47.49895
12.20347 | 47.44697
12.27324 | 47.41419
12.34382 | 47.37431
12.41317 | 47.33231
12.4812 | 47.27924
12.55139 | 47.24339
12.62167 | 47.21615
12.68966 | 47.15396
12.75888 | 47.11787
12.82962 | 47.08613
12.89914 | 47.04567
12.96799 | 47.00479
13.03754 | 46.9635
13.10736 | 46.93943
13.17615 | 46.89492
13.24553 | 46.85382
13.31523 | 46.8201
13.38419 | 46.77218
13.45448 | 46.75048
13.52439 | 46.71099
13.59283 | 46.66309
13.66224 | 46.63124
13.7325 | 46.59372
13.80152 | 46.55564
13.86963 | 46.50703
13.94001 | 46.47531
14.01083 | 46.4508
14.07892 | 46.39377
14.14821 | 46.35658
14.21858 | 46.32106

## 131
131 | 131
Dehnung | Standardkraft
% | N/mm²
0 | 0.3956289
9.528732e-05 | 0.3634651
0.0001894488 | 0.3337563
0.0002663938 | 0.3078879
0.0003414038 | 0.2845977
0.0006990904 | 0.2680263
0.002038629 | 0.2618368
0.003631842 | 0.263043
0.005292114 | 0.2656534
0.006949673 | 0.272541
0.008657038 | 0.2782575
0.01028601 | 0.2863831
0.01194308 | 0.2933778
0.013595 | 0.3029108
0.01527249 | 0.3117621
0.01694811 | 0.3212206
0.01857987 | 0.3317797
0.02026679 | 0.3424884
0.02191888 | 0.3533807
0.02359446 | 0.366934
0.02527892 | 0.3783609
0.02695385 | 0.3892438
0.02861008 | 0.4023408
0.03026398 | 0.4148875
0.031955 | 0.4281345
0.03362613 | 0.4413518
0.03532463 | 0.4540618
0.03693077 | 0.4677605
0.03863205 | 0.4831733
0.0402878 | 0.4964228
0.0419286 | 0.508303
0.04362995 | 0.5218639
0.04529717 | 0.534818
0.04694976 | 0.5489353
0.04859235 | 0.5629564
0.05025516 | 0.5781254
0.05192267 | 0.5936591
0.05359303 | 0.6095401
0.0552451 | 0.625131
0.05692154 | 0.6419159
0.05859719 | 0.6574715
0.06025032 | 0.6737405
0.06192868 | 0.6899438
0.06358714 | 0.7064747
0.06524443 | 0.7239875
0.06694354 | 0.7396376
0.06863593 | 0.7558488
0.07030098 | 0.7714375
0.07194561 | 0.7867371
0.07363996 | 0.8029303
0.07533865 | 0.8189279
0.07699151 | 0.8326456
0.07864252 | 0.8473441
0.08031859 | 0.8636637
0.08200795 | 0.8807403
0.08369013 | 0.8963666
0.08532153 | 0.9126356
0.08697861 | 0.9398247
0.08865508 | 0.9608158
0.09030599 | 0.9745049
0.09192221 | 0.9843719
0.09362255 | 1.000233
0.09527032 | 1.018948
0.09693848 | 1.048015
0.09862103 | 1.065703
0.1002938 | 1.083321
0.1019719 | 1.100414
0.1036466 | 1.116942
0.1052971 | 1.135365
0.1070014 | 1.152446
0.1086221 | 1.170481
0.1103011 | 1.187312
0.1120931 | 1.196083
0.1136042 | 1.208303
0.1153197 | 1.22486
0.1170007 | 1.244631
0.1187321 | 1.276982
0.1203649 | 1.293864
0.1223741 | 1.303859
0.1236091 | 1.312859
0.1253257 | 1.332211
0.1270381 | 1.350502
0.1287364 | 1.368839
0.1303862 | 1.387531
0.1320541 | 1.406641
0.1336998 | 1.424687
0.1353747 | 1.443352
0.1370553 | 1.460641
0.1387037 | 1.478741
0.1403887 | 1.498386
0.1420379 | 1.516846
0.1437064 | 1.535268
0.1453724 | 1.553213
0.1470059 | 1.571862
0.1486959 | 1.589943
0.1503703 | 1.610044
0.1520312 | 1.628106
0.1536886 | 1.646915
0.1553607 | 1.66555
0.1570229 | 1.683811
0.1586988 | 1.702672
0.1603685 | 1.720835
0.1620541 | 1.739628
0.1637045 | 1.757072
0.1653899 | 1.773914
0.1670397 | 1.792569
0.1687258 | 1.811395
0.170389 | 1.82809
0.1720367 | 1.846544
0.1737028 | 1.865084
0.1753759 | 1.880224
0.1770156 | 1.897578
0.1786929 | 1.915731
0.180344 | 1.934125
0.1820021 | 1.952622
0.1836743 | 1.970444
0.1853597 | 1.988406
0.1869807 | 2.006799
0.1886602 | 2.025289
0.1903276 | 2.043273
0.1919916 | 2.061846
0.193626 | 2.079661
0.1953072 | 2.097771
0.1970278 | 2.114801
0.1986393 | 2.132011
0.2003127 | 2.149852
0.2019762 | 2.168648
0.2036245 | 2.185576
0.2052774 | 2.203566
0.2069566 | 2.222249
0.2086212 | 2.240012
0.2103245 | 2.258691
0.2119759 | 2.276755
0.213629 | 2.294053
0.2153225 | 2.311373
0.2169797 | 2.328781
0.2186285 | 2.346171
0.2203129 | 2.364339
0.2219337 | 2.380957
0.2236213 | 2.399763
0.2252791 | 2.417521
0.2269537 | 2.434534
0.2285841 | 2.454399
0.2302447 | 2.472373
0.2319141 | 2.48933
0.2335942 | 2.506802
0.2352648 | 2.52656
0.2369346 | 2.542586
0.2385775 | 2.56039
0.2402414 | 2.578828
0.241925 | 2.596488
0.2436033 | 2.613994
0.2452646 | 2.631336
0.2469384 | 2.649909
0.2486662 | 2.665824
0.2502709 | 2.681155
0.251276 | 2.69193
0.2529826 | 2.709549
0.2546359 | 2.727724
0.2562949 | 2.746122
0.2579716 | 2.770838
0.2757349 | 3.021389
0.2934138 | 3.264687
0.3148189 | 3.556209
0.3320655 | 3.796633
0.3505327 | 4.048065
0.3697709 | 4.305744
0.3896065 | 4.568014
0.4101918 | 4.831924
0.4303423 | 5.097237
0.4504967 | 5.362517
0.4701682 | 5.629849
0.4903479 | 5.897428
0.5106082 | 6.167374
0.531413 | 6.436452
0.5523567 | 6.703699
0.5731021 | 6.969208
0.5939849 | 7.234264
0.6148924 | 7.502775
0.6360549 | 7.774756
0.6569904 | 8.048826
0.6780566 | 8.319635
0.6987117 | 8.58657
0.7194931 | 8.848208
0.7400672 | 9.109279
0.7610525 | 9.369868
0.7817094 | 9.634016
0.8028516 | 9.901284
0.8239721 | 10.17107
0.8448971 | 10.44023
0.8655782 | 10.70288
0.8861745 | 10.96106
0.9065542 | 11.21473
0.927131 | 11.47028
0.9482753 | 11.72965
0.9692367 | 11.99416
0.9902819 | 12.25933
1.010986 | 12.52457
1.03191 | 12.78548
1.052665 | 13.0446
1.073961 | 13.29994
1.094694 | 13.55344
1.115217 | 13.80375
1.135375 | 14.05455
1.155895 | 14.30788
1.176614 | 14.56511
1.197937 | 14.82445
1.219529 | 15.08119
1.240719 | 15.3354
1.261865 | 15.58596
1.282865 | 15.83796
1.303813 | 16.08899
1.32438 | 16.33992
1.34515 | 16.58537
1.365358 | 16.82582
1.385851 | 17.06208
1.406333 | 17.2974
1.427315 | 17.53397
1.448196 | 17.77493
1.469453 | 18.02087
1.490921 | 18.26883
1.512182 | 18.51426
1.533047 | 18.75241
1.553608 | 18.98345
1.573838 | 19.20951
1.594007 | 19.43587
1.614852 | 19.66426
1.63546 | 19.89899
1.656409 | 20.13528
1.677121 | 20.37341
1.698257 | 20.60957
1.719361 | 20.84448
1.740941 | 21.07647
1.762346 | 21.30595
1.783269 | 21.53213
1.803686 | 21.75726
1.824022 | 21.98294
1.844562 | 22.20966
1.865258 | 22.4364
1.886504 | 22.66056
1.907231 | 22.88322
1.928246 | 23.10396
1.949051 | 23.32572
1.970106 | 23.54893
1.990894 | 23.77328
2.011972 | 23.99583
2.032647 | 24.21503
2.053293 | 24.42954
2.073797 | 24.64165
2.0946 | 24.85282
2.115267 | 25.06442
2.136046 | 25.2797
2.157277 | 25.49618
2.178257 | 25.71166
2.199131 | 25.92197
2.219774 | 26.12618
2.240435 | 26.3262
2.260913 | 26.52676
2.28211 | 26.72887
2.303227 | 26.93582
2.324472 | 27.14317
2.345375 | 27.34909
2.366313 | 27.55215
2.387156 | 27.7515
2.408212 | 27.94941
2.429322 | 28.1452
2.449787 | 28.33902
2.470181 | 28.53164
2.490377 | 28.72601
2.511051 | 28.9222
2.53179 | 29.12143
2.553333 | 29.31902
2.574439 | 29.51575
2.595631 | 29.70905
2.616492 | 29.90054
2.637416 | 30.09133
2.65796 | 30.2817
2.678573 | 30.47105
2.699037 | 30.6578
2.719345 | 30.84205
2.739948 | 31.02429
2.76076 | 31.20762
2.781853 | 31.39255
2.802877 | 31.58139
2.824588 | 31.77273
2.846035 | 31.96417
2.867351 | 32.15129
2.888077 | 32.3314
2.908608 | 32.50399
2.92877 | 32.67373
2.949294 | 32.84325
2.970152 | 33.01609
2.990888 | 33.19139
3.011742 | 33.36592
3.032519 | 33.54007
3.053706 | 33.71067
3.074734 | 33.87959
3.096363 | 34.04579
3.117176 | 34.21017
3.137952 | 34.37178
3.158032 | 34.53315
3.178467 | 34.69234
3.198882 | 34.85334
3.21981 | 35.01403
3.240928 | 35.1734
3.261709 | 35.33156
3.282638 | 35.48894
3.303584 | 35.64852
3.3247 | 35.81012
3.345583 | 35.97189
3.366768 | 36.13023
3.387495 | 36.28471
3.408315 | 36.43508
3.428956 | 36.58372
3.449923 | 36.73177
3.470622 | 36.88246
3.491595 | 37.03618
3.512781 | 37.19044
3.53365 | 37.34343
3.55455 | 37.49086
3.575132 | 37.6335
3.595636 | 37.77192
3.61608 | 37.91101
3.637194 | 38.05136
3.658159 | 38.19556
3.679286 | 38.33945
3.69998 | 38.48123
3.720868 | 38.62008
3.741635 | 38.75621
3.762647 | 38.89111
3.783746 | 39.02232
3.804305 | 39.15116
3.824691 | 39.27766
3.844968 | 39.40658
3.865753 | 39.53652
3.886588 | 39.66848
3.908156 | 39.79751
3.929438 | 39.92549
3.950728 | 40.0503
3.97168 | 40.17463
3.992747 | 40.29845
4.013466 | 40.42227
4.034192 | 40.5445
4.05476 | 40.66388
4.074988 | 40.78017
4.095492 | 40.894
4.116083 | 41.00846
4.137102 | 41.12423
4.158022 | 41.24421
4.179498 | 41.36719
4.200921 | 41.48969
4.222175 | 41.6089
4.242855 | 41.72067
4.263385 | 41.82605
4.283564 | 41.92753
4.303766 | 42.02922
4.324617 | 42.13358
4.345273 | 42.24193
4.36626 | 42.3506
4.38699 | 42.45935
4.408162 | 42.566
4.429229 | 42.67203
4.450852 | 42.77663
4.472221 | 42.87936
4.493167 | 42.97866
4.51364 | 43.07555
4.533962 | 43.17199
4.554541 | 43.26794
4.575176 | 43.36419
4.596418 | 43.45694
4.617107 | 43.54859
4.638157 | 43.63733
4.658894 | 43.72716
4.680002 | 43.81732
4.700803 | 43.90826
4.721833 | 43.99779
4.742597 | 44.08402
4.763206 | 44.16629
4.783821 | 44.24483
4.804539 | 44.32214
4.825392 | 44.39927
4.845972 | 44.48005
4.867166 | 44.56227
4.888089 | 44.64664
4.909091 | 44.72906
4.929766 | 44.80749
4.950472 | 44.88213
4.970939 | 44.95411
4.991659 | 45.02716
5.013025 | 45.10242
5.034162 | 45.18156
5.055294 | 45.2589
5.076093 | 45.33513
5.097127 | 45.40623
5.117926 | 45.47521
5.139206 | 45.54042
5.159704 | 45.60341
5.180471 | 45.66372
5.200684 | 45.72407
5.221082 | 45.78601
5.241764 | 45.85032
5.262709 | 45.91617
5.284255 | 45.98048
5.305325 | 46.04269
5.326537 | 46.10144
5.347321 | 46.15929
5.368239 | 46.21676
5.388723 | 46.27339
5.409383 | 46.32802
5.429781 | 46.37964
5.450148 | 46.42868
5.470746 | 46.47743
5.491641 | 46.52669
5.51275 | 46.57639
5.533721 | 46.62867
5.555462 | 46.68227
5.576871 | 46.73564
5.598147 | 46.78485
5.61891 | 46.82769
5.639464 | 46.86497
5.659618 | 46.89969
5.680024 | 46.93576
5.700878 | 46.97543
5.721571 | 47.0186
5.742445 | 47.06222
5.763234 | 47.10548
5.784361 | 47.14585
5.805384 | 47.18545
5.826861 | 47.2235
5.848013 | 47.25893
5.868731 | 47.29129
5.88898 | 47.3229
5.909274 | 47.35381
5.92977 | 47.38621
5.950419 | 47.41891
5.971679 | 47.44909
5.992408 | 47.47826
6.013438 | 47.50619
6.034251 | 47.5354
6.055413 | 47.56556
6.07636 | 47.59703
6.097434 | 47.62696
6.118381 | 47.65417
6.139068 | 47.67764
6.159762 | 47.69799
6.180564 | 47.71825
6.201487 | 47.73725
6.222149 | 47.75949
6.243381 | 47.78295
6.264405 | 47.8079
6.285352 | 47.83053
6.306006 | 47.84728
6.326698 | 47.8602
6.347078 | 47.87157
6.367639 | 47.88448
6.388796 | 47.89943
6.409701 | 47.91762
6.430785 | 47.9343
6.45146 | 47.95029
6.472399 | 47.96347
6.49306 | 47.97581
6.51412 | 47.98752
6.535122 | 47.9988
6.555704 | 48.00832
6.576052 | 48.01676
6.596407 | 48.02689
6.617185 | 48.03751
6.63797 | 48.05084
6.659604 | 48.06326
6.680904 | 48.07471
6.702135 | 48.0841
6.723099 | 48.09201
6.744168 | 48.09928
6.764919 | 48.10622
6.785556 | 48.11185
6.806218 | 48.11529
6.826443 | 48.11551
6.847024 | 48.11362
6.867546 | 48.1124
6.888486 | 48.11248
6.909405 | 48.11657
6.930676 | 48.12426
6.952172 | 48.13267
6.973392 | 48.13947
6.994302 | 48.1409
7.014889 | 48.13689
7.03526 | 48.12842
7.055348 | 48.12058
7.076035 | 48.11433
7.096722 | 48.11279
7.117539 | 48.11303
7.138334 | 48.1139
7.159342 | 48.11351
7.180457 | 48.11154
7.201702 | 48.10904
7.223358 | 48.10447
7.244423 | 48.09815
7.265145 | 48.08936
7.285374 | 48.08082
7.306011 | 48.07273
7.326435 | 48.06655
7.347511 | 48.05939
7.368481 | 48.05085
7.38922 | 48.04092
7.410156 | 48.0309
7.43098 | 48.02304
7.452001 | 48.01754
7.472763 | 48.01314
7.493826 | 48.00722
7.514431 | 47.99922
7.535122 | 47.98792
7.555651 | 47.9748
7.576555 | 47.96163
7.597257 | 47.94982
7.617941 | 47.94102
7.639249 | 47.93407
7.660083 | 47.92773
7.681069 | 47.91842
7.701662 | 47.90538
7.722352 | 47.88979
7.742794 | 47.87457
7.763645 | 47.86208
7.784947 | 47.85271
7.806091 | 47.84642
7.827165 | 47.83918
7.847985 | 47.83124
7.869061 | 47.81885
7.889796 | 47.80488
7.911069 | 47.78828
7.931828 | 47.77062
7.952314 | 47.75231
7.972502 | 47.7356
7.992925 | 47.72057
8.013589 | 47.70774
8.034579 | 47.69634
8.05609 | 47.68354
8.07716 | 47.66866
8.098269 | 47.6505
8.119034 | 47.63202
8.139967 | 47.61348
8.160453 | 47.59714
8.181069 | 47.57994
8.194778 | 47.56817
8.215035 | 47.54908
8.235626 | 47.52886
8.25621 | 47.51051
8.277324 | 47.49379
8.298276 | 47.48033
8.36973 | 47.44949
8.438193 | 47.37881
8.507174 | 47.31894
8.576868 | 47.27004
8.647186 | 47.21084
8.715022 | 47.14761
8.784784 | 47.08567
8.854607 | 47.02809
8.92416 | 46.97232
8.993481 | 46.91009
9.063496 | 46.86221
9.132078 | 46.79495
9.201885 | 46.73916
9.271316 | 46.68599
9.340777 | 46.61986
9.40909 | 46.56293
9.480231 | 46.51412
9.549994 | 46.45506
9.618304 | 46.38508
9.687433 | 46.31901
9.758413 | 46.27812
9.82677 | 46.20829
9.895506 | 46.14821
9.96531 | 46.10552
10.03621 | 46.05779
10.10443 | 46.00071
10.17412 | 45.94526
10.24383 | 45.89248
10.31317 | 45.83933
10.38207 | 45.77061
10.45188 | 45.72209
10.5208 | 45.65561
10.59087 | 45.60007
10.66065 | 45.54813
10.73014 | 45.48248
10.79831 | 45.42587
10.86882 | 45.3766
10.93847 | 45.32139
11.00658 | 45.26087
11.07611 | 45.20088
11.14735 | 45.16769
11.2161 | 45.10423
11.28483 | 45.03979
11.3546 | 44.99148
11.425 | 44.93455
11.49296 | 44.87175
11.5624 | 44.8149
11.63247 | 44.76215
11.70205 | 44.70872
11.77146 | 44.63965
11.84125 | 44.58603
11.91011 | 44.51232
11.97959 | 44.43736
12.04929 | 44.36083
12.11879 | 44.25773
12.17488 | 43.66554

## 68
68 | 68
Dehnung | Standardkraft
% | N/mm²
0 | 0.4651966
9.55764e-05 | 0.4337741
0.0001666022 | 0.4057407
0.0002415474 | 0.3796472
0.0003118013 | 0.3568993
0.0007351728 | 0.3401219
0.002117049 | 0.3353336
0.003747159 | 0.3395629
0.005436991 | 0.3474138
0.007111782 | 0.3557218
0.008796716 | 0.3641713
0.01044928 | 0.3743732
0.01212734 | 0.3848602
0.01378337 | 0.3961577
0.01545073 | 0.4086219
0.01713187 | 0.4214217
0.01880366 | 0.4348843
0.02044999 | 0.4465787
0.02211413 | 0.4611272
0.02378604 | 0.4745665
0.02544168 | 0.489543
0.02712557 | 0.5035359
0.02874816 | 0.5178351
0.03044072 | 0.5327327
0.03204211 | 0.5473055
0.03371064 | 0.5626998
0.0354115 | 0.5793624
0.03707713 | 0.5943893
0.03873433 | 0.6102002
0.04037064 | 0.6252971
0.04205881 | 0.6407344
0.04371477 | 0.6563212
0.04537975 | 0.6732324
0.04704157 | 0.6891657
0.04870936 | 0.706234
0.05037757 | 0.7225779
0.0520392 | 0.7402908
0.05369523 | 0.7556153
0.05537957 | 0.7736464
0.05708325 | 0.7912421
0.05875901 | 0.8083329
0.06041439 | 0.8251368
0.06207348 | 0.8422781
0.06374338 | 0.8599794
0.06540125 | 0.8771643
0.06711225 | 0.8956025
0.0687389 | 0.9135622
0.0703882 | 0.9308031
0.07206476 | 0.9488114
0.07371701 | 0.9659622
0.07539074 | 0.9834792
0.07706785 | 1.002576
0.07872619 | 1.019531
0.08038013 | 1.036917
0.08202371 | 1.055037
0.08371572 | 1.073762
0.08536001 | 1.091126
0.08702385 | 1.11021
0.08872854 | 1.128361
0.0904006 | 1.146863
0.09204353 | 1.164864
0.09371941 | 1.183442
0.09538314 | 1.202098
0.09707333 | 1.219952
0.09874299 | 1.238333
0.100428 | 1.256254
0.102106 | 1.274409
0.1037904 | 1.290762
0.1054431 | 1.308476
0.1071182 | 1.326416
0.1087736 | 1.344267
0.1104498 | 1.363276
0.1121415 | 1.382177
0.1135093 | 1.405312
0.1154489 | 1.43472
0.1171086 | 1.453348
0.1187089 | 1.463987
0.1203989 | 1.481007
0.1220725 | 1.502868
0.1237502 | 1.533312
0.1254125 | 1.553677
0.1270791 | 1.573035
0.1287714 | 1.593734
0.1303931 | 1.612682
0.1320939 | 1.632861
0.1337823 | 1.652317
0.1354105 | 1.672522
0.1371028 | 1.691665
0.138786 | 1.71038
0.1405281 | 1.727031
0.1420352 | 1.73489
0.1437762 | 1.751946
0.1455539 | 1.782075
0.1471706 | 1.809853
0.149046 | 1.822686
0.1504086 | 1.831449
0.1521337 | 1.852052
0.1538094 | 1.872252
0.1555203 | 1.892613
0.1571593 | 1.912514
0.1588739 | 1.932806
0.1605036 | 1.951986
0.1621629 | 1.972439
0.1638378 | 1.99279
0.165492 | 2.014134
0.1671941 | 2.033774
0.1688496 | 2.053689
0.1704994 | 2.072943
0.1721544 | 2.093654
0.1738216 | 2.114262
0.1754829 | 2.135007
0.1771689 | 2.1546
0.1788468 | 2.173493
0.1805007 | 2.193053
0.1821635 | 2.213586
0.1838203 | 2.234788
0.1854744 | 2.254968
0.1871514 | 2.276745
0.1888326 | 2.296666
0.1905111 | 2.317427
0.1921621 | 2.337967
0.1938351 | 2.358441
0.1955132 | 2.378714
0.1971449 | 2.399035
0.1988538 | 2.418663
0.2005113 | 2.439401
0.2021618 | 2.459539
0.203856 | 2.480127
0.2054951 | 2.501037
0.2071416 | 2.520625
0.2087999 | 2.540458
0.2104825 | 2.559632
0.2121306 | 2.578857
0.2137983 | 2.599158
0.2154583 | 2.618674
0.2171017 | 2.637651
0.2187719 | 2.658942
0.2204443 | 2.67869
0.2221068 | 2.698607
0.2237591 | 2.72026
0.2254336 | 2.740316
0.2270962 | 2.758879
0.2287468 | 2.779359
0.2304299 | 2.799801
0.2321146 | 2.818726
0.2337452 | 2.838603
0.2354465 | 2.859102
0.2370703 | 2.878045
0.2387697 | 2.897486
0.2404504 | 2.917899
0.2421271 | 2.938182
0.2437734 | 2.957321
0.2454198 | 2.97796
0.2470883 | 2.997795
0.2487409 | 3.018894
0.2504096 | 3.039001
0.2514093 | 3.051388
0.253063 | 3.071748
0.2547238 | 3.092312
0.2563675 | 3.112234
0.2608031 | 3.203232
0.2804019 | 3.489499
0.2997913 | 3.777039
0.3219114 | 4.112678
0.3399971 | 4.386174
0.3585614 | 4.67591
0.3778686 | 4.973717
0.3978098 | 5.275793
0.4181829 | 5.581603
0.4390928 | 5.887465
0.4594795 | 6.192479
0.4797887 | 6.495416
0.4995554 | 6.800256
0.5199235 | 7.105166
0.5402132 | 7.412664
0.5612249 | 7.719177
0.5820952 | 8.024369
0.6028638 | 8.328725
0.6237675 | 8.632518
0.6447634 | 8.939795
0.6658446 | 9.248811
0.6868601 | 9.558291
0.7078891 | 9.863824
0.7285506 | 10.16528
0.7492974 | 10.46198
0.7699147 | 10.75867
0.7908567 | 11.05569
0.8115827 | 11.35841
0.8327372 | 11.66576
0.8537566 | 11.97565
0.8747287 | 12.28303
0.8953699 | 12.58245
0.9159664 | 12.8745
0.936284 | 13.16402
0.9569944 | 13.45703
0.9781658 | 13.7561
0.9991052 | 14.06053
1.020106 | 14.36313
1.040843 | 14.66436
1.061789 | 14.95973
1.082519 | 15.25344
1.103894 | 15.54323
1.124467 | 15.83191
1.145 | 16.1181
1.165157 | 16.40661
1.185707 | 16.69668
1.206479 | 16.99217
1.227886 | 17.28914
1.249373 | 17.58466
1.270606 | 17.8763
1.291697 | 18.1644
1.312777 | 18.45171
1.3336 | 18.73958
1.354219 | 19.0246
1.374916 | 19.30506
1.395099 | 19.58105
1.415631 | 19.85276
1.43617 | 20.12495
1.457181 | 20.39811
1.478009 | 20.67646
1.499445 | 20.9585
1.520821 | 21.24314
1.542073 | 21.52404
1.562826 | 21.79709
1.583368 | 22.06184
1.60356 | 22.32064
1.623807 | 22.58022
1.644646 | 22.84269
1.6653 | 23.11214
1.686222 | 23.38419
1.706952 | 23.65921
1.728141 | 23.93135
1.749242 | 24.20271
1.770972 | 24.47179
1.792168 | 24.73832
1.813072 | 25.00084
1.833337 | 25.2615
1.853807 | 25.51984
1.874255 | 25.77978
1.895158 | 26.03867
1.9163 | 26.29657
1.937091 | 26.5523
1.958068 | 26.8069
1.978936 | 27.06258
1.999983 | 27.31997
2.020755 | 27.57898
2.041823 | 27.83494
2.062421 | 28.08698
2.083098 | 28.33328
2.103569 | 28.5777
2.124437 | 28.82059
2.145052 | 29.06682
2.165967 | 29.31698
2.187125 | 29.56765
2.208072 | 29.81779
2.228936 | 30.06109
2.249618 | 30.29903
2.270175 | 30.53211
2.290723 | 30.76577
2.312033 | 31.0024
2.333158 | 31.24407
2.354343 | 31.48593
2.375123 | 31.72681
2.396152 | 31.96301
2.416954 | 32.19773
2.438127 | 32.4282
2.459017 | 32.6574
2.479538 | 32.88501
2.49977 | 33.11273
2.520116 | 33.34195
2.540776 | 33.5722
2.561757 | 33.80282
2.583267 | 34.03133
2.604359 | 34.25989
2.625193 | 34.48275
2.646127 | 34.70546
2.667226 | 34.92754
2.687688 | 35.14849
2.708413 | 35.36781
2.728707 | 35.58445
2.749151 | 35.79806
2.769704 | 36.01163
2.790675 | 36.22647
2.811702 | 36.44371
2.832844 | 36.66591
2.854606 | 36.89057
2.875995 | 37.11504
2.897197 | 37.33303
2.917809 | 37.54227
2.938282 | 37.74527
2.958383 | 37.9466
2.979134 | 38.14837
2.999868 | 38.35328
3.020763 | 38.55912
3.041535 | 38.76451
3.06243 | 38.96948
3.08356 | 39.17203
3.104761 | 39.37326
3.126271 | 39.5705
3.147038 | 39.76403
3.167567 | 39.95433
3.187636 | 40.14516
3.208161 | 40.33597
3.228595 | 40.52989
3.249789 | 40.72114
3.270633 | 40.91219
3.291585 | 41.10069
3.312418 | 41.28958
3.333476 | 41.48057
3.35449 | 41.67312
3.375466 | 41.86669
3.396555 | 42.05728
3.41723 | 42.24307
3.438033 | 42.42297
3.458752 | 42.60144
3.479686 | 42.77877
3.500355 | 42.96062
3.521524 | 43.14575
3.542556 | 43.33192
3.563567 | 43.51566
3.584228 | 43.6934
3.604857 | 43.86472
3.625298 | 44.03211
3.64585 | 44.20065
3.667074 | 44.37026
3.688008 | 44.5447
3.709036 | 44.71755
3.729724 | 44.8895
3.750697 | 45.05597
3.771406 | 45.21991
3.792634 | 45.38009
3.813439 | 45.53851
3.834027 | 45.69419
3.854218 | 45.8506
3.874705 | 46.00659
3.895483 | 46.16519
3.916531 | 46.32533
3.938157 | 46.48327
3.959361 | 46.63941
3.980608 | 46.79102
4.001505 | 46.94191
4.022566 | 47.09224
4.043176 | 47.2431
4.06398 | 47.39135
4.084301 | 47.53631
4.104655 | 47.67762
4.12513 | 47.81854
4.145928 | 47.96049
4.166948 | 48.10476
4.187979 | 48.25359
4.209576 | 48.40409
4.230819 | 48.55396
4.251965 | 48.69757
4.272525 | 48.83364
4.292966 | 48.96242
4.313064 | 49.0888
4.333577 | 49.2161
4.354329 | 49.34776
4.375097 | 49.48288
4.395973 | 49.61729
4.41686 | 49.75182
4.43806 | 49.88389
4.459298 | 50.01617
4.480967 | 50.14453
4.502071 | 50.27061
4.522876 | 50.39121
4.543146 | 50.51136
4.563682 | 50.6299
4.584178 | 50.74708
4.605227 | 50.84308
4.626328 | 50.93616
4.647121 | 51.02767
4.668018 | 51.13419
4.68894 | 51.2483
4.709908 | 51.36383
4.730681 | 51.47932
4.7517 | 51.59158
4.772318 | 51.69872
4.792956 | 51.80085
4.81347 | 51.90128
4.834374 | 52.00156
4.855033 | 52.10388
4.875857 | 52.20902
4.89704 | 52.31599
4.91795 | 52.42217
4.93886 | 52.52375
4.959453 | 52.62117
4.980148 | 52.71447
5.000613 | 52.80868
5.021785 | 52.90402
5.042943 | 53.00355
5.064148 | 53.10292
5.085109 | 53.20008
5.105998 | 53.29364
5.126902 | 53.38369
5.147826 | 53.47187
5.169049 | 53.55613
5.189622 | 53.63884
5.21003 | 53.71902
5.230176 | 53.80149
5.250835 | 53.88453
5.27149 | 53.97035
5.292912 | 54.05481
5.314205 | 54.13737
5.335365 | 54.21682
5.356298 | 54.29345
5.377162 | 54.36825
5.397915 | 54.44261
5.418385 | 54.51551
5.439088 | 54.5856
5.459299 | 54.65215
5.479867 | 54.71522
5.50046 | 54.77774
5.521646 | 54.84254
5.542655 | 54.90959
5.563934 | 54.98018
5.585603 | 55.05141
5.606963 | 55.12087
5.627971 | 55.1834
5.648582 | 55.23904
5.669015 | 55.28947
5.689123 | 55.33899
5.709949 | 55.38985
5.73059 | 55.4458
5.751505 | 55.50279
5.772216 | 55.5614
5.793189 | 55.61824
5.814264 | 55.6734
5.835446 | 55.72592
5.857014 | 55.77656
5.877822 | 55.82524
5.89835 | 55.87136
5.91848 | 55.91708
5.939013 | 55.96047
5.959415 | 56.00574
5.980493 | 56.04945
6.00146 | 56.09249
6.022297 | 56.13395
6.043183 | 56.17455
6.064238 | 56.21662
6.085347 | 56.26047
6.106229 | 56.30476
6.127373 | 56.34581
6.148079 | 56.38326
6.168886 | 56.41614
6.189554 | 56.44726
6.210502 | 56.47734
6.231206 | 56.50808
6.252108 | 56.54131
6.273415 | 56.57468
6.294276 | 56.60752
6.31521 | 56.63673
6.335786 | 56.66134
6.356363 | 56.68121
6.376704 | 56.70135
6.397654 | 56.72322
6.418731 | 56.74911
6.43976 | 56.7768
6.460587 | 56.80274
6.481385 | 56.82523
6.502217 | 56.84509
6.522993 | 56.86428
6.544245 | 56.88138
6.564855 | 56.89834
6.585389 | 56.91351
6.605574 | 56.92952
6.626252 | 56.94735
6.646962 | 56.96727
6.668246 | 56.98745
6.689802 | 57.00514
6.71096 | 57.02051
6.732074 | 57.03312
6.753073 | 57.04675
6.774085 | 57.06027
6.79466 | 57.07258
6.815437 | 57.08163
6.835783 | 57.08821
6.85617 | 57.09256
6.876662 | 57.09684
6.89752 | 57.10159
6.918467 | 57.10836
6.939482 | 57.11824
6.961035 | 57.13122
6.982266 | 57.1448
7.003455 | 57.15393
7.02405 | 57.15711
7.044553 | 57.15347
7.064685 | 57.14765
7.085113 | 57.14353
7.105908 | 57.14322
7.126578 | 57.14644
7.1475 | 57.14949
7.168253 | 57.153
7.189474 | 57.1534
7.210515 | 57.15423
7.232154 | 57.15284
7.253429 | 57.15032
7.27433 | 57.14604
7.294702 | 57.14181
7.315141 | 57.1374
7.3357 | 57.13337
7.356348 | 57.12964
7.377602 | 57.12385
7.3983 | 57.11826
7.419275 | 57.11093
7.440022 | 57.10575
7.46107 | 57.10219
7.481853 | 57.10072
7.502807 | 57.09826
7.523648 | 57.09324
7.544236 | 57.08468
7.564899 | 57.07273
7.585517 | 57.05995
7.606475 | 57.04761
7.627036 | 57.04022
7.648184 | 57.03449
7.669176 | 57.02975
7.690138 | 57.02267
7.710804 | 57.01179
7.731537 | 56.99812
7.752089 | 56.98242
7.772594 | 56.96863
7.793898 | 56.95719
7.815039 | 56.95
7.836242 | 56.94243
7.857057 | 56.93458
7.878118 | 56.92272
7.898873 | 56.90861
7.919981 | 56.89202
7.941075 | 56.87455
7.961551 | 56.85601
7.981943 | 56.83684
8.002094 | 56.81851
8.022802 | 56.80114
8.043482 | 56.78651
8.064971 | 56.77195
8.086176 | 56.75767
8.107281 | 56.7412
8.128146 | 56.72358
8.149089 | 56.70664
8.16974 | 56.69047
8.190182 | 56.6745
8.210889 | 56.65579
8.231098 | 56.6348
8.25168 | 56.6118
8.272232 | 56.59066
8.293341 | 56.57165
8.314313 | 56.55717
8.335573 | 56.54672
8.342819 | 56.54362
8.364441 | 56.53537
8.385752 | 56.52435
8.406606 | 56.5071
8.427281 | 56.48428
8.447555 | 56.45793
8.516238 | 56.38789
8.585934 | 56.33434
8.65639 | 56.27167
8.724301 | 56.20174
8.793771 | 56.1366
8.863726 | 56.0704
8.933275 | 56.00848
9.002707 | 55.93109
9.072565 | 55.87353
9.141424 | 55.79425
9.210891 | 55.72356
9.280527 | 55.66165
9.350042 | 55.58397
9.418312 | 55.5122
9.489146 | 55.45804
9.559221 | 55.39074
9.627568 | 55.31472
9.696548 | 55.23273
9.767383 | 55.18355
9.836262 | 55.10665
9.904636 | 55.0264
9.974372 | 54.97207
10.04532 | 54.91625
10.11375 | 54.84868
10.1832 | 54.78374
10.25303 | 54.71662
10.32231 | 54.65529
10.39131 | 54.57788
10.46091 | 54.5227
10.53009 | 54.45169
10.59983 | 54.38729
10.66978 | 54.33147
10.73937 | 54.26073
10.80751 | 54.19374
10.87783 | 54.14245
10.9477 | 54.08246
11.01586 | 54.02042
11.08513 | 53.95397
11.15627 | 53.91933
11.22556 | 53.85595
11.29393 | 53.78568
11.36364 | 53.73386
11.43412 | 53.67501
11.50224 | 53.6052
11.57153 | 53.54845
11.64155 | 53.49283
11.71121 | 53.44739
11.78056 | 53.3821
11.85031 | 53.33082
11.91941 | 53.26948
11.98856 | 53.21035
12.05831 | 53.16706
12.12784 | 53.1047
12.19615 | 53.03926
12.2667 | 52.99683
12.33695 | 52.94207
12.40538 | 52.88193
12.4743 | 52.81426
12.54494 | 52.77921
12.61419 | 52.72325
12.68231 | 52.65579
12.75209 | 52.6157
12.82306 | 52.56733
12.89164 | 52.50867
12.96096 | 52.45445
13.03071 | 52.39846
13.10006 | 52.34589
13.16904 | 52.27439
13.23863 | 52.22474
13.30798 | 52.16696
13.37748 | 52.10809
13.44757 | 52.0617
13.51719 | 51.99484
13.58541 | 51.92527
13.65565 | 51.86572
13.71386 | 51.01596

## 81
81 | 81
Dehnung | Standardkraft
% | N/mm²
0 | 0.4583885
0.0001775735 | 0.4260951
0.0002727575 | 0.3975363
0.0003335053 | 0.3723607
0.0004117198 | 0.34859
0.0004638576 | 0.3283025
0.0005351443 | 0.308681
0.0005856537 | 0.289683
0.0006552224 | 0.2734091
0.001612474 | 0.2603889
0.002711185 | 0.2572765
0.004408517 | 0.261516
0.00587393 | 0.2775136
0.007716579 | 0.2943312
0.009404361 | 0.3053169
0.01107961 | 0.3159798
0.0127526 | 0.3277559
0.01443494 | 0.3390267
0.01610767 | 0.3514377
0.01777652 | 0.3650016
0.01964458 | 0.3699323
0.02103458 | 0.376108
0.0227318 | 0.3886394
0.02446126 | 0.4022649
0.02573539 | 0.4243339
0.02774392 | 0.4489885
0.02984415 | 0.4558178
0.03098656 | 0.4617063
0.03269857 | 0.4771999
0.03436823 | 0.4938529
0.0360628 | 0.5099685
0.03771848 | 0.5255611
0.03938164 | 0.5404317
0.04104675 | 0.5578637
0.04270919 | 0.5737591
0.04436615 | 0.5902763
0.04603739 | 0.6069392
0.0477102 | 0.6240025
0.04934283 | 0.6398774
0.0510399 | 0.6574408
0.05270762 | 0.6750234
0.0543895 | 0.6912522
0.05604294 | 0.7090626
0.05769964 | 0.7260143
0.05939522 | 0.7439319
0.06109036 | 0.7617732
0.06275846 | 0.7789844
0.06438219 | 0.7963448
0.06606625 | 0.8137506
0.06773815 | 0.8313358
0.06938491 | 0.8501452
0.07104772 | 0.8676407
0.07272578 | 0.8849578
0.0743985 | 0.9023122
0.07604487 | 0.9204453
0.07770377 | 0.9380624
0.07936715 | 0.9556309
0.08102578 | 0.9734881
0.08267792 | 0.9910342
0.08435569 | 1.008727
0.08600994 | 1.025692
0.08765664 | 1.043181
0.08934857 | 1.061892
0.09102713 | 1.080547
0.09265739 | 1.096808
0.09432435 | 1.115366
0.09600052 | 1.133272
0.09765942 | 1.152864
0.09932225 | 1.170064
0.1010117 | 1.188182
0.1026633 | 1.207037
0.104348 | 1.224857
0.1060244 | 1.243031
0.1077039 | 1.261889
0.1093853 | 1.279573
0.1110371 | 1.299137
0.1127218 | 1.317808
0.1143915 | 1.336434
0.1160124 | 1.355282
0.1176802 | 1.37509
0.1193819 | 1.39382
0.12103 | 1.411933
0.1226861 | 1.429739
0.124357 | 1.448559
0.1259948 | 1.466965
0.1276702 | 1.485237
0.1293763 | 1.50427
0.1310145 | 1.523853
0.132667 | 1.541003
0.134337 | 1.561342
0.1360121 | 1.580015
0.1376865 | 1.599446
0.1393552 | 1.618009
0.1410125 | 1.637385
0.142685 | 1.656762
0.1443793 | 1.675215
0.1460284 | 1.694858
0.1477124 | 1.713203
0.149386 | 1.732629
0.1510968 | 1.750231
0.1527116 | 1.76679
0.15442 | 1.785109
0.1560937 | 1.802336
0.1577452 | 1.820547
0.1594126 | 1.839508
0.1610845 | 1.859855
0.1627501 | 1.891677
0.1644104 | 1.906054
0.1660392 | 1.918956
0.1677046 | 1.9371
0.1693646 | 1.954832
0.1710233 | 1.975509
0.1727341 | 2.003545
0.1743892 | 2.022367
0.1760363 | 2.042426
0.1777077 | 2.061325
0.1793789 | 2.080361
0.1810452 | 2.09882
0.1827334 | 2.119305
0.1844228 | 2.138251
0.1860668 | 2.15798
0.1878012 | 2.1664
0.1893806 | 2.181594
0.191074 | 2.198379
0.1927615 | 2.221409
0.1944747 | 2.255082
0.196131 | 2.273912
0.19803 | 2.28456
0.1993243 | 2.296506
0.2011255 | 2.317085
0.2027976 | 2.337664
0.2044752 | 2.357706
0.2061343 | 2.377327
0.2078134 | 2.396603
0.2094718 | 2.417559
0.2111292 | 2.436794
0.2128067 | 2.456044
0.2144607 | 2.475935
0.2161283 | 2.495211
0.2177809 | 2.514629
0.2194515 | 2.533945
0.2211035 | 2.554102
0.2227958 | 2.573681
0.2244224 | 2.592892
0.2261025 | 2.614208
0.2277899 | 2.632552
0.22941 | 2.652703
0.2311145 | 2.671886
0.2327661 | 2.691274
0.2344501 | 2.711531
0.2361117 | 2.729797
0.2378033 | 2.750649
0.2394548 | 2.770346
0.2411548 | 2.790451
0.2427856 | 2.809211
0.2444617 | 2.830104
0.2461303 | 2.848396
0.2478137 | 2.867467
0.2494451 | 2.886673
0.2511181 | 2.905975
0.2527746 | 2.925536
0.254413 | 2.944562
0.2561062 | 2.963981
0.2577732 | 2.98349
0.2595069 | 3.024102
0.28004 | 3.312247
0.2987021 | 3.573485
0.3200187 | 3.874602
0.337685 | 4.119413
0.356382 | 4.378713
0.3755501 | 4.650614
0.3953043 | 4.928982
0.4151062 | 5.211738
0.4355875 | 5.49504
0.4561893 | 5.780893
0.4773455 | 6.066983
0.4982816 | 6.352091
0.518798 | 6.633062
0.5388757 | 6.912217
0.5590941 | 7.190579
0.579515 | 7.470404
0.6002199 | 7.751781
0.6213082 | 8.032084
0.6420506 | 8.311346
0.663068 | 8.58846
0.6838643 | 8.867503
0.7051033 | 9.148068
0.7259836 | 9.431044
0.7471622 | 9.71178
0.7678655 | 9.990348
0.7886548 | 10.26503
0.8092665 | 10.53856
0.8301479 | 10.81154
0.8509185 | 11.08699
0.8718499 | 11.36705
0.8930761 | 11.64897
0.9139281 | 11.9305
0.9348117 | 12.20601
0.9553803 | 12.47606
0.9758242 | 12.74128
0.9962964 | 13.00744
1.017356 | 13.27637
1.038351 | 13.55087
1.059436 | 13.82641
1.08014 | 14.10195
1.10109 | 14.3741
1.121797 | 14.6445
1.14299 | 14.91267
1.163926 | 15.17809
1.184465 | 15.44085
1.204725 | 15.70194
1.225059 | 15.96438
1.2458 | 16.23069
1.266815 | 16.50067
1.288504 | 16.77024
1.309715 | 17.03772
1.330967 | 17.30147
1.351877 | 17.56329
1.373006 | 17.82429
1.393581 | 18.084
1.414373 | 18.34015
1.434738 | 18.59185
1.455116 | 18.83745
1.475533 | 19.08108
1.496423 | 19.3262
1.517343 | 19.57492
1.53842 | 19.83008
1.55999 | 20.08776
1.581189 | 20.34513
1.602281 | 20.59631
1.622804 | 20.83982
1.643228 | 21.07622
1.663262 | 21.31177
1.683965 | 21.55024
1.70465 | 21.79491
1.725503 | 22.04335
1.746236 | 22.29147
1.767327 | 22.5386
1.788414 | 22.78437
1.809852 | 23.02918
1.83143 | 23.27253
1.852408 | 23.50293
1.873089 | 23.7109
1.893422 | 23.91766
1.913984 | 24.12496
1.934486 | 24.36031
1.955717 | 24.59578
1.976479 | 24.82937
1.997487 | 25.0613
2.018186 | 25.29395
2.039249 | 25.52805
2.060085 | 25.76333
2.081037 | 25.99716
2.101871 | 26.22854
2.12244 | 26.45586
2.143067 | 26.67936
2.163699 | 26.90047
2.184504 | 27.1214
2.205126 | 27.34682
2.226353 | 27.57425
2.247261 | 27.8031
2.268302 | 28.02714
2.288913 | 28.24614
2.309627 | 28.45925
2.330112 | 28.67123
2.351066 | 28.88517
2.372337 | 29.10285
2.393473 | 29.3234
2.414499 | 29.54158
2.43534 | 29.75716
2.456308 | 29.96878
2.477211 | 30.17999
2.498442 | 30.38795
2.518981 | 30.59366
2.539493 | 30.79693
2.559611 | 31.00127
2.580206 | 31.20688
2.60087 | 31.41635
2.622283 | 31.62413
2.643516 | 31.83097
2.664644 | 32.03499
2.685611 | 32.23715
2.706537 | 32.43901
2.727218 | 32.64009
2.747705 | 32.84053
2.768335 | 33.03745
2.78855 | 33.23192
2.809172 | 33.42333
2.829803 | 33.61504
2.850962 | 33.80834
2.871894 | 34.00593
2.893488 | 34.20776
2.915074 | 34.41035
2.936382 | 34.60947
2.957268 | 34.79953
2.977841 | 34.98283
2.99807 | 35.1606
3.018428 | 35.33835
3.039338 | 35.51804
3.059973 | 35.70239
3.080973 | 35.88658
3.10163 | 36.07128
3.122765 | 36.25245
3.143791 | 36.43345
3.165338 | 36.61107
3.186419 | 36.78615
3.207126 | 36.95817
3.227331 | 37.12808
3.24762 | 37.29787
3.268091 | 37.46783
3.288821 | 37.63839
3.310039 | 37.80729
3.330818 | 37.97476
3.351808 | 38.14058
3.372616 | 38.3085
3.393769 | 38.47903
3.414645 | 38.65109
3.435853 | 38.8227
3.45662 | 38.99127
3.477434 | 39.1547
3.498122 | 39.3151
3.518847 | 39.47246
3.539727 | 39.62986
3.56061 | 39.79083
3.5819 | 39.95301
3.60275 | 40.11655
3.623698 | 40.27586
3.644264 | 40.42994
3.664882 | 40.57788
3.685254 | 40.72472
3.706248 | 40.87352
3.727274 | 41.0258
3.748316 | 41.1804
3.769129 | 41.33352
3.789958 | 41.48354
3.810835 | 41.62909
3.831642 | 41.77284
3.852889 | 41.91325
3.873495 | 42.05218
3.893986 | 42.18907
3.914161 | 42.3282
3.934831 | 42.46816
3.955627 | 42.61
3.977091 | 42.75022
3.998477 | 42.888
4.019769 | 43.02341
4.04082 | 43.15631
4.061793 | 43.28953
4.082655 | 43.42272
4.103293 | 43.55526
4.123975 | 43.68359
4.144128 | 43.80954
4.164681 | 43.93235
4.185128 | 44.0559
4.20618 | 44.18058
4.227101 | 44.30878
4.248428 | 44.44094
4.269957 | 44.57336
4.291136 | 44.704
4.312063 | 44.82749
4.332552 | 44.94385
4.35283 | 45.05488
4.37295 | 45.16526
4.393749 | 45.27652
4.414394 | 45.39229
4.435359 | 45.50887
4.456108 | 45.6268
4.477218 | 45.74308
4.498287 | 45.85734
4.519782 | 45.96852
4.541346 | 46.07729
4.562311 | 46.18335
4.582855 | 46.28798
4.603133 | 46.39255
4.623755 | 46.49567
4.644278 | 46.59858
4.665537 | 46.69842
4.686303 | 46.79812
4.707265 | 46.89497
4.728014 | 46.99231
4.749119 | 47.08972
4.769979 | 47.1875
4.790868 | 47.28399
4.811794 | 47.37716
4.832347 | 47.4656
4.852991 | 47.55002
4.873653 | 47.6337
4.89454 | 47.71706
4.915162 | 47.80428
4.936244 | 47.89565
4.957191 | 47.98797
4.978208 | 48.07788
4.998928 | 48.1631
5.019603 | 48.24304
5.04014 | 48.32028
5.060792 | 48.39875
5.082127 | 48.47898
5.103232 | 48.56307
5.124471 | 48.64573
5.145261 | 48.70846
5.166396 | 48.76476
5.187205 | 48.81778
5.208321 | 48.88145
5.22925 | 48.95118
5.249772 | 49.02014
5.269957 | 49.08869
5.290249 | 49.15873
5.310929 | 49.23009
5.331765 | 49.30316
5.353325 | 49.3746
5.374424 | 49.44341
5.395641 | 49.5086
5.416426 | 49.57215
5.437395 | 49.63485
5.457891 | 49.69784
5.47849 | 49.75844
5.499057 | 49.8158
5.519305 | 49.86994
5.539946 | 49.92151
5.560752 | 49.97369
5.581901 | 50.02741
5.602828 | 50.08438
5.624434 | 50.14427
5.645925 | 50.20404
5.667239 | 50.26045
5.68807 | 50.3099
5.708669 | 50.35319
5.72893 | 50.39294
5.74915 | 50.43317
5.770076 | 50.47585
5.790693 | 50.52279
5.81165 | 50.56926
5.8323 | 50.61726
5.853466 | 50.66302
5.874447 | 50.70813
5.895841 | 50.75107
5.917144 | 50.7917
5.937877 | 50.82967
5.958188 | 50.86601
5.978457 | 50.90237
5.999036 | 50.93876
6.019517 | 50.97581
6.040745 | 51.01038
6.061554 | 51.0439
6.082537 | 51.07603
6.103347 | 51.1082
6.124511 | 51.14137
6.145494 | 51.17548
6.166498 | 51.20884
6.187527 | 51.24012
6.208192 | 51.26804
6.228986 | 51.2924
6.249693 | 51.3152
6.270644 | 51.33702
6.291301 | 51.36194
6.312409 | 51.38969
6.33352 | 51.4182
6.354457 | 51.44486
6.375207 | 51.4665
6.395845 | 51.48342
6.416322 | 51.49668
6.436693 | 51.51087
6.45793 | 51.52677
6.478844 | 51.54704
6.499963 | 51.56611
6.520662 | 51.58495
6.541547 | 51.59999
6.562278 | 51.61328
6.583234 | 51.62561
6.604339 | 51.63605
6.62491 | 51.64675
6.645347 | 51.65704
6.66558 | 51.66926
6.686335 | 51.68272
6.707083 | 51.69839
6.728633 | 51.71263
6.749985 | 51.72558
6.771228 | 51.73656
6.792263 | 51.74496
6.813284 | 51.75355
6.834109 | 51.76197
6.854701 | 51.76969
6.875505 | 51.77456
6.895689 | 51.77661
6.916215 | 51.77579
6.936707 | 51.77589
6.957692 | 51.77655
6.978587 | 51.78084
6.99974 | 51.78878
7.021292 | 51.7985
7.042482 | 51.80674
7.063516 | 51.80855
7.084076 | 51.80481
7.104505 | 51.79685
7.124601 | 51.78918
7.145212 | 51.78398
7.165933 | 51.78242
7.186738 | 51.78289
7.207546 | 51.78394
7.228398 | 51.78513
7.249596 | 51.78412
7.270752 | 51.78319
7.29248 | 51.77985
7.313571 | 51.77458
7.334367 | 51.76676
7.354646 | 51.7589
7.375199 | 51.75129
7.395651 | 51.74571
7.41659 | 51.73946
7.437723 | 51.73141
7.458417 | 51.7219
7.479383 | 51.71106
7.500139 | 51.70301
7.521188 | 51.69601
7.541935 | 51.69195
7.562994 | 51.68609
7.583627 | 51.67881
7.604283 | 51.66776
7.62485 | 51.6555
7.645653 | 51.64279
7.666482 | 51.63014
7.687113 | 51.62075
7.708408 | 51.61383
7.729277 | 51.60885
7.750193 | 51.6012
7.770835 | 51.58878
7.791593 | 51.57154
7.812031 | 51.55403
7.832763 | 51.53875
7.854076 | 51.52827
7.875213 | 51.52126
7.896345 | 51.51288
7.917128 | 51.50314
7.938259 | 51.48964
7.958966 | 51.47477
7.980178 | 51.45698
8.001033 | 51.43906
8.021598 | 51.4195
8.041807 | 51.40084
8.062123 | 51.38423
8.082835 | 51.36907
8.10363 | 51.35556
8.125205 | 51.34134
8.146335 | 51.32629
8.167445 | 51.30905
8.188224 | 51.29154
8.20915 | 51.27418
8.229723 | 51.25767
8.250263 | 51.24054
8.257223 | 51.23438
8.27755 | 51.21518
8.297947 | 51.1941
8.318514 | 51.1734
8.339383 | 51.15422
8.360479 | 51.13728
8.431764 | 51.10408
8.500728 | 51.04049
8.569344 | 50.97479
8.63908 | 50.92428
8.709549 | 50.86515
8.77745 | 50.79947
8.846906 | 50.73604
8.91689 | 50.67617
8.986446 | 50.61865
9.055827 | 50.54666
9.125654 | 50.49199
9.194565 | 50.42483
9.263982 | 50.36124
9.333589 | 50.30796
9.403148 | 50.24075
9.471424 | 50.17533
9.542273 | 50.12705
9.612353 | 50.06476
9.680706 | 49.99524
9.749673 | 49.9203
9.820452 | 49.87495
9.889396 | 49.80237
9.95772 | 49.72767
10.02743 | 49.67607
10.09845 | 49.62583
10.16687 | 49.56577
10.2363 | 49.50831
10.30609 | 49.45115
10.37544 | 49.40008
10.4444 | 49.33084
10.51402 | 49.2809
10.58321 | 49.21876
10.65293 | 49.15974
10.72292 | 49.11065
10.79249 | 49.04605
10.86063 | 48.98513
10.93095 | 48.9389
11.00081 | 48.88539
11.06898 | 48.83006
11.13824 | 48.77091
11.20937 | 48.74279
11.27868 | 48.6888
11.34702 | 48.62555
11.41672 | 48.58383
11.48719 | 48.53037
11.55534 | 48.46826
11.62463 | 48.41291
11.69466 | 48.36264
11.76432 | 48.31921
11.83376 | 48.26139
11.90339 | 48.22044
11.97252 | 48.1696
12.04168 | 48.11898
12.11144 | 48.08213
12.181 | 48.02821
12.24924 | 47.9739
12.31975 | 47.93518
12.3901 | 47.88606
12.45853 | 47.83304
12.52739 | 47.77257
12.59799 | 47.74154
12.66734 | 47.69342
12.7355 | 47.63017
12.80517 | 47.59276
12.87618 | 47.55089
12.94479 | 47.5002
13.01409 | 47.44839
13.08379 | 47.3938
13.15321 | 47.34529

## 105
105 | 105
Dehnung | Standardkraft
% | N/mm²
0 | 0.4390499
7.182494e-05 | 0.4116115
0.0001335154 | 0.3870094
0.0002064748 | 0.3644804
0.0002558663 | 0.3450774
0.0002977865 | 0.3277049
0.0007918871 | 0.3155547
0.002228545 | 0.3150796
0.00391814 | 0.3233485
0.005624531 | 0.3334895
0.007318408 | 0.3421621
0.008977016 | 0.3517884
0.01063061 | 0.3636623
0.01230936 | 0.3759399
0.01395477 | 0.389077
0.01567685 | 0.4025869
0.01731093 | 0.4159288
0.01897646 | 0.4292226
0.02065831 | 0.4437536
0.02229655 | 0.4577466
0.02394821 | 0.4716771
0.02566399 | 0.4858439
0.02731161 | 0.5012885
0.0289655 | 0.516289
0.03062364 | 0.5316786
0.03226296 | 0.5465661
0.03396194 | 0.5628718
0.03558687 | 0.5780404
0.03726657 | 0.5938594
0.03896893 | 0.6106761
0.0405953 | 0.6268238
0.04226565 | 0.642647
0.04394989 | 0.659133
0.04561933 | 0.6771594
0.04726703 | 0.6928283
0.04894952 | 0.7110546
0.05062411 | 0.72755
0.05227039 | 0.7448921
0.053921 | 0.7629555
0.05563421 | 0.781948
0.05727887 | 0.7993279
0.05897808 | 0.8159984
0.06063145 | 0.8323553
0.06230456 | 0.8499016
0.06398518 | 0.8682907
0.06562868 | 0.8860042
0.06729925 | 0.9037851
0.06893228 | 0.9212089
0.07064509 | 0.9393193
0.07226342 | 0.957096
0.07397466 | 0.9761787
0.07558525 | 1.003374
0.07725928 | 1.01948
0.07891433 | 1.035005
0.08055818 | 1.048786
0.0822331 | 1.06484
0.08390417 | 1.083608
0.08555884 | 1.100355
0.08728925 | 1.128204
0.08890233 | 1.152473
0.09056659 | 1.170395
0.09222687 | 1.189426
0.09390737 | 1.207497
0.09557306 | 1.227781
0.0972739 | 1.246437
0.09893273 | 1.264396
0.1005921 | 1.283772
0.1022716 | 1.299641
0.1038615 | 1.30794
0.1055628 | 1.324938
0.1072585 | 1.343462
0.1089422 | 1.361389
0.1106908 | 1.391586
0.1122529 | 1.415903
0.1138578 | 1.422902
0.1155126 | 1.440237
0.1172197 | 1.460203
0.1189071 | 1.479721
0.1205562 | 1.498037
0.1222036 | 1.517881
0.1238663 | 1.538907
0.1255646 | 1.55897
0.1272078 | 1.578343
0.1288691 | 1.598797
0.1305516 | 1.618065
0.1322124 | 1.637817
0.1338699 | 1.657341
0.1355539 | 1.676757
0.1372184 | 1.696474
0.1388934 | 1.715356
0.1405565 | 1.733345
0.1422328 | 1.753505
0.1439088 | 1.774421
0.1455795 | 1.792706
0.1472433 | 1.812065
0.1489258 | 1.832148
0.1506116 | 1.852009
0.1522315 | 1.87127
0.1539151 | 1.890983
0.155558 | 1.909844
0.1572305 | 1.927247
0.158913 | 1.947485
0.1605554 | 1.967017
0.162207 | 1.985406
0.1638621 | 2.005318
0.1655329 | 2.025168
0.1671984 | 2.044107
0.168846 | 2.063561
0.1705127 | 2.082183
0.172177 | 2.10125
0.1738609 | 2.121855
0.1755047 | 2.141608
0.1771841 | 2.161238
0.1788212 | 2.181049
0.180486 | 2.20222
0.1821726 | 2.222818
0.1838562 | 2.24226
0.1854761 | 2.262379
0.1871964 | 2.281716
0.1888711 | 2.300363
0.1905415 | 2.320042
0.192177 | 2.340739
0.1938773 | 2.360107
0.1955699 | 2.379618
0.1972092 | 2.398876
0.1988912 | 2.417369
0.2005509 | 2.435793
0.2022181 | 2.455983
0.2038567 | 2.47487
0.2055378 | 2.492929
0.2072006 | 2.513187
0.2088597 | 2.53194
0.2105229 | 2.550896
0.2121902 | 2.569682
0.2138235 | 2.589521
0.2155274 | 2.60856
0.2172043 | 2.626892
0.2188474 | 2.645589
0.2205213 | 2.664437
0.2221751 | 2.683549
0.2238499 | 2.703884
0.225511 | 2.723292
0.2271713 | 2.742815
0.2288927 | 2.761319
0.2305774 | 2.78067
0.2322352 | 2.800634
0.2338834 | 2.820325
0.2355739 | 2.837915
0.2372639 | 2.854398
0.2389184 | 2.871577
0.2406041 | 2.889921
0.2422452 | 2.909304
0.2439156 | 2.929458
0.2455796 | 2.951695
0.2472643 | 2.981564
0.2488963 | 3.000383
0.2506007 | 3.012225
0.252228 | 3.026447
0.2538787 | 3.045143
0.255536 | 3.075022
0.2572204 | 3.096856
0.2588898 | 3.116578
0.2731418 | 3.344502
0.2907121 | 3.592376
0.3115518 | 3.902558
0.3289489 | 4.160595
0.3471875 | 4.429008
0.3657463 | 4.69962
0.3848239 | 4.970091
0.4039553 | 5.243618
0.4236993 | 5.523241
0.4440161 | 5.810562
0.4643735 | 6.104395
0.4848714 | 6.399524
0.5053801 | 6.695204
0.5263913 | 6.987827
0.5474102 | 7.279713
0.56887 | 7.569115
0.5897022 | 7.856471
0.6102825 | 8.140031
0.630322 | 8.423985
0.6508038 | 8.706959
0.6712285 | 8.992159
0.6922531 | 9.275035
0.7131918 | 9.5571
0.7340635 | 9.83733
0.7549427 | 10.11879
0.7759762 | 10.40287
0.7970835 | 10.68938
0.8180862 | 10.97578
0.839129 | 11.25941
0.8598286 | 11.53902
0.8805767 | 11.81409
0.9012059 | 12.087
0.9221463 | 12.359
0.9428289 | 12.63491
0.9640782 | 12.91456
0.9851153 | 13.19632
1.006017 | 13.47606
1.026687 | 13.7498
1.047285 | 14.01747
1.067685 | 14.28217
1.08833 | 14.54954
1.109465 | 14.82111
1.130438 | 15.09716
1.151421 | 15.37286
1.172125 | 15.6474
1.193112 | 15.91766
1.213826 | 16.18629
1.235145 | 16.45127
1.255788 | 16.71538
1.276331 | 16.97706
1.29648 | 17.24138
1.317054 | 17.50764
1.33777 | 17.77772
1.359065 | 18.04922
1.380629 | 18.31933
1.401842 | 18.58634
1.422995 | 18.84963
1.443968 | 19.11232
1.464918 | 19.37336
1.485518 | 19.63313
1.506298 | 19.88678
1.526468 | 20.13541
1.547 | 20.37948
1.567471 | 20.6238
1.588483 | 20.86982
1.609289 | 21.12156
1.630591 | 21.3787
1.652078 | 21.63835
1.67332 | 21.89544
1.69417 | 22.14509
1.714722 | 22.38683
1.734971 | 22.62246
1.755122 | 22.8589
1.775957 | 23.09813
1.79658 | 23.34332
1.817519 | 23.59
1.838239 | 23.83649
1.859402 | 24.08111
1.880523 | 24.32516
1.902105 | 24.56801
1.923488 | 24.80878
1.944401 | 25.04647
1.964806 | 25.28201
1.98514 | 25.51743
2.005667 | 25.75368
2.026337 | 25.99012
2.047623 | 26.22412
2.068373 | 26.45551
2.089397 | 26.68489
2.110146 | 26.91543
2.131251 | 27.14762
2.152021 | 27.38088
2.173096 | 27.6115
2.19376 | 27.83901
2.21443 | 28.06212
2.234947 | 28.28145
2.255698 | 28.50028
2.276436 | 28.71945
2.297148 | 28.94329
2.318403 | 29.16915
2.33931 | 29.39498
2.360264 | 29.61489
2.380916 | 29.82865
2.401564 | 30.03715
2.422057 | 30.24626
2.4432 | 30.45781
2.464353 | 30.67445
2.485584 | 30.8917
2.506464 | 31.1068
2.527398 | 31.31826
2.548297 | 31.52699
2.569296 | 31.73451
2.590413 | 31.93966
2.610937 | 32.1425
2.631288 | 32.34325
2.6515 | 32.54566
2.67217 | 32.74959
2.692849 | 32.9562
2.714397 | 33.16114
2.735541 | 33.36539
2.756725 | 33.56575
2.777519 | 33.76545
2.798513 | 33.96432
2.819073 | 34.16414
2.839666 | 34.36238
2.860197 | 34.55738
2.880462 | 34.7483
2.901085 | 34.93618
2.921809 | 35.12515
2.942967 | 35.31593
2.963957 | 35.51177
2.985667 | 35.71096
3.007122 | 35.91027
3.028389 | 36.10529
3.049193 | 36.29267
3.069769 | 36.47231
3.089964 | 36.64698
3.110366 | 36.8211
3.131285 | 36.99805
3.151979 | 37.17939
3.17289 | 37.35997
3.193645 | 37.54059
3.214794 | 37.71709
3.235787 | 37.89289
3.257353 | 38.0663
3.278354 | 38.23754
3.299059 | 38.40544
3.319195 | 38.57264
3.339581 | 38.73894
3.360012 | 38.90726
3.380848 | 39.07609
3.401977 | 39.24303
3.422778 | 39.40957
3.44346 | 39.57334
3.464592 | 39.73919
3.485762 | 39.90698
3.506672 | 40.07587
3.527846 | 40.24313
3.548583 | 40.406
3.569404 | 40.56313
3.59006 | 40.71728
3.611024 | 40.86977
3.631767 | 41.0235
3.652621 | 41.18097
3.673883 | 41.33892
3.694736 | 41.49733
3.715697 | 41.65088
3.736245 | 41.80064
3.756806 | 41.94557
3.777146 | 42.09012
3.798217 | 42.23532
3.819246 | 42.38471
3.840326 | 42.5355
3.861077 | 42.68593
3.881902 | 42.8323
3.902759 | 42.97414
3.923648 | 43.11292
3.944857 | 43.24807
3.965416 | 43.38293
3.985899 | 43.51478
4.006073 | 43.64769
4.026858 | 43.78058
4.047631 | 43.91608
4.069122 | 44.05138
4.090464 | 44.18494
4.111751 | 44.31503
4.132775 | 44.44265
4.153767 | 44.57071
4.174569 | 44.69966
4.195238 | 44.82778
4.215889 | 44.9523
4.236108 | 45.07188
4.256621 | 45.18774
4.277127 | 45.30387
4.298166 | 45.42134
4.319045 | 45.54275
4.340461 | 45.66694
4.361952 | 45.7914
4.383178 | 45.91291
4.404011 | 46.02759
4.424538 | 46.1359
4.444808 | 46.23838
4.464894 | 46.34184
4.485742 | 46.44707
4.506365 | 46.55864
4.527319 | 46.67037
4.548074 | 46.78296
4.569154 | 46.89293
4.590296 | 47.00068
4.611729 | 47.10667
4.633225 | 47.21072
4.654255 | 47.31182
4.674776 | 47.41071
4.695107 | 47.50836
4.715664 | 47.60602
4.736191 | 47.7043
4.757458 | 47.79958
4.778235 | 47.89296
4.799193 | 47.9832
4.819971 | 48.0739
4.841039 | 48.16563
4.861947 | 48.25819
4.882798 | 48.34953
4.903716 | 48.43737
4.924267 | 48.52043
4.944936 | 48.59993
4.965559 | 48.679
4.986483 | 48.75764
5.00703 | 48.83892
5.028113 | 48.9216
5.049149 | 49.00512
5.07015 | 49.08771
5.090905 | 49.16532
5.111558 | 49.23839
5.132112 | 49.3086
5.152704 | 49.38068
5.174052 | 49.45606
5.195145 | 49.53431
5.216365 | 49.61107
5.237189 | 49.6857
5.258193 | 49.75638
5.278984 | 49.82557
5.300099 | 49.89181
5.321036 | 49.95655
5.34163 | 50.01876
5.361932 | 50.07956
5.382129 | 50.14178
5.402813 | 50.20483
5.423635 | 50.27069793
5.445205 | 50.33377
5.466354 | 50.3954
5.487585 | 50.45408
5.50831 | 50.51179
5.529304 | 50.56952
5.549872 | 50.62532
5.57043 | 50.67838
5.590983 | 50.7284
5.611276 | 50.77559
5.631906 | 50.82102
5.652618 | 50.8666
5.673763 | 50.9132
5.694718 | 50.96283
5.716215 | 51.01645
5.737848 | 51.07048
5.759131 | 51.12185
5.780002 | 51.16514
5.800622 | 51.20284
5.820867 | 51.23652
5.841077 | 51.27171
5.861965 | 51.30848
5.882577 | 51.35026
5.903554 | 51.39296
5.924226 | 51.43692
5.945319 | 51.47824
5.966369 | 51.51752
5.987707 | 51.55395
6.009026 | 51.58766
6.029795 | 51.61911
6.050198 | 51.64846
6.070423 | 51.67787
6.090938 | 51.70708
6.111416 | 51.73844
6.132631 | 51.76761
6.15346 | 51.79659
6.174443 | 51.82326
6.195236 | 51.85099
6.216345 | 51.88017
6.237364 | 51.91108
6.258351 | 51.9412
6.279399 | 51.96907
6.300085 | 51.99244
6.320888 | 52.01191
6.341543 | 52.02969
6.362472 | 52.04665
6.383203 | 52.06628
6.404233 | 52.08823
6.4254 | 52.11144
6.446315 | 52.1339
6.46714 | 52.15143
6.487752 | 52.16439
6.508271 | 52.17273
6.528609 | 52.18135
6.549711 | 52.1922
6.570721 | 52.20729
6.591806 | 52.22374
6.612562 | 52.23912
6.633424 | 52.25189
6.654155 | 52.2622
6.675047 | 52.27196
6.696195 | 52.27996
6.716783 | 52.2871
6.737246 | 52.29351
6.757458 | 52.30243
6.778221 | 52.31219
6.798955 | 52.32504
6.820405 | 52.33677
6.841822 | 52.34717
6.863031 | 52.35424
6.884089 | 52.35929
6.905093 | 52.36409
6.926006 | 52.36942
6.94658 | 52.37459
6.967352 | 52.37677
6.98759 | 52.37666
7.008052 | 52.37392
7.028556 | 52.37208
7.049506 | 52.37168
7.070416 | 52.37387
7.091477 | 52.37913
7.113067 | 52.38539
7.13434 | 52.37876
7.155452 | 52.36161
7.176071 | 52.33891
7.196566 | 52.31825
7.216591 | 52.30842
7.237131 | 52.30087
7.257821 | 52.29796
7.278529 | 52.2986
7.299374 | 52.29998
7.320196 | 52.301
7.341433 | 52.29911
7.362484 | 52.29708
7.384209 | 52.293
7.405328 | 52.28931
7.42617 | 52.2835
7.446557 | 52.27713
7.467026 | 52.27043
7.48751 | 52.26489
7.508298 | 52.25893
7.529476 | 52.25194
7.550186 | 52.24403
7.571151 | 52.23622
7.59192 | 52.22969
7.612982 | 52.22473
7.633705 | 52.22116
7.654736 | 52.21743
7.675503 | 52.2117
7.696096 | 52.20212
7.716697 | 52.19033
7.737455 | 52.17811
7.758268 | 52.16699
7.778896 | 52.15883
7.800134 | 52.15234
7.821026 | 52.14638
7.84203 | 52.13879
7.862688 | 52.12727
7.883402 | 52.11253
7.903894 | 52.09567
7.924519 | 52.08097
7.945809 | 52.07021
7.966948 | 52.06408
7.988139 | 52.05808
8.008918 | 52.05096
8.030029 | 52.03988
8.050772 | 52.02723
8.071891 | 52.01198
8.092866 | 51.9955
8.113394 | 51.97779
8.133689 | 51.96058
8.153921 | 51.94455
8.174628 | 51.93006
8.195414 | 51.91774
8.216886 | 51.9044
8.238065 | 51.88985
8.259206 | 51.8724
8.280011 | 51.85552
8.300911 | 51.83966
8.321532 | 51.82543
8.342048 | 51.81093
8.362637 | 51.79431
8.382915 | 51.77669
8.403482 | 51.75782
8.424103 | 51.7394
8.494822 | 51.69949
8.565321 | 51.66128
8.633549 | 51.58774
8.702718 | 51.54394
8.773363 | 51.49937
8.841947 | 51.44115
8.910963 | 51.38454
8.980479 | 51.32451
9.050665 | 51.27313
9.119679 | 51.20981
9.18951 | 51.15448
9.258936 | 51.09963
9.327818 | 51.03213
9.397489 | 50.98692
9.467388 | 50.92817
9.535655 | 50.86101
9.605589 | 50.81284
9.676144 | 50.76021
9.745472 | 50.70546
9.81348 | 50.63397
9.883717 | 50.58382
9.953954 | 50.53573
10.02194 | 50.45682
10.09114 | 50.40751
10.16184 | 50.36231
10.23132 | 50.30862
10.3002 | 50.2555
10.36982 | 50.20103
10.43968 | 50.15681
10.50846 | 50.09699
10.57776 | 50.03983
10.64744 | 49.99393
10.71647 | 49.93122
10.78675 | 49.88983
10.85659 | 49.8374
10.92497 | 49.77657
10.99442 | 49.7326
11.06469 | 49.68519
11.13376 | 49.63701
11.20187 | 49.57792
11.27243 | 49.53344
11.34312 | 49.4953
11.41119 | 49.423
11.48045 | 49.3741
11.55089 | 49.32328
11.61988 | 49.25788
11.6886 | 49.19818
11.75822 | 49.14079
11.8284 | 49.09836
11.89757 | 49.03976
11.96718 | 48.98224
12.0369 | 48.9246
12.10547 | 48.83418
12.1633 | 48.18376

## 129
129 | 129
Dehnung | Standardkraft
% | N/mm²
0 | 0.3476305
-5.257416e-05 | 0.3112751
2.848173e-05 | 0.276085
0.0001527035 | 0.2479774
0.0001835332 | 0.2229719
0.0001386296 | 0.2040591
0.001406629 | 0.1958002
0.00307214 | 0.1941683
0.004833107 | 0.191689
0.006444843 | 0.1931545
0.008117202 | 0.1962577
0.009827063 | 0.1997078
0.01143837 | 0.2076481
0.01311003 | 0.223407
0.01477036 | 0.230222
0.0164229 | 0.2390709
0.01811728 | 0.2453793
0.01978236 | 0.255994
0.02147947 | 0.2654291
0.02314332 | 0.2742788
0.02480074 | 0.2838736
0.02647749 | 0.2943797
0.02826121 | 0.2973563
0.0297152 | 0.3021857
0.03145441 | 0.3136979
0.03312438 | 0.3258184
0.03480757 | 0.3395633
0.03646729 | 0.3650421
0.03846954 | 0.3709816
0.03969138 | 0.3746107
0.04139079 | 0.3879902
0.04308148 | 0.4022318
0.04477011 | 0.4151478
0.04642207 | 0.4275185
0.04807522 | 0.4422906
0.04974984 | 0.4553823
0.0514331 | 0.4704092
0.0530821 | 0.4841945
0.05476565 | 0.4979248
0.05641218 | 0.5129768
0.05805876 | 0.5292162
0.05971138 | 0.5421709
0.06143627 | 0.557816
0.06306253 | 0.571838
0.06476434 | 0.5864724
0.06642773 | 0.6030582
0.06809426 | 0.6168698
0.06976439 | 0.6328838
0.07142288 | 0.6480965
0.07311127 | 0.6651314
0.07479116 | 0.6801816
0.07644944 | 0.6950573
0.07810468 | 0.710628
0.07976536 | 0.7248166
0.081444 | 0.7398366
0.08309311 | 0.7562482
0.08472246 | 0.772455
0.08641244 | 0.7874295
0.08805098 | 0.8028376
0.08973935 | 0.8182665
0.09137143 | 0.8347297
0.09306076 | 0.8499021
0.09473273 | 0.8641471
0.09637161 | 0.8806954
0.09802538 | 0.8965138
0.09971343 | 0.9123225
0.1013535 | 0.9285365
0.1030533 | 0.9439965
0.104694 | 0.9605133
0.1063562 | 0.9753062
0.1080267 | 0.9918661
0.1097213 | 1.00689
0.1113511 | 1.023578
0.1130285 | 1.039823
0.1147295 | 1.055432
0.1163709 | 1.070864
0.1180917 | 1.087277
0.1197365 | 1.104081
0.1214119 | 1.119699
0.1230915 | 1.136211
0.1247479 | 1.153063
0.1264176 | 1.169034
0.1280531 | 1.185347
0.1297566 | 1.201642
0.1313985 | 1.21781
0.1330357 | 1.233553
0.1347187 | 1.250011
0.1363745 | 1.265797
0.1380365 | 1.282985
0.1397193 | 1.299845
0.1413889 | 1.316689
0.1430614 | 1.333199
0.1447249 | 1.349516
0.1463959 | 1.365569
0.1480402 | 1.382863
0.1497138 | 1.399322
0.1513801 | 1.414483
0.1530533 | 1.432024
0.154742 | 1.449038
0.1563954 | 1.465547
0.1580969 | 1.482627
0.1597711 | 1.495507
0.1614518 | 1.512393
0.1631058 | 1.529164
0.1647734 | 1.543673
0.1664561 | 1.560002
0.1681046 | 1.577435
0.1697896 | 1.592617
0.1714599 | 1.617553
0.1730901 | 1.640116
0.174893 | 1.653674
0.1763556 | 1.662714
0.1780518 | 1.676004
0.1797604 | 1.697884
0.1814156 | 1.721882
0.1830759 | 1.739075
0.1847302 | 1.756556
0.1864262 | 1.773548
0.1880945 | 1.789834
0.189779 | 1.806718
0.1914355 | 1.82499
0.193099 | 1.841586
0.1947704 | 1.857635
0.1964613 | 1.875096
0.1985767 | 1.888361
0.1996937 | 1.895443
0.201413 | 1.910446
0.2031678 | 1.940217
0.2048189 | 1.959399
0.2065073 | 1.972432
0.2081016 | 1.979648
0.2097939 | 1.995687
0.2114897 | 2.013755
0.2131834 | 2.030507
0.2148411 | 2.04648
0.2165102 | 2.06304
0.2181793 | 2.081012
0.2198464 | 2.09757
0.2215075 | 2.115534
0.2231609 | 2.132864
0.2248239 | 2.149117
0.2264877 | 2.166052
0.2281532 | 2.185568
0.2298093 | 2.201201
0.2315045 | 2.21927
0.2331488 | 2.237917
0.2348043 | 2.254852
0.2364733 | 2.271632
0.2381351 | 2.288695
0.2398333 | 2.306696
0.2414556 | 2.324159
0.2431553 | 2.341497
0.2448199 | 2.358747
0.2465091 | 2.376412
0.2481424 | 2.393474
0.2498258 | 2.411328
0.2508495 | 2.421563
0.2524956 | 2.438235
0.2541697 | 2.455762
0.2558204 | 2.473395
0.2574857 | 2.489654
0.2591442 | 2.507678
0.2608371 | 2.525356
0.2624847 | 2.542528
0.2641532 | 2.559784
0.26581 | 2.576576
0.2674748 | 2.591341
0.2691223 | 2.608635
0.2707928 | 2.628084
0.272454 | 2.642169
0.2740921 | 2.659711
0.2757763 | 2.677291
0.2867914 | 2.840535
0.3070605 | 3.104722
0.3272854 | 3.37419
0.3442416 | 3.597631
0.3625855 | 3.834164
0.3813555 | 4.084194
0.4009515 | 4.342232
0.4206143 | 4.605995
0.4408906 | 4.871276
0.4613665 | 5.137205
0.4823434 | 5.403349
0.5034206 | 5.668221
0.5239975 | 5.932055
0.544297 | 6.192358
0.5642993 | 6.453422
0.5847543 | 6.714349
0.6051912 | 6.978983
0.6263607 | 7.241148
0.6470896 | 7.501314
0.668098 | 7.757187
0.6889164 | 8.014112
0.7101087 | 8.273589
0.731043 | 8.536506
0.7521464 | 8.798397
0.7730557 | 9.056217
0.7937137 | 9.309269
0.8144334 | 9.559934
0.8351631 | 9.810899
0.8560507 | 10.06302
0.8767923 | 10.3185
0.8980655 | 10.57599
0.9189769 | 10.83531
0.9399578 | 11.0916
0.9605551 | 11.34295
0.9811449 | 11.58887
1.001469 | 11.83351
1.02228 | 12.08067
1.043392 | 12.33212
1.064382 | 12.58702
1.085313 | 12.83972
1.106081 | 13.09077
1.126976 | 13.33759
1.147802 | 13.58488
1.169141 | 13.82948
1.189656 | 14.07203
1.210154 | 14.31209
1.230273 | 14.55447
1.250925 | 14.8
1.271666 | 15.0508
1.293164 | 15.30223
1.314601 | 15.55193
1.33585 | 15.79868
1.356881 | 16.04251
1.377947 | 16.286
1.398781 | 16.52852
1.419422 | 16.76775
1.440065 | 17.00279
1.460262 | 17.23419
1.480786 | 17.46275
1.501332 | 17.69231
1.522326 | 17.92351
1.543204 | 18.15924
1.564572 | 18.39873
1.585999 | 18.6408
1.607226 | 18.88042
1.627996 | 19.11327
1.648486 | 19.33825
1.668711 | 19.55866
1.688941 | 19.77909
1.709762 | 20.00281
1.730412 | 20.23208
1.751333 | 20.46239
1.772106 | 20.69414
1.793303 | 20.92383
1.814368 | 21.15374
1.836054 | 21.38111
1.85733 | 21.60646
1.878239 | 21.82788
1.898544 | 22.04824
1.918961 | 22.26853
1.93943 | 22.49013
1.960257 | 22.71117
1.981461 | 22.92927
2.002216 | 23.14611
2.023223 | 23.36173
2.044056 | 23.5782
2.065053 | 23.79616
2.085862 | 24.01527
2.106966 | 24.23257
2.127516 | 24.44673
2.148231 | 24.65578
2.168759 | 24.86139
2.189534 | 25.06578
2.210225 | 25.27171
2.231032 | 25.4814
2.25225 | 25.69227
2.273133 | 25.9027
2.294061 | 26.10756
2.314743 | 26.30598
2.335365 | 26.49934
2.355836 | 26.69418
2.377103 | 26.89154
2.398192 | 27.09464
2.419428 | 27.29722
2.440313 | 27.49813
2.461269 | 27.69518
2.482128 | 27.89059
2.503156 | 28.08401
2.524218 | 28.2753
2.544765 | 28.46473
2.565071 | 28.65262
2.585283 | 28.84228
2.605951 | 29.03308
2.626709 | 29.22694
2.648248 | 29.41876
2.66937 | 29.6094
2.690564 | 29.79554
2.711398 | 29.98158
2.732363 | 30.1669
2.752887 | 30.35364
2.773487 | 30.53918
2.793984 | 30.72135
2.814277 | 30.90013
2.834886 | 31.07543
2.855658 | 31.2515
2.876834 | 31.42848
2.897775 | 31.61052
2.919472 | 31.79651
2.940958 | 31.98351
2.962232 | 32.16685
2.982998 | 32.34256
3.003535 | 32.51111
3.023744 | 32.67533
3.044219 | 32.83869
3.065084 | 33.00431
3.085778 | 33.17374
3.106676 | 33.34309
3.127472 | 33.51275
3.14857 | 33.67838
3.16962 | 33.84373
3.191188 | 34.00615
3.212207 | 34.16619
3.2329 | 34.32198
3.253022 | 34.47634
3.273394 | 34.62976
3.293843 | 34.78464
3.314635 | 34.93976
3.335795 | 35.09349
3.356575 | 35.24665
3.377558 | 35.39813
3.398406 | 35.55188
3.419553 | 35.7073
3.440421 | 35.8639
3.461622 | 36.01901
3.48236 | 36.17176
3.503229 | 36.32005
3.52388 | 36.46541
3.544783 | 36.60889
3.565532 | 36.7532
3.586373 | 36.90084
3.607676 | 37.05006
3.62854 | 37.19896
3.649482 | 37.34256
3.670051 | 37.48058
3.690605 | 37.61279
3.710978 | 37.7474
3.732013 | 37.88353
3.753035 | 38.02445
3.77409 | 38.16487
3.794863 | 38.30332
3.815712 | 38.43784
3.836546 | 38.56974
3.857441 | 38.69972
3.878652 | 38.82638
3.899177 | 38.95134
3.919685 | 39.07366
3.939839 | 39.19794
3.960641 | 39.31803
3.981389 | 39.43524
4.002916 | 39.55084
4.024303 | 39.66662
4.045544 | 39.78863
4.066591 | 39.90908
4.087538 | 40.0295
4.108372 | 40.14934
4.129002 | 40.26742
4.14975 | 40.38179
4.169894 | 40.49398
4.190386 | 40.60317
4.210891 | 40.71327
4.231938 | 40.82411
4.252793 | 40.93896
4.274159 | 41.05701
4.295657 | 41.17697
4.316907 | 41.2933
4.337766 | 41.40262
4.358285 | 41.50457
4.378611 | 41.60211
4.398684 | 41.69904
4.41947 | 41.79797
4.440157 | 41.90062
4.46106 | 42.00413
4.481868 | 42.10721
4.502921 | 42.20949
4.524065 | 42.30986
4.54546 | 42.41042
4.567005 | 42.50894
4.588001 | 42.60431
4.608564 | 42.69736
4.628865 | 42.78954
4.649458 | 42.88166
4.669961 | 42.9737
4.691137 | 43.06307
4.712019 | 43.1495
4.732961 | 43.23307
4.753719 | 43.31646
4.774769 | 43.40107
4.795659 | 43.48683
4.816556 | 43.57156
4.837499 | 43.65286
4.858064 | 43.72973
4.878713 | 43.80377
4.899305 | 43.87684
4.920225 | 43.94887
4.940821 | 44.02352
4.961846 | 44.10083
4.982892 | 44.17939
5.003858 | 44.25761
5.02466 | 44.33097
5.045335 | 44.40025
5.065886 | 44.46603
5.086434 | 44.53303
5.107739 | 44.60231
5.128867 | 44.67583
5.150082 | 44.74731
5.170928 | 44.81708
5.191919 | 44.8822
5.212673 | 44.94483
5.233791 | 45.00501
5.254852 | 45.06283
5.27535 | 45.11941
5.295695 | 45.17488
5.315914 | 45.23139
5.336607 | 45.28941
5.35736 | 45.34934
5.378879 | 45.40694
5.400084 | 45.46392
5.421246 | 45.51659
5.442118 | 45.56834
5.463075 | 45.61811
5.48368 | 45.66846
5.504172 | 45.71622
5.524768 | 45.76101
5.545034 | 45.80307
5.565687 | 45.8419
5.586301 | 45.88156
5.607457 | 45.92198
5.628458 | 45.96608
5.64993 | 46.0137
5.671543 | 46.06162
5.692838 | 46.10668
5.713757 | 46.14448
5.734395 | 46.17641
5.75473 | 46.20387
5.774853 | 46.23289
5.79572 | 46.26332
5.816353 | 46.29854
5.837238 | 46.33403
5.857982 | 46.37038
5.879045 | 46.40518
5.900064 | 46.43822
5.92133 | 46.47028
5.942797 | 46.49961
5.963565 | 46.52628
5.984002 | 46.55123
6.004203 | 46.57641
6.024723 | 46.60136
6.04514 | 46.62764
6.066317 | 46.65175
6.087214 | 46.67447
6.108084 | 46.69593
6.129006 | 46.71766
6.150015 | 46.74098
6.171141 | 46.7658
6.192044 | 46.79046
6.213161 | 46.81255
6.233848 | 46.83138
6.254641 | 46.84674
6.275316 | 46.85935
6.296245 | 46.87116
6.316946 | 46.88462
6.337922 | 46.90082
6.359137 | 46.91806
6.380046 | 46.93466
6.40091 | 46.94557
6.421543 | 46.95213
6.44204 | 46.9558
6.462412 | 46.96015
6.483411 | 46.96645
6.504454 | 46.97627
6.525516 | 46.98696
6.546306 | 46.99674
6.567093 | 47.00378
6.587944 | 47.00791
6.608744 | 47.01079
6.629955 | 47.01252
6.650599 | 47.01384
6.671103 | 47.01383
6.691287 | 47.01489
6.711999 | 47.01723
6.732718 | 47.02135
6.753985 | 47.02636
6.775533 | 47.0307
6.79672 | 47.0338
6.817841 | 47.03498
6.838782 | 47.03652
6.859777 | 47.0376
6.880311 | 47.03794
6.90113 | 47.03485
6.921442 | 47.02995
6.941866 | 47.02249
6.962359 | 47.01546
6.983209 | 47.00972
7.004156 | 47.00575
7.025129 | 47.0061
7.046728 | 47.00691
7.067954 | 47.00767
7.089125 | 47.00415
7.109747 | 46.99536
7.130276 | 46.98176
7.150345 | 46.96628
7.170752 | 46.95249
7.19156 | 46.94134
7.212245 | 46.93498
7.233125 | 46.92925
7.253905 | 46.9248
7.275089 | 46.91732
7.296178 | 46.90903
7.317802 | 46.89869
7.339078 | 46.88701
7.359984 | 46.87378
7.380393 | 46.8605
7.400818 | 46.84783
7.421352 | 46.83575
7.442002 | 46.82487
7.463273 | 46.81086
7.483978 | 46.79734
7.504932 | 46.78216
7.525628 | 46.76805
7.54668 | 46.75584
7.567512 | 46.74513
7.588447 | 46.73361
7.609311 | 46.72032
7.629856 | 46.70481
7.650497 | 46.68687
7.671186 | 46.66949
7.692053 | 46.65225
7.712642 | 46.63851
7.733787 | 46.6267
7.754759 | 46.61549
7.775735 | 46.6024
7.796476 | 46.58576
7.817165 | 46.56584
7.837737 | 46.54401
7.858264 | 46.52413
7.879525 | 46.50752
7.900631 | 46.49574
7.921823 | 46.48414
7.942633 | 46.47219
7.963721 | 46.45644
7.984518 | 46.43776
8.005547 | 46.41762
8.074218 | 46.34372
8.143336 | 46.27956
8.213724 | 46.21424
8.282737 | 46.14887
8.350949 | 46.07214
8.421097 | 46.01106
8.492225 | 45.9632
8.560237 | 45.8786
8.629562 | 45.81413
8.699733 | 45.75285
8.769098 | 45.68053
8.837478 | 45.61248
8.907277 | 45.53952
8.977258 | 45.47707
9.046556 | 45.40415
9.115965 | 45.33582
9.185898 | 45.27759
9.254396 | 45.1979
9.324328 | 45.14462
9.393859 | 45.08208
9.462771 | 45.01227
9.531822 | 44.95488
9.602891 | 44.89826
9.672232 | 44.83621
9.740472 | 44.7582
9.810048 | 44.69194
9.880951 | 44.6363
9.948699 | 44.54993
10.01799 | 44.487
10.08811 | 44.43332
10.15848 | 44.36994
10.22675 | 44.30548
10.29663 | 44.23703
10.36626 | 44.17869
10.43541 | 44.10631
10.50435 | 44.02976
10.57437 | 43.9674
10.64304 | 43.88359
10.7136 | 43.81089
10.7832 | 43.72631
10.85235 | 43.59966

## 76
76 | 76
Dehnung | Standardkraft
% | N/mm²
0 | 0.288541
9.845364e-05 | 0.2602643
0.0001641411 | 0.2347907
0.0002489539 | 0.2107733
0.0003359473 | 0.1905748
0.001010786 | 0.1751705
0.002531273 | 0.1846293
0.004400282 | 0.178221
0.005830103 | 0.176865
0.00758432 | 0.1808314
0.009236942 | 0.1863373
0.01091821 | 0.191501
0.01258216 | 0.1963992
0.01422452 | 0.202179
0.01588501 | 0.2089591
0.01756389 | 0.2166391
0.01922191 | 0.2243287
0.02088917 | 0.2325518
0.02255806 | 0.2414491
0.02420867 | 0.2499483
0.02586452 | 0.258911
0.02752819 | 0.26876
0.02920027 | 0.2779083
0.0308751 | 0.2879128
0.03252788 | 0.2980751
0.03421341 | 0.3096177
0.03590792 | 0.3194068
0.03757452 | 0.3304389
0.03925126 | 0.3402186
0.04090038 | 0.3520034
0.04256819 | 0.3633809
0.04422607 | 0.374796
0.04590816 | 0.3864756
0.0475513 | 0.3975984
0.04922889 | 0.408345
0.05085666 | 0.4212876
0.05255049 | 0.4329926
0.05421411 | 0.4447757
0.05588394 | 0.4572497
0.05752137 | 0.4685065
0.05918409 | 0.4812148
0.06083181 | 0.4940591
0.06251031 | 0.5055305
0.06418515 | 0.5191518
0.06584097 | 0.5313771
0.06749874 | 0.5435777
0.06916763 | 0.5561168
0.07083244 | 0.5688416
0.07250255 | 0.5822046
0.0741567 | 0.5957621
0.0758301 | 0.6084857
0.07751191 | 0.6221503
0.0791555 | 0.6348937
0.08082509 | 0.6489557
0.08252102 | 0.6626647
0.08418319 | 0.6759764
0.08587737 | 0.6889871
0.08751169 | 0.7027452
0.08920882 | 0.7164398
0.09087867 | 0.7296589
0.09252188 | 0.7421568
0.09421325 | 0.7556641
0.09586643 | 0.7698652
0.09752559 | 0.7827663
0.09920972 | 0.7969804
0.1008597 | 0.8113468
0.1025099 | 0.8242477
0.1041576 | 0.8383099
0.1058477 | 0.8517646
0.1074994 | 0.8662766
0.1091665 | 0.8797282
0.1108269 | 0.8930781
0.1124898 | 0.9065339
0.1141674 | 0.9208886
0.1158534 | 0.934704
0.1175255 | 0.9492535
0.1191807 | 0.9634804
0.1208735 | 0.9780346
0.1225445 | 0.9924864
0.1242012 | 1.005378
0.1258551 | 1.019568
0.1275824 | 1.033195
0.1292264 | 1.045076
0.1308921 | 1.059111
0.1325503 | 1.073111
0.1342481 | 1.086625
0.1359173 | 1.100945
0.1375335 | 1.120106
0.1392532 | 1.141941
0.1409559 | 1.153232
0.142541 | 1.161329
0.1441705 | 1.17488
0.1459393 | 1.188058
0.1475375 | 1.202673
0.1491717 | 1.227831
0.1508684 | 1.24329
0.1525447 | 1.258504
0.1542158 | 1.272877
0.1558655 | 1.288897
0.1575273 | 1.303824
0.1592379 | 1.318544
0.1608768 | 1.33478
0.1625473 | 1.349617
0.1642466 | 1.364856
0.1658892 | 1.379171
0.1675543 | 1.384246
0.1691847 | 1.401246
0.1709403 | 1.426315
0.1726162 | 1.438297
0.1743003 | 1.447279
0.1759193 | 1.460728
0.1776001 | 1.475587
0.1792827 | 1.49034
0.1809544 | 1.506123
0.1826446 | 1.52182
0.1842686 | 1.536251
0.1859684 | 1.552602
0.1876325 | 1.568743
0.1892833 | 1.583074
0.1909699 | 1.600131
0.1926137 | 1.614154
0.1942999 | 1.630204
0.1959291 | 1.646462
0.1975948 | 1.662578
0.199272 | 1.677309
0.200931 | 1.693271
0.2026033 | 1.709504
0.2042887 | 1.725052
0.2059273 | 1.740401
0.2076008 | 1.756937
0.2092632 | 1.772741
0.2109466 | 1.788365
0.2126135 | 1.804417
0.2142928 | 1.818942
0.215957 | 1.833339
0.2176339 | 1.848544
0.2192864 | 1.864336
0.2209607 | 1.879532
0.222616 | 1.895869
0.2242912 | 1.91222
0.2259726 | 1.926412
0.2276032 | 1.940387
0.2292733 | 1.956926
0.2309323 | 1.971217
0.2325848 | 1.987071
0.2342712 | 2.002493
0.2359331 | 2.017043
0.237583 | 2.03195
0.2392427 | 2.04698
0.2408919 | 2.06216
0.242565 | 2.077324
0.2442243 | 2.092119
0.2459016 | 2.107828
0.2475434 | 2.123752
0.2492071 | 2.138324
0.250872 | 2.152275
0.2519064 | 2.161437
0.2535501 | 2.176084
0.2552204 | 2.192746
0.2569032 | 2.207823
0.2725457 | 2.407191
0.2895795 | 2.610883
0.3102154 | 2.858836
0.3276814 | 3.064699
0.3458866 | 3.284207
0.3649829 | 3.512648
0.3843349 | 3.746605
0.4042857 | 3.983176
0.4246556 | 4.220263
0.4453626 | 4.459213
0.4664504 | 4.696636
0.4870307 | 4.931992
0.5073898 | 5.16463
0.5272655 | 5.397578
0.5476971 | 5.631628
0.5680934 | 5.868006
0.5891489 | 6.103574
0.6099977 | 6.338833
0.6308677 | 6.571797
0.6516831 | 6.804357
0.6727566 | 7.038894
0.693802 | 7.276957
0.7148484 | 7.515523
0.7358788 | 7.751171
0.7565211 | 7.982344
0.7772891 | 8.208628
0.7979564 | 8.435437
0.8188561 | 8.661917
0.8395785 | 8.892526
0.8608067 | 9.125722
0.8817824 | 9.360746
0.9027362 | 9.594338
0.9233761 | 9.822824
0.9439959 | 10.0466
0.964336 | 10.26762
0.9850092 | 10.4916
1.006163 | 10.71874
1.027111 | 10.94893
1.048108 | 11.17852
1.068854 | 11.40586
1.089795 | 11.62963
1.110556 | 11.85137
1.13187 | 12.07177
1.152517 | 12.29128
1.173059 | 12.50884
1.193213 | 12.72732
1.213741 | 12.94751
1.234425 | 13.17152
1.255832 | 13.39704
1.277361 | 13.62109
1.298558 | 13.8421
1.319687 | 14.06031
1.340699 | 14.27873
1.361659 | 14.49753
1.382196 | 14.71489
1.402978 | 14.92738
1.423199 | 15.13588
1.443662 | 15.34143
1.464126 | 15.54729
1.485155 | 15.75434
1.506025 | 15.96569
1.527262 | 16.18148
1.548731 | 16.39921
1.569961 | 16.61527
1.590815 | 16.82483
1.611408 | 17.02668
1.631678 | 17.22335
1.651798 | 17.42069
1.672651 | 17.62094
1.693252 | 17.82631
1.714173 | 18.03316
1.73488 | 18.24071
1.756054 | 18.44642
1.777145 | 18.65241
1.798726 | 18.85624
1.820149 | 19.05813
1.84108 | 19.25784
1.861483 | 19.45551
1.881814 | 19.6528
1.902331 | 19.8503
1.922987 | 20.04804
1.944272 | 20.24389
1.965046 | 20.43813
1.986074 | 20.63089
2.006842 | 20.82402
2.027874 | 21.01893
2.048654 | 21.21442
2.06973 | 21.40915
2.090473 | 21.6014
2.111093 | 21.7891
2.131585 | 21.97397
2.152361 | 22.15663
2.1731 | 22.34067
2.193786 | 22.52055
2.215116 | 22.68417
2.236177 | 22.84675
2.257173 | 23.00511
2.277729 | 23.18197
2.298372 | 23.35703
2.318792 | 23.5327
2.339875 | 23.71068
2.361033 | 23.89297
2.382188 | 24.07673
2.403136 | 24.25912
2.42402 | 24.43824
2.444951 | 24.61386
2.465897 | 24.78757
2.487135 | 24.95956
2.507618 | 25.1309
2.528036 | 25.30074
2.548147 | 25.47211
2.568807 | 25.644
2.58951 | 25.81811
2.61097 | 25.991
2.632138 | 26.1629
2.653303 | 26.33142
2.674184 | 26.49929
2.695101 | 26.66613
2.715794 | 26.83308
2.736349 | 26.99854
2.756898 | 27.16153
2.777149 | 27.32249
2.797786 | 27.48141
2.818441 | 27.64028
2.839571 | 27.79962
2.860522 | 27.96333
2.882151 | 28.13118
2.903667 | 28.3004
2.925006 | 28.46662
2.945842 | 28.62544
2.966459 | 28.77732
2.986692 | 28.92471
3.006982 | 29.07226
3.027929 | 29.22092
3.048569 | 29.37399
3.069542 | 29.52647
3.090197 | 29.67911
3.111376 | 29.83001
3.132361 | 29.9797
3.153895 | 30.12691
3.174981 | 30.27228
3.195778 | 30.41452
3.215951 | 30.55608
3.23623 | 30.69654
3.256702 | 30.83729
3.277372 | 30.97793
3.298609 | 31.11764
3.319361 | 31.25665
3.340361 | 31.39459
3.361196 | 31.53398
3.382337 | 31.67465
3.403213 | 31.81696
3.424371 | 31.95823
3.445194 | 32.09667
3.466034 | 32.23118
3.486701 | 32.36236
3.507508 | 32.4928
3.52839 | 32.62369
3.549119 | 32.75797
3.570446 | 32.89341
3.591297 | 33.02927
3.612319 | 33.16067
3.632882 | 33.28746
3.653507 | 33.41009
3.673837 | 33.53135
3.694708 | 33.6543
3.715802 | 33.78017
3.736865 | 33.90749
3.757719 | 34.03406
3.77845 | 34.15783
3.799374 | 34.27763
3.820152 | 34.39643
3.841461 | 34.51186
3.862044 | 34.62696
3.88256 | 34.73909
3.90271 | 34.85241
3.923417 | 34.9669
3.944146 | 35.08368
3.965462 | 35.20025
3.98696 | 35.31547
4.008215 | 35.42875
4.029342 | 35.54006
4.050282 | 35.65143
4.071189 | 35.76227
4.091787 | 35.87178
4.11257 | 35.97806
4.132761 | 36.08146
4.153262 | 36.18212
4.1737 | 36.28297
4.194673 | 36.38498
4.215595 | 36.49003
4.236804 | 36.59974
4.258404 | 36.70967
4.279627 | 36.81803
4.300583 | 36.92058
4.321101 | 37.01704
4.341484 | 37.10905
4.361529 | 37.20067
4.382266 | 37.29326
4.402911 | 37.38982
4.423801 | 37.4877
4.444645 | 37.58589
4.465619 | 37.68303
4.486749 | 37.77843
4.508104 | 37.8735
4.529744 | 37.96605
4.550753 | 38.057
4.571449 | 38.14472
4.59169 | 38.23176
4.612293 | 38.31859
4.632719 | 38.40652
4.653891 | 38.49213
4.674767 | 38.57638
4.695628 | 38.65806
4.716493 | 38.73898
4.73752 | 38.82103
4.758444 | 38.90423
4.779272 | 38.98736
4.80025 | 39.06798
4.820835 | 39.14514
4.841513 | 39.21826
4.862016 | 39.29066
4.882976 | 39.36222
4.903571 | 39.43633
4.924535 | 39.51239
4.945633 | 39.59083
4.966575 | 39.66865
4.987393 | 39.74259
5.008048 | 39.81354
5.028674 | 39.88119
5.049131 | 39.95031
5.070417 | 40.02106
5.091568 | 40.09566
5.112804 | 40.16953
5.133625 | 40.24108
5.154619 | 40.30898
5.175434 | 40.3745
5.196445 | 40.43878
5.217603 | 40.50145
5.238085 | 40.56154
5.258486 | 40.62176
5.278665 | 40.6825
5.299321 | 40.74479
5.320043 | 40.80919
5.34151 | 40.87148
5.362791 | 40.93165
5.383929 | 40.98889
5.404822 | 41.04502
5.425776 | 41.10078
5.446408 | 41.15668
5.466848 | 41.21215
5.487545 | 41.26427
5.50774 | 41.31411
5.528381 | 41.36139
5.548997 | 41.41001
5.570178 | 41.45917
5.591105 | 41.51155
5.612523 | 41.56647
5.634179 | 41.62266
5.655514 | 41.67669
5.676448 | 41.72531
5.697066 | 41.76836
5.717391 | 41.80819
5.737524 | 41.84851
5.758364 | 41.88967
5.779039 | 41.9346
5.799937 | 41.98011
5.820656 | 42.02643
5.841665 | 42.07184
5.862754 | 42.11527
5.88397 | 42.1574
5.905485 | 42.19708
5.926234 | 42.23638
5.946702 | 42.2735
5.966882 | 42.31089
5.987403 | 42.34762
6.007822 | 42.38586
6.028957 | 42.42287
6.049872 | 42.45911
6.070772 | 42.49423
6.091849 | 42.52883
6.112681 | 42.56565
6.133757 | 42.60304
6.154713 | 42.64075
6.175805 | 42.6752
6.1965 | 42.70738
6.217291 | 42.73649
6.237906 | 42.76479
6.258891 | 42.79234
6.279552 | 42.82109
6.300539 | 42.85172
6.321805 | 42.88284
6.342685 | 42.91263
6.363532 | 42.93797
6.384099 | 42.96106
6.404648 | 42.98096
6.425003 | 43.00127
6.446067 | 43.02331
6.467087 | 43.04784
6.488158 | 43.07402
6.508934 | 43.09927
6.529761 | 43.1226
6.550562 | 43.1437
6.571365 | 43.16422
6.592578 | 43.18266
6.613171 | 43.20076
6.633728 | 43.21787
6.65389 | 43.23714
6.674559 | 43.25791
6.695272 | 43.28104
6.716687 | 43.30315
6.738167 | 43.3241
6.759345 | 43.34295
6.780457 | 43.36
6.801433 | 43.37692
6.822423 | 43.39438
6.842979 | 43.4116
6.863739 | 43.42651
6.884007 | 43.43947
6.904498 | 43.45069
6.924927 | 43.46032
6.945816 | 43.4722
6.966846 | 43.48572
6.987777 | 43.50324
7.009414 | 43.52204
7.030595 | 43.54043
7.051723 | 43.55392
7.072321 | 43.56296
7.092822 | 43.567
7.112881 | 43.57077
7.133418 | 43.57601
7.15415 | 43.58486
7.174893 | 43.59606
7.195742 | 43.60718
7.216561 | 43.61901
7.237752 | 43.62879
7.258869 | 43.63828
7.280502 | 43.64623
7.301721 | 43.65353
7.3226 | 43.65882
7.342923 | 43.66412
7.363395 | 43.66866
7.383906 | 43.67441
7.404691 | 43.67973
7.42592 | 43.68352
7.446576 | 43.68619
7.46756 | 43.68728
7.488282 | 43.69005
7.509313 | 43.6944
7.53017 | 43.69974
7.551173 | 43.70513
7.571901 | 43.70739
7.592464 | 43.70672
7.613098 | 43.70471
7.633872 | 43.7025
7.654687 | 43.70122
7.675282 | 43.70312
7.696545 | 43.70681
7.717437 | 43.71217
7.738378 | 43.71584
7.759058 | 43.71642
7.779776 | 43.71384
7.800231 | 43.70962
7.820927 | 43.70811
7.842241 | 43.70905
7.863335 | 43.71364
7.884522 | 43.71627
7.905333 | 43.71794
7.926394 | 43.71664
7.94716 | 43.71422
7.96835 | 43.70967
7.989269 | 43.7043
8.009793 | 43.69774
8.030025 | 43.69076
8.05031 | 43.68541
8.071054 | 43.68202
8.091808 | 43.68027
8.113296 | 43.67817
8.134496 | 43.67512
8.1556 | 43.6701
8.176392 | 43.66456
8.197317 | 43.65912
8.217929 | 43.6547
8.238447 | 43.64973
8.259028 | 43.64289
8.27927 | 43.63523
8.299864 | 43.6266
8.320493 | 43.61958
8.341658 | 43.6139
8.362583 | 43.61088
8.384037 | 43.61097
8.405717 | 43.6122
8.427034 | 43.61243
8.447977 | 43.60748
8.468616 | 43.5975
8.488998 | 43.58358
8.509135 | 43.57015
8.52996 | 43.55955
8.550644 | 43.55335
8.571509 | 43.54883
8.592234 | 43.5448
8.613202 | 43.54063
8.634227 | 43.53581
8.655415 | 43.53101
8.676902 | 43.52467
8.697713 | 43.51661
8.718235 | 43.50617
8.738354 | 43.49504
8.758857 | 43.48497
8.779268 | 43.4764
8.800312 | 43.46794
8.821314 | 43.45873
8.842118 | 43.44804
8.863048 | 43.43715
8.883967 | 43.42812
8.905113 | 43.42084
8.925945 | 43.41524
8.947114 | 43.40752
8.96778 | 43.39758
8.988538 | 43.38464
9.009182 | 43.37161
9.030132 | 43.35917
9.05093 | 43.34878
9.071767 | 43.34103
9.093066 | 43.33532
9.113916 | 43.33044
9.134823 | 43.32229
9.155394 | 43.31139
9.17603 | 43.29731
9.196362 | 43.28408
9.217207 | 43.27273
9.238311 | 43.26469
9.259219 | 43.25874
9.280175 | 43.25212
9.300893 | 43.24429
9.314899 | 43.23726
9.335603 | 43.22633
9.356747 | 43.21422
9.377711 | 43.20182
9.398234 | 43.18898
9.418595 | 43.17668
9.487623 | 43.15078
9.558695 | 43.12348
9.628044 | 43.09205
9.696238 | 43.04476
9.765857 | 43.01024
9.836713 | 42.98728
9.904477 | 42.93293
9.973807 | 42.90168
10.04394 | 42.87407
10.11426 | 42.83817
10.18256 | 42.80303
10.25247 | 42.76454
10.32205 | 42.73617
10.39119 | 42.70184
10.46017 | 42.66051
10.53015 | 42.63231
10.59884 | 42.58734
10.66938 | 42.56267
10.73894 | 42.52832
10.80794 | 42.48646
10.87663 | 42.45535
10.94728 | 42.42428
11.01635 | 42.38869
11.08465 | 42.34808
11.15459 | 42.31735
11.22587 | 42.30312
11.2938 | 42.25268
11.36313 | 42.2187
11.43306 | 42.19306
11.50285 | 42.15165
11.57092 | 42.11339
11.6408 | 42.07457
11.71078 | 42.05144
11.78025 | 42.02115
11.84953 | 41.9866
11.91958 | 41.96662
11.9879 | 41.92672
12.05798 | 41.90278
12.12732 | 41.87364
12.19653 | 41.83428
12.26526 | 41.80878
12.33629 | 41.78502
12.40578 | 41.75711
12.47403 | 41.71777
12.54354 | 41.68725
12.61446 | 41.67273
12.68233 | 41.62994
12.75151 | 41.6051
12.82161 | 41.58889
12.89214 | 41.56102
12.96033 | 41.532
13.03022 | 41.50191
13.09977 | 41.47946
13.16894 | 41.44804
13.23786 | 41.41387
13.3079 | 41.39363
13.37656 | 41.35942
13.4471 | 41.34347
13.51663 | 41.32177
13.58589 | 41.29185
13.65438 | 41.26998
13.7251 | 41.24886
13.79413 | 41.22337
13.8624 | 41.19079
13.93215 | 41.16675
14.0035 | 41.16008
14.07159 | 41.12126
14.14093 | 41.09582
14.21068 | 41.08154
14.28068 | 41.05625
14.3487 | 41.03388
14.41864 | 41.0098
14.48847 | 40.99617
14.55805 | 40.97601
14.62718 | 40.94936
14.6974 | 40.93752
14.76569 | 40.90057
14.83577 | 40.87935
14.90501 | 40.85915
14.97437 | 40.82767
15.04288 | 40.80979
15.1141 | 40.79671
15.18359 | 40.77831
15.2519 | 40.74889
15.32121 | 40.7272
15.39227 | 40.72417
15.46012 | 40.68685
15.52932 | 40.66253
15.59924 | 40.65023
15.66992 | 40.62858
15.73797 | 40.60644
15.80794 | 40.57966
15.87749 | 40.56414
15.94678 | 40.54274
16.015625 | 40.5178
16.08573 | 40.50736
16.15438 | 40.48418
16.22486 | 40.47757
16.29445 | 40.46271
16.36377 | 40.43441
16.432 | 40.4155
16.50282 | 40.40036
16.57186 | 40.3814
16.64021 | 40.35498
16.70988 | 40.33618
16.78133 | 40.33727
16.84945 | 40.30674
16.91873 | 40.28826
16.98849 | 40.27855
17.05856 | 40.25937
17.12645 | 40.23927
17.19632 | 40.21749
17.2662 | 40.20851
17.33576 | 40.1902
17.40504 | 40.16865
17.4751 | 40.16345
17.54348 | 40.13451
17.6135 | 40.12251
17.68284 | 40.10892
17.75215 | 40.08483
17.82064 | 40.07244
17.89184 | 40.06154
17.96138 | 40.04636
18.02973 | 40.02042
18.09904 | 39.99999
18.16999 | 39.99662
18.238 | 39.96315
18.30705 | 39.94353
18.37699 | 39.93527
18.44772 | 39.92078
18.51581 | 39.90168
18.58571 | 39.88227
18.65535 | 39.87053
18.72462 | 39.85571
18.79345 | 39.83371
18.86346 | 39.82522
18.93212 | 39.79973
19.00259 | 39.78763
19.07215 | 39.7728
19.14156 | 39.74634
19.20972 | 39.72986
19.2806 | 39.71721
19.34975 | 39.70199
19.41807 | 39.67909
19.48764 | 39.66349
19.55913 | 39.66842
19.6273 | 39.63935
19.69652 | 39.62394
19.76618 | 39.6151
19.83649 | 39.59916
19.90415 | 39.57668
19.97422 | 39.55728
20.04391 | 39.54551
20.11364 | 39.531
20.18269 | 39.50687
20.25302 | 39.50193
20.32122 | 39.47669
20.39143 | 39.46525
20.46051 | 39.454
20.53006 | 39.43464
20.59826 | 39.41924
20.66972 | 39.41035
20.73905 | 39.3926
20.80746 | 39.37142
20.87654 | 39.3532
20.94776 | 39.35394
21.0157 | 39.3258
21.08489 | 39.31039
21.15473 | 39.30437
21.22553 | 39.29073
21.29355 | 39.27407
21.36354 | 39.2573
21.43307 | 39.24734
21.50237 | 39.2347
21.57115 | 39.21148
21.64122 | 39.20328
21.7099 | 39.17998
21.78034 | 39.17263
21.84992 | 39.16574
21.91945 | 39.14388
21.98753 | 39.12759
22.05844 | 39.11538
22.12756 | 39.09731
22.19586 | 39.0735
22.26544 | 39.05205
22.33677 | 39.05306
22.40505 | 39.02419
22.47426 | 39.00029
22.54394 | 38.98477
22.61425 | 38.95866
22.68202 | 38.92942
22.752 | 38.90207
22.82185 | 38.87936
22.89149 | 38.85283
22.96058 | 38.81578
23.03073 | 38.79236
23.09923 | 38.74608
23.16917 | 38.70814
23.23841 | 38.66883
23.30793 | 38.61486
23.37626 | 38.57062
23.44742 | 38.52771
23.51706 | 38.47246
23.58546 | 38.40131
23.6547 | 38.32287
23.72573 | 38.25622
23.79399 | 38.15392
23.86288 | 38.05041
23.93287 | 37.9431
24.00379 | 37.8062
24.07202 | 37.62421
24.14206 | 37.36131

## 83
83 | 83
Dehnung | Standardkraft
% | N/mm²
0 | 0.3498213
8.459563e-05 | 0.3241862
0.0001562345 | 0.302028
0.0002070282 | 0.281538
0.00028087 | 0.2628287
0.0008386023 | 0.2503639
0.00234754 | 0.2484668
0.004020858 | 0.2515503
0.005676907 | 0.2571623
0.007340636 | 0.2635753
0.009042743 | 0.2698873
0.01071353 | 0.2774416
0.01234674 | 0.2857721
0.01406386 | 0.2934486
0.0156967 | 0.3028625
0.01735341 | 0.3104643
0.01899941 | 0.320956
0.02068595 | 0.3293638
0.02233802 | 0.3390155
0.02400537 | 0.3498078
0.02566096 | 0.3598982
0.02734482 | 0.3705018
0.02900177 | 0.3814154
0.03069202 | 0.3926284
0.03233255 | 0.4046733
0.03401706 | 0.4161596
0.03567006 | 0.4275191
0.03731609 | 0.4395336
0.03898711 | 0.452227
0.04067269 | 0.4641225
0.04232773 | 0.4759471
0.04401577 | 0.4881542
0.04564564 | 0.501296
0.04734965 | 0.51402
0.04900099 | 0.527341
0.05066027 | 0.5405311
0.05234369 | 0.5529312
0.05399813 | 0.5668769
0.0556823 | 0.5805744
0.05735383 | 0.594373
0.05901312 | 0.607476
0.06066241 | 0.6214092
0.06234226 | 0.6336948
0.06398808 | 0.6472159
0.06564836 | 0.6609339
0.06733908 | 0.6753159
0.0689991 | 0.6901714
0.07063602 | 0.7101427
0.07225672 | 0.722685
0.07416164 | 0.734299
0.07559819 | 0.7446994
0.07726988 | 0.7584497
0.07900998 | 0.7730285
0.08062312 | 0.7855218
0.0822916 | 0.8112983
0.08396863 | 0.8259358
0.08563606 | 0.8426787
0.0872836 | 0.8568957
0.08895964 | 0.8709514
0.09067446 | 0.8851282
0.09230847 | 0.9003859
0.09395423 | 0.9147686
0.09565843 | 0.9283595
0.09772532 | 0.9392839
0.09887781 | 0.9477563
0.1006298 | 0.9608874
0.10231 | 0.9762578
0.1039983 | 0.9914643
0.1053863 | 1.012859
0.1075292 | 1.033285
0.1088633 | 1.037173
0.1105677 | 1.05319
0.1122623 | 1.06892
0.1139283 | 1.084495
0.1156086 | 1.100531
0.117283 | 1.115381
0.1189356 | 1.131025
0.1206006 | 1.146761
0.1222656 | 1.16207
0.1239213 | 1.178702
0.1255882 | 1.193349
0.1272487 | 1.209861
0.1289366 | 1.225946
0.1306041 | 1.240773
0.1322919 | 1.256111
0.1339224 | 1.272718
0.1355971 | 1.288936
0.1372761 | 1.303748
0.1389597 | 1.319742
0.1406295 | 1.336303
0.1422808 | 1.352744
0.1439771 | 1.367863
0.1456497 | 1.383194
0.1473092 | 1.396876
0.148953 | 1.415461
0.1506266 | 1.429449
0.1522685 | 1.445292
0.1539449 | 1.462403
0.1556063 | 1.475489
0.1572568 | 1.491614
0.1589309 | 1.506715
0.1605819 | 1.521243
0.1622598 | 1.536595
0.1639077 | 1.552186
0.165558 | 1.567107
0.1672411 | 1.583012
0.1688928 | 1.597628
0.1705718 | 1.612544
0.1722362 | 1.63019
0.1738952 | 1.643951
0.1755554 | 1.660689
0.1772099 | 1.675193
0.178934 | 1.691215
0.1805717 | 1.707996
0.1822279 | 1.722948
0.1839193 | 1.738214
0.1855781 | 1.754019
0.1872791 | 1.768402
0.1889227 | 1.783882
0.1905949 | 1.799136
0.1922456 | 1.812754
0.1939288 | 1.828947
0.1955775 | 1.844965
0.197263 | 1.859787
0.1989135 | 1.876155
0.2005844 | 1.890179
0.20227 | 1.904135
0.2039066 | 1.920235
0.2055627 | 1.934719
0.2072384 | 1.95036
0.2088869 | 1.966504
0.2105679 | 1.982513
0.2122477 | 1.996979
0.2138898 | 2.011927
0.2155466 | 2.027671
0.2172428 | 2.043918
0.218945 | 2.059445
0.220573 | 2.075052
0.2222689 | 2.093196
0.2239462 | 2.107761
0.225596 | 2.123564
0.2273007 | 2.139508
0.2289761 | 2.154774
0.230621 | 2.170165
0.2323115 | 2.185518
0.2339666 | 2.20083
0.2356147 | 2.214814
0.2372932 | 2.230497
0.2389937 | 2.245922
0.2405921 | 2.264433
0.2422961 | 2.288205
0.2439495 | 2.303733
0.2456143 | 2.311548
0.2472581 | 2.325057
0.2489216 | 2.342037
0.2502762 | 2.363296
0.2519399 | 2.380872
0.2535978 | 2.396238
0.2552533 | 2.411854
0.2569404 | 2.432598
0.2748069 | 2.657795
0.2932241 | 2.877631
0.3151281 | 3.141398
0.3329242 | 3.357701
0.3512498 | 3.579356
0.3700274 | 3.802723
0.3890939 | 4.026239
0.4083104 | 4.253976
0.4285603 | 4.485836
0.4487423 | 4.724203
0.4692936 | 4.964529
0.4896852 | 5.20562
0.5105256 | 5.446453
0.5314151 | 5.686665
0.5526512 | 5.926359
0.5739323 | 6.164145
0.5946837 | 6.399006
0.6150148 | 6.632472
0.6351292 | 6.865741
0.6556428 | 7.09866
0.6761873 | 7.333125
0.697413 | 7.565674
0.7181197 | 7.798681
0.739178 | 8.02951
0.7599521 | 8.260476
0.7811453 | 8.492571
0.8020944 | 8.727244
0.823229 | 8.961886
0.8440853 | 9.194752
0.8648143 | 9.423325
0.8855068 | 9.648421
0.9062375 | 9.872562
0.927142 | 10.09691
0.9478467 | 10.32584
0.969173 | 10.55689
0.9900602 | 10.78964
1.011058 | 11.01904
1.03161 | 11.24274
1.052223 | 11.46077
1.072493 | 11.67777
1.093435 | 11.89626
1.114493 | 12.11952
1.135504 | 12.34612
1.156314 | 12.57314
1.177159 | 12.79838
1.198036 | 13.01991
1.218911 | 13.23965
1.24017 | 13.45579
1.260723 | 13.66952
1.281218 | 13.88133
1.30134 | 14.09573
1.32199 | 14.31244
1.342747 | 14.53331
1.364333 | 14.75399
1.385714 | 14.9738
1.406962 | 15.19077
1.428001 | 15.40543
1.449051 | 15.61895
1.469865 | 15.83262
1.490501 | 16.04546
1.511166 | 16.25399
1.531392 | 16.45836
1.551878 | 16.65949
1.572425 | 16.86143
1.593415 | 17.06475
1.614295 | 17.27268
1.635707 | 17.48353
1.657122 | 17.69558
1.67832 | 17.9046
1.699093 | 18.10721
1.719596 | 18.30371
1.739793 | 18.49567
1.760046 | 18.68793
1.780882 | 18.88275
1.801568 | 19.08309
1.822474 | 19.28516
1.843241 | 19.48806
1.864422 | 19.68837
1.885535 | 19.88817
1.907154 | 20.08648
1.928498 | 20.28385
1.949323 | 20.47851
1.969641 | 20.67165
1.990081 | 20.86389
2.010588 | 21.05672
2.031417 | 21.24897
2.052588 | 21.43937
2.073339 | 21.62873
2.094315 | 21.81622
2.11514 | 22.00417
2.136224 | 22.19278
2.156986 | 22.38226
2.178083 | 22.56996
2.198705 | 22.75485
2.219368 | 22.93565
2.239879 | 23.11483
2.260686 | 23.29293
2.281334 | 23.47253
2.302104 | 23.65392
2.323348 | 23.83662
2.344305 | 24.01851
2.365206 | 24.19608
2.385874 | 24.36873
2.406481 | 24.53773
2.426971 | 24.70795
2.448159 | 24.88046
2.469324 | 25.05726
2.490537 | 25.23388
2.511416 | 25.40805
2.532393 | 25.57893
2.553224 | 25.74712
2.57423 | 25.91409
2.595366 | 26.0783
2.61588 | 26.24075
2.636232 | 26.4012
2.656434 | 26.56328
2.677114 | 26.7269
2.697841 | 26.89343
2.719321 | 27.05904
2.740473 | 27.22267
2.761712 | 27.38408
2.782826 | 27.54364
2.803464 | 27.70385
2.82406 | 27.8636
2.844624 | 28.02395
2.86516 | 28.18074
2.88543 | 28.33448
2.906029 | 28.48488
2.926754 | 28.63638
2.947886 | 28.7883
2.968871 | 28.94456
2.990524 | 29.10373
3.01205 | 29.26444
3.033369 | 29.42046
3.054154 | 29.56996
3.0747 | 29.71285
3.094955 | 29.85211
3.115318 | 29.99137
3.136275 | 30.11674
3.156992 | 30.24353
3.177981 | 30.37052
3.198648 | 30.50834
3.219752 | 30.65086
3.240785 | 30.79253
3.262292 | 30.93148
3.283339 | 31.06774
3.304034 | 31.20149
3.32422 | 31.33533
3.344514 | 31.46924
3.364989 | 31.60373
3.385671 | 31.73805
3.406893 | 31.87066
3.427652 | 32.00244
3.448698 | 32.13226
3.46947 | 32.26311
3.490639 | 32.39335
3.511597 | 32.52214
3.532741 | 32.64972
3.553579 | 32.77402
3.574336 | 32.89908
3.595027 | 33.02156
3.615897 | 33.14329
3.636714 | 33.2654
3.65745 | 33.39076
3.678738 | 33.51782
3.699583 | 33.64524
3.720596 | 33.76812
3.741167 | 33.88588
3.761763 | 33.99928
3.782155 | 34.11276
3.803027 | 34.22833
3.824139 | 34.34695
3.845163 | 34.46636
3.865993 | 34.58453
3.886736 | 34.70121
3.90767 | 34.81452
3.928434 | 34.9253
3.949752 | 35.03252
3.970358 | 35.13898
3.990874 | 35.24349
4.010985 | 35.34978
4.031708 | 35.45662
4.052452 | 35.5654
4.073743 | 35.67324
4.095271 | 35.77955
4.116505 | 35.88337
4.137617 | 35.98547
4.15853 | 36.08801
4.179499 | 36.19058
4.200099 | 36.29213
4.220908 | 36.38998
4.241075 | 36.48505
4.261559 | 36.5774
4.282008 | 36.66994
4.302947 | 36.76375
4.323869 | 36.86031
4.345086 | 36.96019
4.366646 | 37.0621
4.387889 | 37.16199
4.408941 | 37.25562
4.429433 | 37.34326
4.449812 | 37.42638
4.46989 | 37.50876
4.490504 | 37.59231
4.511224 | 37.67968
4.532102 | 37.76926
4.552933 | 37.85915
4.573886 | 37.9485
4.595045 | 38.03536
4.616328 | 38.1204
4.638026 | 38.20389
4.659041 | 38.28459
4.679761 | 38.36409
4.699978 | 38.44356
4.720585 | 38.52207
4.741015 | 38.60135
4.762127 | 38.67823
4.783076 | 38.75232
4.803935 | 38.82438
4.824699 | 38.89633
4.84575 | 38.96961
4.866727 | 39.04444
4.887513 | 39.11902
4.908589 | 39.19048
4.929126 | 39.25944
4.949828 | 39.32471
4.97034 | 39.38954
4.991225 | 39.45372
5.011895 | 39.51961
5.032736 | 39.58813
5.053894 | 39.6577
5.074791 | 39.72691
5.095704 | 39.79179
5.116355 | 39.85379
5.136997 | 39.91323
5.157452 | 39.97427
5.178594 | 40.03676
5.199749 | 40.10306
5.221022 | 40.16914
5.241931 | 40.23223
5.262845 | 40.29297
5.283748 | 40.35115
5.30465 | 40.40813
5.325849 | 40.46321
5.346423 | 40.51704
5.366914 | 40.56896
5.387013 | 40.62214
5.407594 | 40.67615
5.428276 | 40.73083
5.449684 | 40.78473
5.470988 | 40.83732
5.492114 | 40.88784
5.513069 | 40.93819
5.53397 | 40.98575
5.554709 | 41.0338
5.575145 | 41.08186
5.59585 | 41.12729
5.616097 | 41.17113
5.636642 | 41.2105
5.657261 | 41.25001
5.678246 | 41.29074
5.699318 | 41.33416
5.72063 | 41.3821
5.742318 | 41.43031
5.763661 | 41.47696
5.784742 | 41.51852
5.805357 | 41.55435
5.825809 | 41.58571
5.845895 | 41.61767
5.866595 | 41.65054
5.887339 | 41.68757
5.908164 | 41.72687
5.928933 | 41.76664
5.949873 | 41.80486
5.970922 | 41.84192
5.992059 | 41.87886
6.013618 | 41.91417
6.034469 | 41.94717
6.055049 | 41.97687
6.075183 | 42.00725
6.095696 | 42.03657
6.116109 | 42.06774
6.137125 | 42.09809
6.158161 | 42.12771
6.178926 | 42.15659
6.199866 | 42.1856
6.22081 | 42.21542
6.241983 | 42.2471
6.262856 | 42.27931
6.284041 | 42.30929
6.30473 | 42.33638
6.325513 | 42.35994
6.346187 | 42.3819
6.367108 | 42.40276
6.387886 | 42.42425
6.408675 | 42.44863
6.429977 | 42.47405
6.450846 | 42.50002
6.471819 | 42.52288
6.492392 | 42.54117
6.513025 | 42.5551
6.533378 | 42.56902
6.554213 | 42.58464
6.575284 | 42.60396
6.596257 | 42.62426
6.617196 | 42.64418
6.637864 | 42.66201
6.658808 | 42.67948
6.67949 | 42.69291
6.700753 | 42.70709
6.721452 | 42.7197
6.742024 | 42.73146
6.762188 | 42.74666
6.782792 | 42.76161
6.80352 | 42.77952
6.824666 | 42.79754
6.846263 | 42.81469
6.867432 | 42.83084
6.888644 | 42.84533
6.909579 | 42.85874
6.930616 | 42.87368
6.951213 | 42.88558
6.971967 | 42.89774
6.992356 | 42.90697
7.012695 | 42.91387
7.033204 | 42.9201
7.054004 | 42.92629
7.074996 | 42.93517
7.095881 | 42.9472
7.117435 | 42.96078
7.138726 | 42.97591
7.159896 | 42.98731
7.180577 | 42.99454
7.201115 | 42.99631
7.22129 | 42.99589
7.241534 | 42.99661
7.262403 | 43.00011
7.283023 | 43.00738
7.303976 | 43.01526
7.324712 | 43.02407
7.345914 | 43.03062
7.36693 | 43.03797
7.388475 | 43.04279
7.409804 | 43.04642
7.430818 | 43.04966
7.451277 | 43.05127
7.471626 | 43.05238
7.492167 | 43.05468
7.512771 | 43.05798
7.534053 | 43.06012
7.554812 | 43.06133
7.575752 | 43.06041
7.596477 | 43.06043
7.617531 | 43.06337
7.638323 | 43.06619
7.659237 | 43.07005
7.680166 | 43.07086
7.700672 | 43.06976
7.72136 | 43.06697
7.741974 | 43.06342
7.762875 | 43.06038
7.783456 | 43.05931
7.804571 | 43.06043
7.825623 | 43.06333
7.846568 | 43.06501
7.867277 | 43.06332
7.887999 | 43.05938
7.908536 | 43.05363
7.929023 | 43.04996
7.95028 | 43.04832
7.971397 | 43.05068
7.992637 | 43.05334
8.013503 | 43.05561
8.034496 | 43.05426
8.055341 | 43.05188
8.076347 | 43.04698
8.097471 | 43.04108
8.118004 | 43.03323
8.138419 | 43.02627
8.15852 | 43.02047
8.179218 | 43.01536
8.199906 | 43.01255
8.221283 | 43.00756
8.242576 | 43.00233
8.263682 | 42.99549
8.28459 | 42.98766
8.305418 | 42.98088
8.326166 | 42.97505
8.346584 | 42.97038
8.367297 | 42.96459
8.387545 | 42.95663
8.408109 | 42.94635
8.428683 | 42.9369
8.449736 | 42.9285
8.470713 | 42.92405
8.491895 | 42.92327
8.513642 | 42.9243
8.535059 | 42.92496
8.55617 | 42.9211
8.576811 | 42.91243
8.597296 | 42.89988
8.617434 | 42.88676
8.638074 | 42.87475
8.658853 | 42.86677
8.679657 | 42.86108
8.700414 | 42.85615
8.721266 | 42.8508
8.742322 | 42.84453
8.763361 | 42.83883
8.784941 | 42.83209
8.805852 | 42.82409
8.826504 | 42.81304
8.846638 | 42.80169
8.867068 | 42.79133
8.887517 | 42.78236
8.908325 | 42.77485
8.929472 | 42.7655
8.950218 | 42.75619
8.971208 | 42.74621
8.992044 | 42.73809
9.013222 | 42.73053
9.034075 | 42.72412
9.055164 | 42.71685
9.076006 | 42.70792
9.096635 | 42.69739
9.117388 | 42.68569
9.138193 | 42.6733
9.159087 | 42.66205
9.179819 | 42.65353
9.201079 | 42.64666
9.222023 | 42.64107
9.242957 | 42.63299
9.26363 | 42.62185
9.284251 | 42.60797
9.30461 | 42.59354
9.311423 | 42.58927
9.332302 | 42.57761
9.353391 | 42.56982
9.374318 | 42.56466
9.395207 | 42.55902
9.41597 | 42.55263
9.485939 | 42.51651
9.553939 | 42.47892
9.624436 | 42.45763
9.694679 | 42.4295
9.763763 | 42.39834
9.831953 | 42.3541
9.902593 | 42.32976
9.972318 | 42.29799
10.04039 | 42.24506
10.10963 | 42.22026
10.18074 | 42.19484
10.24959 | 42.15816
10.31886 | 42.12431
10.38844 | 42.08783
10.45817 | 42.06301
10.52688 | 42.02131
10.59645 | 41.99103
10.66587 | 41.96357
10.73522 | 41.92506
10.80521 | 41.90429
10.87523 | 41.86878
10.94324 | 41.82679
11.01328 | 41.79999
11.08326 | 41.76576
11.15205 | 41.73165
11.22045 | 41.68845
11.29145 | 41.6687
11.36146 | 41.64356
11.42974 | 41.59607
11.49892 | 41.57228
11.56973 | 41.54304
11.63804 | 41.50192
11.70721 | 41.46837
11.77682 | 41.43683
11.84696 | 41.41928
11.91611 | 41.38418
11.98589 | 41.36318
12.05521 | 41.33938
12.12411 | 41.29923
12.19378 | 41.28123
12.2637 | 41.24964
12.33175 | 41.21464
12.40197 | 41.1944
12.47235 | 41.16492
12.54157 | 41.13505
12.60968 | 41.09684
12.68019 | 41.07935
12.75006 | 41.06225
12.81814 | 41.02341
12.88736 | 41.00646
12.95845 | 40.98529
13.02745 | 40.95604
13.09663 | 40.92901
13.16606 | 40.90267
13.23587 | 40.88048
13.3046 | 40.84637
13.37419 | 40.81847
13.44362 | 40.79752
13.51286 | 40.76645
13.58297 | 40.75528
13.65302 | 40.73145
13.72108 | 40.6978
13.79102 | 40.682
13.86101 | 40.65554
13.92986 | 40.63283
13.99811 | 40.60289
14.06892 | 40.58782
14.13924 | 40.57419
14.20751 | 40.53339
14.27666 | 40.51367
14.34737 | 40.49603
14.41585 | 40.46704
14.48499 | 40.44241
14.55457 | 40.41945
14.62473 | 40.40363
14.69378 | 40.37827
14.76355 | 40.35675
14.833 | 40.33716
14.90179 | 40.30502
14.9715 | 40.29541
15.0414 | 40.26678
15.10952 | 40.23955
15.17962 | 40.22616
15.25011 | 40.20932
15.31939 | 40.19536
15.38748 | 40.16376
15.45786 | 40.15054
15.52785 | 40.13692
15.59593 | 40.09717
15.6651 | 40.08251
15.73607 | 40.06858
15.80517 | 40.04093
15.87429 | 40.01937
15.94381 | 39.9929
16.01375 | 39.97473
16.08237 | 39.94663
16.15191 | 39.92187
16.22142 | 39.90519
16.29065 | 39.87732
16.36079 | 39.86534
16.43078 | 39.84104
16.49886 | 39.81038
16.56861 | 39.79165
16.63872 | 39.76783
16.70766 | 39.74231
16.77587 | 39.70796
16.84662 | 39.69447
16.91708 | 39.68156
16.9853 | 39.64137
17.05448 | 39.62397
17.12515 | 39.60139
17.19376 | 39.56962
17.26273 | 39.53869
17.33228 | 39.5008
17.40248 | 39.47876
17.47153 | 39.43842
17.54136 | 39.40265
17.6108 | 39.37225
17.67962 | 39.3242
17.74939 | 39.29855
17.81923 | 39.25766
17.88748 | 39.20462
17.95743 | 39.16116
18.02798 | 39.10763
18.09739 | 39.04819
18.16543 | 38.97154
18.23572 | 38.89999
18.30593 | 38.82172
18.3739 | 38.71004
18.44318 | 38.59971
18.51414 | 38.43802
18.58376 | 38.20951
18.65578 | 36.97635

## 114
114 | 114
Dehnung | Standardkraft
% | N/mm²
0 | 0.3661291
0.0002545505 | 0.3328016
0.0003653697 | 0.2967533
0.0004336711 | 0.2676896
0.0005125386 | 0.2403524
0.0008090824 | 0.2188683
0.002090434 | 0.2091622
0.003710068 | 0.2065822
0.005332645 | 0.2068119
0.00701723 | 0.2092518
0.008697777 | 0.2130317
0.01038142 | 0.2164134
0.01199327 | 0.2203173
0.01362329 | 0.217373
0.01531732 | 0.2210709
0.01698996 | 0.2273406
0.0186961 | 0.2352285
0.02035652 | 0.2421233
0.02204265 | 0.262601
0.02371184 | 0.2639194
0.02526155 | 0.2694044
0.02695234 | 0.2801638
0.02862358 | 0.2912454
0.0302879 | 0.302722
0.03195828 | 0.3155333
0.03361367 | 0.3260727
0.03527363 | 0.3392287
0.03696826 | 0.3510996
0.03860696 | 0.3638675
0.04027728 | 0.3774869
0.04192641 | 0.3899323
0.04361344 | 0.4029526
0.04528402 | 0.4178019
0.04694545 | 0.4295146
0.04860893 | 0.4437777
0.05028964 | 0.4590774
0.05197075 | 0.472772
0.05359737 | 0.4879212
0.05530502 | 0.5018303
0.05696412 | 0.5159388
0.05863787 | 0.5320788
0.06032117 | 0.545989
0.06197318 | 0.5602885
0.06365203 | 0.5741695
0.0652976 | 0.5894629
0.0669654 | 0.6035599
0.06864503 | 0.6193483
0.07029284 | 0.6342361
0.07195808 | 0.6496946
0.07359345 | 0.6652388
0.07525431 | 0.6792686
0.07690541 | 0.6951395
0.07858325 | 0.7094126
0.08025715 | 0.7247869
0.08189797 | 0.7398981
0.08358389 | 0.7554148
0.08526251 | 0.771136
0.08692974 | 0.785869
0.08857061 | 0.801085
0.09022922 | 0.8165429
0.09192559 | 0.8322118
0.09355006 | 0.8474264
0.09524914 | 0.8634554
0.09692181 | 0.8781443
0.09857341 | 0.8940912
0.1002752 | 0.9103438
0.1019235 | 0.9257593
0.1036114 | 0.9414609
0.1052693 | 0.9571548
0.106949 | 0.973613
0.1086167 | 0.9885711
0.1102566 | 1.003287
0.1119512 | 1.018271
0.1136096 | 1.034367
0.1152527 | 1.04951
0.1169359 | 1.065197
0.1185924 | 1.080848
0.1202391 | 1.097066
0.1219309 | 1.111608
0.1235847 | 1.127793
0.1252356 | 1.143054
0.1269214 | 1.158833
0.1285759 | 1.173795
0.130237 | 1.189344
0.1319048 | 1.206056
0.1336039 | 1.221494
0.1352429 | 1.236576
0.1369367 | 1.25233
0.1386042 | 1.268069
0.14028 | 1.28331
0.1419378 | 1.299899
0.1436302 | 1.316383
0.1452881 | 1.331336
0.1470208 | 1.345824
0.1486393 | 1.359882
0.1503258 | 1.374479
0.1519756 | 1.390675
0.1536301 | 1.40679
0.1553224 | 1.42103
0.1568921 | 1.442113
0.1586531 | 1.468026
0.1604202 | 1.477824
0.1618929 | 1.488547
0.1636292 | 1.504288
0.1652968 | 1.52065
0.1669244 | 1.53801
0.1686289 | 1.563151
0.1702738 | 1.580194
0.1719388 | 1.596117
0.1736123 | 1.612157
0.1752831 | 1.628291
0.1769676 | 1.644224
0.1786303 | 1.660349
0.1802929 | 1.677064
0.1819886 | 1.692831
0.1837926 | 1.70066
0.1852446 | 1.71102
0.186975 | 1.724735
0.1885394 | 1.751297
0.1903744 | 1.774642
0.1920554 | 1.785816
0.1936389 | 1.793825
0.1953231 | 1.810644
0.197051 | 1.826652
0.1987034 | 1.843184
0.2003782 | 1.860308
0.2020419 | 1.876537
0.2037211 | 1.893068
0.2053908 | 1.909332
0.2070312 | 1.925591
0.208726 | 1.942168
0.2103723 | 1.958858
0.2120162 | 1.975333
0.2137032 | 1.992617
0.2153371 | 2.010234
0.2170034 | 2.026464
0.2186911 | 2.042614
0.220356 | 2.058047
0.222018 | 2.074542
0.2236696 | 2.090829
0.2253695 | 2.107903
0.2270251 | 2.12526
0.2286945 | 2.14185
0.2303502 | 2.157764
0.2320434 | 2.174695
0.2336962 | 2.191333
0.2353547 | 2.207544
0.2370287 | 2.224957
0.2386988 | 2.24148
0.240369 | 2.258981
0.2420556 | 2.275535
0.243725 | 2.291085
0.2453798 | 2.307035
0.2470401 | 2.323934
0.2486974 | 2.341086
0.2503606 | 2.357497
0.2513302 | 2.367443
0.253023 | 2.383588
0.2546727 | 2.40015
0.2563257 | 2.416558
0.2580028 | 2.434598
0.2736859 | 2.654673
0.2909811 | 2.878385
0.3115566 | 3.146916
0.3286262 | 3.367872
0.3470481 | 3.601366
0.3659293 | 3.846921
0.3856132 | 4.0983
0.4053282 | 4.353837
0.4255883 | 4.610332
0.4461645 | 4.867157
0.4670926 | 5.12438
0.4881957 | 5.380007
0.5088445 | 5.633363
0.5291687 | 5.883829
0.5491504 | 6.135249
0.5696392 | 6.386851
0.5900559 | 6.640932
0.6112078 | 6.89259
0.6320099 | 7.142631
0.6529571 | 7.389571
0.6737652 | 7.636389
0.6948949 | 7.885793
0.7158772 | 8.138703
0.7369752 | 8.391125
0.7578937 | 8.640517
0.7785681 | 8.88525
0.7993041 | 9.126782
0.8199823 | 9.367574
0.8409414 | 9.608431
0.8616082 | 9.852891
0.8828973 | 10.10056
0.9038818 | 10.34987
0.9248088 | 10.59628
0.9454215 | 10.83731
0.9659962 | 11.07334
0.9863583 | 11.30702
1.007123 | 11.54299
1.028236 | 11.78401
1.049193 | 12.02981
1.070161 | 12.27501
1.090889 | 12.51931
1.11182 | 12.75788
1.132622 | 12.99536
1.153932 | 13.22896
1.174563 | 13.46093
1.19506 | 13.69137
1.215171 | 13.92424
1.235769 | 14.16017
1.256539 | 14.39998
1.277935 | 14.63921
1.299449 | 14.87556
1.320688 | 15.10866
1.341745 | 15.34023
1.362766 | 15.5728
1.383673 | 15.80489
1.40427 | 16.03482
1.425021 | 16.25941
1.445208 | 16.47929
1.465693 | 16.69596
1.48624 | 16.91379
1.507182 | 17.13413
1.528055 | 17.35893
1.549322 | 17.58847
1.570817 | 17.81948
1.592057 | 18.04734
1.61288 | 18.26755
1.633439 | 18.47969
1.653694 | 18.68674
1.673843 | 18.8944
1.694706 | 19.10547
1.715318 | 19.32302
1.736236 | 19.54094
1.756971 | 19.76046
1.778111 | 19.97789
1.799208 | 20.19516
1.820802 | 20.4116
1.842227 | 20.62594
1.863079 | 20.8373
1.883534 | 21.04656
1.903845 | 21.25527
1.924361 | 21.46533
1.945046 | 21.67603
1.966313 | 21.88345
1.987076 | 22.0894
2.008107 | 22.29258
2.028857 | 22.49693
2.049923 | 22.70261
2.070738 | 22.90963
2.091791 | 23.11515
2.11251 | 23.31711
2.133144 | 23.5157
2.153686 | 23.71101
2.174402 | 23.90497
2.195156 | 24.0989
2.215801 | 24.29754
2.237067 | 24.49806
2.257999 | 24.69899
2.278981 | 24.89471
2.299608 | 25.0839
2.320276 | 25.26903
2.340749 | 25.45461
2.361806 | 25.64273
2.383045 | 25.83467
2.404221 | 26.0271
2.425181 | 26.21643
2.446057 | 26.40335
2.466981 | 26.58673
2.48795 | 26.76844
2.509126 | 26.94863
2.52967 | 27.12768
2.550106 | 27.30471
2.570213 | 27.48361
2.590895 | 27.66301
2.611515 | 27.84534
2.633015 | 28.02702
2.654213 | 28.20796
2.675363 | 28.38574
2.696238 | 28.56178
2.71719 | 28.73672
2.737855 | 28.91145
2.75838 | 29.08577
2.779017 | 29.2577
2.79918 | 29.42596
2.819803 | 29.59113
2.840473 | 29.75629
2.861631 | 29.92327
2.882577 | 30.09425
2.904128 | 30.27035
2.925699 | 30.44591
2.947062 | 30.61876
2.967964 | 30.78319
2.988514 | 30.94107
3.00878 | 31.09393
3.029055 | 31.24853
3.04998 | 31.40482
3.070601 | 31.56534
3.091578 | 31.72549
3.11225 | 31.88585
3.13337 | 32.04282
3.154416 | 32.19801
3.175892 | 32.35032
3.19709 | 32.50006
3.217828 | 32.64661
3.238034 | 32.79162
3.258284 | 32.93641
3.278773 | 33.083
3.299419 | 33.23084
3.320611 | 33.37697
3.341374 | 33.52252
3.362399 | 33.66597
3.383219 | 33.81092
3.404359 | 33.95787
3.425277 | 34.10634
3.446406 | 34.25393
3.467285 | 34.398
3.488043 | 34.53781
3.508805 | 34.67418
3.529574 | 34.80836
3.550433 | 34.9431
3.571125 | 35.08174
3.59244 | 35.22324
3.613294 | 35.36474
3.634346 | 35.50193
3.654955 | 35.63361
3.675571 | 35.7602
3.695917 | 35.88592
3.71667 | 36.01261
3.737878 | 36.14342
3.758826 | 36.27693
3.779743 | 36.40902
3.800466 | 36.53868
3.821423 | 36.66384
3.842141 | 36.78649
3.863474 | 36.90555
3.884084 | 37.02356
3.904633 | 37.13914
3.924819 | 37.25512
3.945454 | 37.37222
3.966231 | 37.49198
3.987405 | 37.61238
4.008959 | 37.73129
4.030158 | 37.8487
4.051348 | 37.9629
4.072263 | 38.07685
4.093255 | 38.19007
4.113844 | 38.30307
4.134667 | 38.41298
4.154873 | 38.52003
4.175305 | 38.62423
4.195745 | 38.72792
4.216643 | 38.83267
4.237628 | 38.9397
4.258738 | 39.05148
4.280384 | 39.16455
4.301553 | 39.2776
4.322671 | 39.38347
4.343152 | 39.48328
4.3636 | 39.57698
4.38365 | 39.66944
4.404262 | 39.7637
4.424985 | 39.86265
4.445791 | 39.96473
4.466657 | 40.06627
4.487552 | 40.16691
4.508762 | 40.2645
4.529957 | 40.36194
4.551662 | 40.45672
4.572745 | 40.54933
4.593538 | 40.63842
4.613746 | 40.72744
4.634351 | 40.81494
4.654786 | 40.90383
4.675839 | 40.99003
4.696834 | 41.07427
4.717627 | 41.15589
4.738527 | 41.23726
4.759454 | 41.32005
4.780476 | 41.40531
4.801221 | 41.49019
4.822288 | 41.57233
4.842904 | 41.65042
4.863544 | 41.72415
4.884094 | 41.79559
4.904897 | 41.86689
4.925644 | 41.9399
4.946441 | 42.01591
4.967654 | 42.09278
4.98856 | 42.16944
5.009463 | 42.24287
5.030125 | 42.31198
5.050736 | 42.37808
5.071215 | 42.44412
5.092318 | 42.51194
5.113504 | 42.58489
5.134774 | 42.65835
5.155665 | 42.7307
5.176585 | 42.79971
5.197485 | 42.86474
5.21838 | 42.92855
5.239615 | 42.98942
5.260184 | 43.0478
5.280652 | 43.10405
5.300757 | 43.16255
5.321367 | 43.22208
5.342037 | 43.28519
5.363376 | 43.34704
5.38477 | 43.40678
5.405832 | 43.4632
5.426813 | 43.51767
5.447736 | 43.57178
5.468512 | 43.62565
5.488929 | 43.67899
5.509633 | 43.73002
5.529862 | 43.77909
5.550431 | 43.82602
5.570984 | 43.87202
5.592092 | 43.91801
5.613085 | 43.96584
5.63433 | 44.01732
5.656065 | 44.07058
5.677376 | 44.12306
5.698487 | 44.16951
5.719133 | 44.20931
5.739582 | 44.24396
5.759725 | 44.27898
5.780407 | 44.31634
5.801098 | 44.3583
5.821913 | 44.40241
5.842687 | 44.44619
5.863589 | 44.48863
5.884713 | 44.52894
5.905845 | 44.56877
5.927399 | 44.60582
5.948251 | 44.64089
5.968843 | 44.67399
5.988957 | 44.70717
6.009441 | 44.74095
6.02988 | 44.77626
6.05084 | 44.81132
6.071911 | 44.84472
6.092662 | 44.87659
6.11369 | 44.90637
6.134525 | 44.9377
6.155752 | 44.97038
6.176607 | 45.00444
6.197798 | 45.03674
6.218515 | 45.06575
6.239288 | 45.09158
6.25996 | 45.11543
6.280864 | 45.13897
6.301663 | 45.16264
6.322403 | 45.18854
6.343767 | 45.21521
6.364647 | 45.24216
6.385614 | 45.26541
6.406168 | 45.2847
6.426797 | 45.3001
6.447184 | 45.31489
6.46791 | 45.33155
6.489054 | 45.35105
6.510037 | 45.37262
6.530991 | 45.39316
6.551685 | 45.41274
6.572596 | 45.42874
6.593293 | 45.44414
6.614552 | 45.45674
6.635215 | 45.4697
6.655821 | 45.48129
6.676012 | 45.49531
6.696548 | 45.51071
6.71732 | 45.5284
6.73841 | 45.5476
6.760057 | 45.56449
6.781199 | 45.58037
6.802419 | 45.59311
6.823315 | 45.60566
6.844396 | 45.61766
6.865023 | 45.63016
6.885759 | 45.64065
6.906196 | 45.64919
6.926533 | 45.65583
6.947012 | 45.66148
6.967744 | 45.66713
6.988811 | 45.67416
7.009676 | 45.68467
7.03121 | 45.69818
7.052493 | 45.7119
7.073705 | 45.72273
7.094353 | 45.7276
7.114936 | 45.72807
7.135124 | 45.72529
7.155384 | 45.72361
7.176193 | 45.72359
7.196815 | 45.72815
7.217781 | 45.73254
7.238499 | 45.73819
7.259672 | 45.74219
7.280719 | 45.74639
7.302249 | 45.74963
7.32371 | 45.752
7.344612 | 45.75209
7.365118 | 45.7499
7.385418 | 45.74799
7.406047 | 45.74609
7.426601 | 45.74587
7.447852 | 45.74368
7.468618 | 45.74108
7.489519 | 45.73759
7.510296 | 45.73474
7.531252 | 45.73364
7.552134 | 45.73353
7.573005 | 45.73444
7.59398 | 45.73363
7.614502 | 45.72957
7.635179 | 45.72258
7.655775 | 45.71505
7.676695 | 45.70785
7.697286 | 45.70359
7.71834 | 45.70198
7.739435 | 45.70181
7.760361 | 45.70007
7.781113 | 45.69472
7.801818 | 45.68694
7.822383 | 45.67778
7.842833 | 45.67056
7.864054 | 45.66622
7.885195 | 45.66544
7.906435 | 45.66475
7.927314 | 45.66343
7.948274 | 45.65833
7.96919 | 45.65111
7.990102 | 45.64191
8.011299 | 45.63101
8.031879 | 45.6189
8.052297 | 45.60573
8.072403 | 45.59453
8.093051 | 45.58367
8.113713 | 45.57591
8.135081 | 45.56684
8.156412 | 45.55692
8.177485 | 45.54548
8.198407 | 45.53288
8.219266 | 45.52148
8.240021 | 45.5114
8.260438 | 45.5018
8.281175 | 45.4908
8.301419 | 45.47813
8.321938 | 45.46327
8.342508 | 45.44921
8.363501 | 45.4367
8.384525 | 45.42646
8.405646 | 45.42046
8.427445 | 45.41665
8.44883 | 45.41313
8.469997 | 45.4052
8.49062 | 45.39202
8.511186 | 45.37369
8.531341 | 45.35485
8.551853 | 45.33816
8.572684 | 45.3252
8.593437 | 45.31603
8.61423 | 45.30698
8.635081 | 45.29829
8.656132 | 45.28876
8.677142 | 45.2792
8.698714 | 45.2681
8.71968 | 45.25617
8.740365 | 45.24134
8.760492 | 45.22709
8.774067 | 45.21806
8.79458 | 45.20522
8.815072 | 45.19388
8.836274 | 45.18027
8.857093 | 45.16614
8.878054 | 45.15099
8.947854 | 45.1121
9.017414 | 45.06727
9.086714 | 45.01568
9.156786 | 44.98266
9.225301 | 44.92733
9.295131 | 44.88698
9.364487 | 44.84636
9.433984 | 44.79192
9.502344 | 44.74854
9.57355 | 44.71391
9.643143 | 44.66896
9.711516 | 44.61433
9.780672 | 44.56323
9.851693 | 44.53169
9.919911 | 44.46833
9.988778 | 44.41505
10.05859 | 44.37915
10.1295 | 44.33615
10.19764 | 44.28898
10.26743 | 44.24099
10.33704 | 44.19983
10.40635 | 44.1578
10.47522 | 44.10392
10.54516 | 44.07052
10.61395 | 44.01781
10.68419 | 43.97718
10.75385 | 43.9373
10.82335 | 43.88376
10.89152 | 43.83718
10.96216 | 43.79748
11.03162 | 43.75478
11.09981 | 43.70948
11.16939 | 43.66649
11.24067 | 43.64955
11.3092 | 43.59586
11.37808 | 43.5512
11.44784 | 43.51985
11.51813 | 43.4772
11.58607 | 43.43003
11.65568 | 43.38826
11.72572 | 43.35255
11.79528 | 43.31966
11.86461 | 43.27485
11.93453 | 43.24735
12.00319 | 43.20003
12.07286 | 43.1656
12.14237 | 43.13354
12.21181 | 43.08897
12.28017 | 43.05449
12.35103 | 43.02651
12.42094 | 42.99171
12.48921 | 42.94961
12.55846 | 42.90676
12.62925 | 42.8931
12.69784 | 42.85138
12.76639 | 42.81008
12.8364 | 42.79065
12.9073 | 42.76214
12.97547 | 42.72378
13.04508 | 42.68419
13.11484 | 42.64978
13.18405 | 42.61619
13.25302 | 42.5715
13.32281 | 42.54689
13.3918 | 42.50907
13.4618 | 42.484
13.53166 | 42.46215
13.60116 | 42.42927
13.66935 | 42.3998
13.73985 | 42.38111
13.80943 | 42.35141
13.87755 | 42.31921
13.94701 | 42.28377
14.01826 | 42.27696
14.08706 | 42.23705
14.15571 | 42.202
14.22556 | 42.18116
14.29593 | 42.15343
14.36394 | 42.11832
14.43343 | 42.09357
14.50346 | 42.06991
14.57307 | 42.05066
14.64231 | 42.01712
14.71227 | 42.0025
14.78097 | 41.96663
14.8506 | 41.9399
14.92008 | 41.91792
14.98958 | 41.8846
15.05787 | 41.85494
15.12878 | 41.84068
15.19878 | 41.82002
15.26713 | 41.7909
15.33618 | 41.75851
15.40701 | 41.75551
15.47565 | 41.72308
15.54417 | 41.69663
15.61404 | 41.68393
15.68502 | 41.66139
15.75315 | 41.63115
15.82275 | 41.60345
15.89255 | 41.58012
15.96186 | 41.55875
16.03082 | 41.52831
16.10056 | 41.51553
16.16962 | 41.48785
16.23957 | 41.46921
16.30949 | 41.45441
16.37896 | 41.42621
16.44704 | 41.40067
16.51754 | 41.38445
16.58716 | 41.36039
16.65536 | 41.33184
16.72477 | 41.30376
16.79604 | 41.30345
16.86496 | 41.27572
16.93359 | 41.2477
17.00336 | 41.23416
17.07371 | 41.21449
17.14173 | 41.18918
17.2111 | 41.16789
17.28117 | 41.14815
17.3507 | 41.13395
17.42014 | 41.10757
17.48995 | 41.09738
17.5588 | 41.07306
17.62828 | 41.05124
17.69796 | 41.03806
17.76735 | 41.01115
17.83567 | 40.98941
17.90646 | 40.98262
17.97658 | 40.9658
18.04491 | 40.94126
18.11402 | 40.9109
18.18469 | 40.90329
18.25354 | 40.87402
18.32189 | 40.84322
18.3918 | 40.83333
18.46274 | 40.81834
18.53108 | 40.79664
18.60052 | 40.77756
18.67033 | 40.76396
18.73967 | 40.75055
18.80869 | 40.71896
18.87832 | 40.70605
18.94739 | 40.67886
19.01727 | 40.65875
19.08722 | 40.64337
19.15679 | 40.61437
19.22482 | 40.58969
19.29527 | 40.57745
19.36505 | 40.55658
19.4332 | 40.53158
19.50257 | 40.50262
19.57383 | 40.49993
19.64275 | 40.4736
19.71138 | 40.44577
19.78103 | 40.43299
19.85161 | 40.4142
19.91945 | 40.38791
19.98896 | 40.36638
20.05887 | 40.34474
20.12863 | 40.32932
20.19777 | 40.29621
20.26788 | 40.28495
20.33658 | 40.25351
20.40616 | 40.23063
20.47568 | 40.21102
20.5453 | 40.18123
20.61335 | 40.15313
20.68429 | 40.13549
20.75426 | 40.10688
20.82271 | 40.07122
20.89157 | 40.02833
20.9625 | 40.0131
21.03128 | 39.97087
21.09976 | 39.92792
21.16957 | 39.9038
21.24058 | 39.86712
21.30893 | 39.8216
21.37846 | 39.77221
21.44822 | 39.71735
21.51758 | 39.66155
21.58646 | 39.58115
21.65623 | 39.51306
21.72542 | 39.41945
21.79523 | 39.31277
21.86536 | 39.1889
21.93518 | 38.99653
22.00369 | 38.62851
22.03265 | 38.07022

## 132
132 | 132
Dehnung | Standardkraft
% | N/mm²
0 | 0.3974086
7.838548e-05 | 0.3672688
0.0001493224 | 0.3412296
0.000233179 | 0.317642
0.0002844522 | 0.2965473
0.0003662233 | 0.2787332
0.001086144 | 0.2654945
0.002562829 | 0.2636046
0.004224844 | 0.2672426
0.005879631 | 0.2705958
0.007578461 | 0.2774568
0.009208381 | 0.2827767
0.0109107 | 0.2901742
0.01256162 | 0.2983183
0.01422352 | 0.3058426
0.01590155 | 0.3133535
0.01753976 | 0.3221627
0.01921469 | 0.3308721
0.02087634 | 0.3394841
0.0225332 | 0.3503934
0.02423646 | 0.359347
0.02585025 | 0.3696872
0.02752883 | 0.381319
0.02921047 | 0.3913022
0.03087893 | 0.402365
0.0325626 | 0.4139652
0.03421819 | 0.424227
0.03589801 | 0.4362562
0.03757658 | 0.4468952
0.03927027 | 0.4590199
0.04093383 | 0.469886
0.04259381 | 0.4815178
0.04427958 | 0.494738
0.04595479 | 0.5063636
0.04763647 | 0.5176266
0.04928954 | 0.5306489
0.05096088 | 0.5428846
0.05259619 | 0.5536657
0.05426465 | 0.5654392
0.05593534 | 0.5780508
0.0576283 | 0.5901541
0.05926166 | 0.6038227
0.06091544 | 0.6162451
0.06259661 | 0.6301465
0.06425145 | 0.6428242
0.06590605 | 0.6552894
0.06760088 | 0.6680078
0.06926577 | 0.6818541
0.07093736 | 0.6943519
0.07258986 | 0.7083899
0.07424056 | 0.7211958
0.07592747 | 0.7347197
0.07757928 | 0.7481634
0.07925122 | 0.7617597
0.08091414 | 0.775678
0.08257835 | 0.7883704
0.08423463 | 0.8016116
0.08593386 | 0.8151995
0.08759231 | 0.8289125
0.08928601 | 0.8417587
0.09095086 | 0.8566367
0.09259517 | 0.8710407
0.09428518 | 0.8853358
0.0959206 | 0.8981673
0.09760195 | 0.9136698
0.09925653 | 0.9267444
0.1009281 | 0.9397741
0.1025937 | 0.9527362
0.1042638 | 0.966246
0.1059244 | 0.9778997
0.1075636 | 0.9924639
0.1092435 | 1.011397
0.1108985 | 1.030581
0.1125676 | 1.043782
0.1142797 | 1.05322
0.1158291 | 1.064276
0.1175462 | 1.078379
0.1191894 | 1.091167
0.1206268 | 1.111131
0.122541 | 1.131627
0.1242128 | 1.146791
0.125863 | 1.160428
0.1275705 | 1.174258
0.1292282 | 1.1887
0.1309102 | 1.203155
0.1325516 | 1.218057
0.1345232 | 1.227429
0.135838 | 1.235929
0.1375253 | 1.250393
0.1392216 | 1.265393
0.1409153 | 1.277979
0.1425765 | 1.292031
0.1442702 | 1.307499
0.1459159 | 1.335892
0.147581 | 1.339503
0.1491649 | 1.35169
0.1508561 | 1.36727
0.152527 | 1.38297
0.1542114 | 1.399122
0.1558784 | 1.413209
0.1575131 | 1.428203
0.1592041 | 1.443472
0.16084 | 1.458745
0.1625402 | 1.474142
0.1641727 | 1.48943
0.1658627 | 1.497624
0.1675347 | 1.511101
0.169207 | 1.525658
0.1708583 | 1.541985
0.1725332 | 1.557229
0.1742091 | 1.571666
0.1758789 | 1.588721
0.1775293 | 1.604638
0.179195 | 1.620542
0.1808669 | 1.634307
0.1825479 | 1.650249
0.1842279 | 1.665091
0.1858845 | 1.679609
0.1875535 | 1.69572
0.1892299 | 1.709961
0.1908921 | 1.725282
0.1925415 | 1.739689
0.1942155 | 1.755077
0.1958628 | 1.770673
0.1975324 | 1.785012
0.1991635 | 1.800379
0.200851 | 1.815134
0.2025077 | 1.829705
0.2041859 | 1.844349
0.205818 | 1.857712
0.2074922 | 1.873211
0.209148 | 1.889023
0.2108385 | 1.902924
0.2124873 | 1.917634
0.214131 | 1.933586
0.2158244 | 1.948233
0.2175047 | 1.961286
0.2191482 | 1.976134
0.2208499 | 1.990641
0.222524 | 2.005246
0.2241848 | 2.020828
0.2258517 | 2.035218
0.2275253 | 2.050193
0.2292006 | 2.064964
0.2308679 | 2.079924
0.2325137 | 2.094079
0.2342111 | 2.109273
0.2358706 | 2.123252
0.237502 | 2.136302
0.2392067 | 2.151761
0.2408378 | 2.165211
0.2425343 | 2.179867
0.2441836 | 2.193768
0.2458241 | 2.207684
0.2475361 | 2.224421
0.249199 | 2.237675
0.2508262 | 2.252745
0.252506 | 2.268071
0.2526758 | 2.269578
0.2543187 | 2.283147
0.2560274 | 2.297798
0.257677 | 2.311606
0.2593382 | 2.329635
0.279627 | 2.57761
0.2981875 | 2.79583
0.3202046 | 3.05791
0.3385591 | 3.275082
0.3575296 | 3.504524
0.3770038 | 3.736058
0.3963655 | 3.966635
0.415994 | 4.194345
0.4355387 | 4.421733
0.4555267 | 4.651731
0.4760485 | 4.885907
0.4965028 | 5.125875
0.5172124 | 5.367299
0.5377988 | 5.609507
0.5588158 | 5.849456
0.579807 | 6.089991
0.6013087 | 6.327983
0.6222408 | 6.564153
0.6429154 | 6.796804
0.6629849 | 7.029714
0.6833958 | 7.262517
0.7038668 | 7.497558
0.7247292 | 7.732645
0.7458047 | 7.966267
0.7665356 | 8.198481
0.7875368 | 8.429103
0.8084426 | 8.661591
0.8296604 | 8.895402
0.8505819 | 9.131085
0.8717484 | 9.364355
0.892368 | 9.594889
0.9131694 | 9.820999
0.9338046 | 10.04589
0.9547318 | 10.27015
0.9754716 | 10.49631
0.9965188 | 10.72498
1.017698 | 10.95535
1.038565 | 11.18577
1.059374 | 11.41225
1.079929 | 11.63329
1.100386 | 11.85007
1.120867 | 12.06722
1.141982 | 12.28637
1.162935 | 12.51086
1.184003 | 12.73659
1.20472 | 12.96169
1.225643 | 13.1838
1.246385 | 13.40366
1.267552 | 13.62072
1.28847 | 13.83693
1.30904 | 14.05034
1.329292 | 14.26338
1.349621 | 14.47833
1.37037 | 14.69623
1.391343 | 14.91725
1.413027 | 15.13725
1.434241 | 15.35645
1.455549 | 15.57129
1.47646 | 15.78411
1.497545 | 15.99604
1.51815 | 16.20672
1.538919 | 16.4158
1.559279 | 16.62198
1.579652 | 16.8247
1.600109 | 17.02592
1.620878 | 17.22849
1.641864 | 17.43271
1.662846 | 17.64149
1.684452 | 17.85221
1.70568 | 18.0636
1.726794 | 18.27042
1.747361 | 18.46992
1.767864 | 18.66171
1.787907 | 18.85067
1.808488 | 19.04091
1.829215 | 19.23608
1.850038 | 19.43526
1.870825 | 19.63547
1.891787 | 19.83599
1.912923 | 20.03531
1.934194 | 20.23526
1.955876 | 20.43321
1.976885 | 20.62909
1.997587 | 20.82163
2.017828 | 21.01351
2.038384 | 21.2034
2.058819 | 21.39509
2.079992 | 21.58491
2.100945 | 21.77339
2.12185 | 21.95994
2.142664 | 22.14665
2.16366 | 22.33555
2.184579 | 22.52531
2.205484 | 22.71404
2.226437 | 22.8993
2.247053 | 23.08131
2.267688 | 23.25948
2.288219 | 23.43641
2.309052 | 23.61258
2.329636 | 23.79138
2.350744 | 23.97306
2.371766 | 24.1555
2.392798 | 24.33665
2.413522 | 24.51216
2.434232 | 24.68297
2.45476 | 24.85017
2.475373 | 25.01893
2.496767 | 25.19063
2.51781 | 25.36701
2.539044 | 25.54199
2.559771 | 25.71504
2.580832 | 25.88369
2.601584 | 26.05024
2.62283 | 26.21403
2.643615 | 26.37624
2.664184 | 26.53633
2.684372 | 26.6973
2.70474 | 26.85974
2.725397 | 27.02413
2.746413 | 27.18893
2.767916 | 27.35178
2.788911 | 27.51362
2.810109 | 27.6726
2.830948 | 27.83253
2.851852 | 27.99088
2.872279 | 28.14893
2.893027 | 28.30456
2.913345 | 28.45836
2.933749 | 28.60971
2.954323 | 28.7597
2.975288 | 28.9103
2.996342 | 29.06259
3.017446 | 29.21924
3.039223 | 29.37813
3.060623 | 29.53665
3.081785 | 29.68885
3.10245 | 29.83404
3.122989 | 29.97301
3.143081 | 30.11074
3.163763 | 30.24926
3.184538 | 30.39062
3.205388 | 30.53397
3.226173 | 30.67702
3.247012 | 30.81992
3.268129 | 30.96021
3.289255 | 31.09967
3.31083 | 31.23631
3.331714 | 31.36938
3.352298 | 31.49897
3.372355 | 31.62844
3.392805 | 31.75778
3.413234 | 31.88997
3.434264 | 32.02165
3.455288 | 32.15324
3.476133 | 32.28303
3.497013 | 32.41233
3.517999 | 32.54273
3.539051 | 32.67417
3.559998 | 32.80672
3.581173 | 32.93713
3.601841 | 33.0642
3.62269 | 33.186
3.643341 | 33.30624
3.663962 | 33.42604
3.684989 | 33.54818
3.705952 | 33.67328
3.727167 | 33.79812
3.748064 | 33.92218
3.768922 | 34.042
3.789492 | 34.15836
3.810007 | 34.2713
3.830435 | 34.38409
3.851574 | 34.49734
3.872494 | 34.6146
3.893635 | 34.73246
3.914345 | 34.84964
3.935202 | 34.96228
3.956029 | 35.07174
3.976971 | 35.17886
3.998113 | 35.28313
4.01867 | 35.38703
4.039081 | 35.48925
4.059289 | 35.59322
4.080098 | 35.69803
4.100873 | 35.8045
4.12244 | 35.90994
4.143739 | 36.01381
4.165015 | 36.11461
4.186024 | 36.21431
4.207003 | 36.31426
4.227826 | 36.41495
4.248474 | 36.51438
4.269104 | 36.60988
4.289303 | 36.70205
4.309846 | 36.79197
4.33038 | 36.88267
4.351427 | 36.97521
4.372288 | 37.07149
4.393698 | 37.17026
4.415189 | 37.27042
4.436426 | 37.36771
4.457188 | 37.45922
4.477705 | 37.54451
4.497977 | 37.62609
4.518081 | 37.70758
4.538913 | 37.791
4.559571 | 37.87785
4.580511 | 37.96548
4.601257 | 38.05367
4.62238 | 38.13975
4.643486 | 38.2251
4.66498 | 38.30961
4.686474 | 38.39202
4.707425 | 38.47187
4.727984 | 38.54942
4.748269 | 38.62681
4.768855 | 38.70303
4.789351 | 38.78032
4.810599 | 38.85508
4.831396 | 38.92881
4.852353 | 39.00014
4.873136 | 39.07056
4.894209 | 39.1417
4.915105 | 39.21404
4.935947 | 39.28662
4.956866 | 39.3568
4.977428 | 39.42435
4.998073 | 39.48882
5.018716 | 39.55265
5.039571 | 39.616
5.06016 | 39.68143
5.081261 | 39.74886
5.102266 | 39.81833
5.123283 | 39.88628
5.144017 | 39.9501
5.164653 | 40.01022
5.185192 | 40.06895
5.205796 | 40.12868
5.227098 | 40.19018
5.248234 | 40.25428
5.26948 | 40.31733
5.290255 | 40.37887
5.311258 | 40.43769
5.332045 | 40.49426
5.353155 | 40.54874
5.374171 | 40.60162
5.394718 | 40.65298
5.415005 | 40.70386
5.43523 | 40.75631
5.455923 | 40.81005
5.476666 | 40.86567
5.498249 | 40.91905
5.519406 | 40.97144
5.540586 | 41.02063
5.561441 | 41.06836
5.582375 | 41.11613
5.602953 | 41.16419
5.623505 | 41.21047
5.644078 | 41.25412
5.66433 | 41.29543
5.684957 | 41.33475
5.705599 | 41.37498
5.726794 | 41.41517
5.747738 | 41.45773
5.76922 | 41.50392
5.790833 | 41.54988
5.812132 | 41.59307
5.833026 | 41.63025
5.853694 | 41.6623
5.873961 | 41.69092
5.894113 | 41.72096
5.915002 | 41.75279
5.935612 | 41.78935
5.95657 | 41.82624
5.977249 | 41.8651
5.998337 | 41.90234
6.019328 | 41.9392
6.040659 | 41.97486
6.062012 | 42.00849
6.082803 | 42.04003
6.103202 | 42.0697
6.123436 | 42.09953
6.143951 | 42.1292
6.164391 | 42.16008
6.185543 | 42.18885
6.206454 | 42.21659
6.227367 | 42.24342
6.248227 | 42.27084
6.269309 | 42.30048
6.290352 | 42.33059
6.311305 | 42.3602
6.332363 | 42.38746
6.35308 | 42.41187
6.373837 | 42.43338
6.394491 | 42.45378
6.415459 | 42.47324
6.436165 | 42.49529
6.457161 | 42.51906
6.478323 | 42.54358
6.49923 | 42.56721
6.520095 | 42.58662
6.540708 | 42.60313
6.561237 | 42.6167
6.581547 | 42.63107
6.602631 | 42.64722
6.623668 | 42.66689
6.644729 | 42.687
6.665456 | 42.70644
6.686315 | 42.72382
6.707072 | 42.73871
6.72795 | 42.7523
6.749156 | 42.76442
6.769716 | 42.77613
6.790234 | 42.78607
6.81044 | 42.7991
6.831149 | 42.8133
6.851864 | 42.83067
6.873225 | 42.84657
6.894714 | 42.86215
6.915947 | 42.87568
6.937004 | 42.88773
6.957953 | 42.89974
6.978937 | 42.91114
6.999461 | 42.92243
7.020292 | 42.93175
7.040529 | 42.93945
7.061011 | 42.94396
7.081493 | 42.9483
7.102388 | 42.95427
7.123353 | 42.96241
7.144328 | 42.97533
7.165957 | 42.98925
7.187176 | 43.00283
7.208311 | 43.01224
7.228824 | 43.01704
7.249343 | 43.01776
7.269423 | 43.01791
7.289947 | 43.01895
7.3107 | 43.02281
7.331367 | 43.02974
7.352258 | 43.03757
7.373087 | 43.04571
7.394293 | 43.05159
7.41538 | 43.05727
7.43703 | 43.06097
7.458231 | 43.06362
7.479128 | 43.06356
7.499446 | 43.06268
7.519916 | 43.06219
7.540436 | 43.06291
7.561181 | 43.06485
7.582393 | 43.06479
7.603098 | 43.06457
7.624087 | 43.06295
7.644811 | 43.06231
7.665869 | 43.06376
7.686646 | 43.06632
7.707667 | 43.06821
7.72841 | 43.06846
7.748999 | 43.06527
7.769599 | 43.06092
7.790379 | 43.05632
7.811186 | 43.05241
7.831783 | 43.05178
7.853007 | 43.05315
7.873976 | 43.05463
7.894921 | 43.05474
7.915569 | 43.05142
7.936274 | 43.04472
7.956756 | 43.03745
7.977289 | 43.0325
7.998739 | 43.02977
8.019832 | 43.03032
8.041025 | 43.03046
8.061841 | 43.03026
8.082899 | 43.02619
8.103653 | 43.02079
8.124818 | 43.01261
8.14576 | 43.00464
8.166288 | 42.99567
8.186574 | 42.98754
8.206838 | 42.98016
8.227495 | 42.97356
8.248256 | 42.96952
8.269788 | 42.96365
8.290938 | 42.95856
8.312083 | 42.95041
8.3329 | 42.94245
8.353839 | 42.93472
8.374402 | 42.92861
8.394929 | 42.92187
8.415518 | 42.91352
8.435785 | 42.90373
8.4564 | 42.89268
8.476996 | 42.88287
8.498126 | 42.8746
8.519075 | 42.86914
8.54048 | 42.86738
8.562148 | 42.86737
8.583501 | 42.86568
8.604419 | 42.8599
8.625105 | 42.84924
8.645474 | 42.8352
8.665614 | 42.82141
8.68644 | 42.80938
8.707133 | 42.80159
8.727986 | 42.79506
8.748737 | 42.78904
8.769711 | 42.78272
8.790729 | 42.77524
8.811867 | 42.768
8.833371 | 42.75913
8.854223 | 42.74887
8.874753 | 42.73648
8.894883 | 42.72448
8.915366 | 42.71316
8.935731 | 42.7037
8.956769 | 42.69394
8.977782 | 42.68334
8.998607 | 42.67172
9.019507 | 42.66051
9.040436 | 42.6508
9.061556 | 42.64299
9.082421 | 42.63573
9.103558 | 42.62723
9.124206 | 42.61718
9.145028 | 42.60517
9.15193 | 42.6009
9.172555 | 42.58829
9.193568 | 42.57602
9.214256 | 42.56608
9.23531 | 42.55936
9.256473 | 42.55318
9.325638 | 42.51805
9.394783 | 42.47569
9.464383 | 42.44806
9.534224 | 42.40753
9.602292 | 42.36636
9.672818 | 42.34369
9.7431 | 42.31016
9.811968 | 42.27214
9.880349 | 42.22149
9.951029 | 42.19269
10.02059 | 42.15509
10.08868 | 42.09982
10.15804 | 42.0704
10.22916 | 42.03633
10.29785 | 41.99543
10.36724 | 41.95641
10.4368 | 41.91518
10.50644 | 41.88565
10.57524 | 41.84052
10.64483 | 41.80402
10.7142 | 41.7671
10.78361 | 41.72454
10.85362 | 41.698
10.92356 | 41.65719
10.9915 | 41.6129
11.06168 | 41.58582
11.13162 | 41.54919
11.20025 | 41.51169
11.26888 | 41.46724
11.33992 | 41.44734
11.40976 | 41.41821
11.47802 | 41.3673
11.54733 | 41.33835
11.6181 | 41.30431
11.68632 | 41.25855
11.75559 | 41.21891
11.82522 | 41.18054
11.89524 | 41.1578
11.96445 | 41.11923
12.03428 | 41.08972
12.10353 | 41.05699
12.17248 | 41.01889
12.24214 | 41.00054
12.31197 | 40.96785
12.38011 | 40.92885
12.45043 | 40.9048
12.52078 | 40.87393
12.58978 | 40.84081
12.65809 | 40.79819
12.72862 | 40.77657
12.79836 | 40.74998
12.86644 | 40.70477
12.93577 | 40.67999
13.00691 | 40.65705
13.07568 | 40.62605
13.14501 | 40.59651
13.21444 | 40.56346
13.28424 | 40.53965
13.35298 | 40.49849
13.42255 | 40.46927
13.49196 | 40.44258
13.56129 | 40.41006
13.63136 | 40.39563
13.70136 | 40.36883
13.76934 | 40.33559
13.83941 | 40.31552
13.9094 | 40.28633
13.97809 | 40.25841
14.04652 | 40.22306
14.11742 | 40.20712
14.18756 | 40.18614
14.25578 | 40.14302
14.325 | 40.12122
14.39579 | 40.10022
14.46413 | 40.07006
14.53335 | 40.04268
14.60297 | 40.01724
14.67307 | 40.00391
14.74215 | 39.97317
14.81196 | 39.94994
14.88126 | 39.9247
14.95019 | 39.88753
15.01988 | 39.86977
15.08973 | 39.83796
15.15782 | 39.80133
15.22808 | 39.78328
15.29848 | 39.76295
15.36768 | 39.73935
15.43583 | 39.70379
15.50633 | 39.68759
15.57617 | 39.66669
15.64428 | 39.62211
15.71344 | 39.60593
15.78453 | 39.58699
15.85338 | 39.55719
15.92265 | 39.5316
15.99218 | 39.50426
16.06201 | 39.48465
16.13068 | 39.45337
16.20032 | 39.43189
16.26975 | 39.41243
16.33906 | 39.38184
16.40915 | 39.3704
16.47916 | 39.34116
16.54711 | 39.30777
16.61707 | 39.28836
16.68704 | 39.26504
16.75596 | 39.23894
16.82422 | 39.2036
16.89516 | 39.19006
16.96536 | 39.17512
17.03364 | 39.13645
17.1028 | 39.12
17.1736 | 39.0985
17.24199 | 39.06692
17.31109 | 39.03886
17.38063 | 39.00951
17.45079 | 38.99147
17.51986 | 38.96284
17.58977 | 38.93778
17.65907 | 38.9111
17.72799 | 38.87161
17.79765 | 38.85424
17.86759 | 38.82364
17.93564 | 38.78601
18.00585 | 38.7658
18.07622 | 38.73779
18.14556 | 38.70662
18.21365 | 38.66267
18.28408 | 38.63568
18.354 | 38.60785
18.42202 | 38.5523
18.49123 | 38.51832
18.5623 | 38.4814
18.63136 | 38.429
18.70057 | 38.36599
18.77009 | 38.28769
18.84008 | 38.19965
18.90888 | 38.04565

## 75
75 | 75
Dehnung | Standardkraft
% | N/mm²
0 | 0.4496704
0.0002469021 | 0.4331337
0.0003283917 | 0.4130799
0.0007731129 | 0.3938819
0.0004272279 | 0.3759224
0.0007044053 | 0.3634759
0.001662729 | 0.3635227
0.003370887 | 0.3770774
0.005124696 | 0.3885342
0.006832977 | 0.3977219
0.008492884 | 0.4018844
0.01016417 | 0.4137868
0.01184334 | 0.4268906
0.0135377 | 0.4389882
0.01528423 | 0.4612266
0.0168495 | 0.4804553
0.01852254 | 0.4948231
0.02016881 | 0.5086356
0.02180755 | 0.5222521
0.02352069 | 0.5275779
0.02512395 | 0.5389154
0.02680679 | 0.5545656
0.02845221 | 0.5692366
0.03015402 | 0.585184
0.03180552 | 0.6013667
0.03348736 | 0.6179406
0.03510855 | 0.633778
0.03678261 | 0.6515099
0.03844742 | 0.6690525
0.04012102 | 0.6861914
0.04179359 | 0.7032993
0.04345539 | 0.7208846
0.0451255 | 0.738097
0.0468023 | 0.7568193
0.04845524 | 0.7745615
0.05013038 | 0.7923267
0.05181805 | 0.8106963
0.05348778 | 0.8296399
0.05516941 | 0.8476452
0.05681424 | 0.8671951
0.05849294 | 0.8867977
0.0601513 | 0.9051786
0.06180323 | 0.923126
0.06349566 | 0.9431848
0.06516354 | 0.961651
0.06683172 | 0.9799371
0.06850465 | 0.999314
0.07016858 | 1.018275
0.07181659 | 1.037388
0.07349294 | 1.055542
0.07512125 | 1.074343
0.07682095 | 1.094887
0.07848355 | 1.113371
0.08014312 | 1.131517
0.0818205 | 1.150772
0.08348216 | 1.169481
0.08516496 | 1.188254
0.08687676 | 1.207902
0.08850244 | 1.226197
0.09019277 | 1.245314
0.09186036 | 1.263115
0.09354071 | 1.282604
0.09520672 | 1.301142
0.09691851 | 1.319186
0.09857054 | 1.33836
0.1002391 | 1.356463
0.101915 | 1.374494
0.1035667 | 1.393716
0.1052103 | 1.412358
0.1069156 | 1.430913
0.1085941 | 1.449273
0.1102286 | 1.468421
0.1119023 | 1.48665
0.1135434 | 1.505589
0.1152467 | 1.522823
0.1168998 | 1.542051
0.1185753 | 1.56076
0.1202043 | 1.578949
0.1219078 | 1.59664
0.1235526 | 1.614865
0.1252221 | 1.632779
0.1268685 | 1.651783
0.128535 | 1.670164
0.1302357 | 1.688848
0.1319037 | 1.707588
0.1335705 | 1.725931
0.135229 | 1.744194
0.136858 | 1.763718
0.138533 | 1.780492
0.140231 | 1.79872
0.141886 | 1.817479
0.1435496 | 1.835632
0.1452252 | 1.854515
0.146908 | 1.87221
0.1485742 | 1.889291
0.1502361 | 1.907403
0.1519179 | 1.924752
0.1535508 | 1.943563
0.1552489 | 1.961475
0.1568949 | 1.978203
0.1585582 | 1.996149
0.1602351 | 2.020709
0.1618589 | 2.04205
0.1634996 | 2.058639
0.1652871 | 2.073943
0.1668107 | 2.089514
0.1684918 | 2.107729
0.170236 | 2.125671
0.1718278 | 2.144423
0.1735082 | 2.174494
0.1751676 | 2.192896
0.176851 | 2.212082
0.1785201 | 2.23068
0.1801989 | 2.250577
0.18184 | 2.26937
0.1835321 | 2.28802
0.1851829 | 2.308547
0.1868773 | 2.327354
0.1888023 | 2.338914
0.1901167 | 2.351557
0.1918696 | 2.368019
0.193529 | 2.388054
0.1952265 | 2.406772
0.1965815 | 2.430956
0.1990643 | 2.455278
0.2001039 | 2.463953
0.2018142 | 2.482431
0.2034797 | 2.501883
0.205176 | 2.519921
0.2068175 | 2.541397
0.2085111 | 2.560666
0.210164 | 2.579202
0.2118359 | 2.598214
0.2134798 | 2.617324
0.2151533 | 2.63657
0.2168348 | 2.656446
0.2184781 | 2.674865
0.2201476 | 2.694877
0.2218052 | 2.714704
0.2234783 | 2.733011
0.2251559 | 2.752946
0.2268436 | 2.772845
0.2284979 | 2.791419
0.230183 | 2.81004
0.23183 | 2.830004
0.2335067 | 2.847531
0.2351993 | 2.867495
0.2368655 | 2.887735
0.2385257 | 2.905126
0.2402047 | 2.923883
0.2418428 | 2.943761
0.2434965 | 2.961306
0.245164 | 2.980499
0.24683 | 2.999193
0.2484784 | 3.017474
0.2501678 | 3.03455
0.251149 | 3.046663
0.2528226 | 3.065232
0.2544582 | 3.085662
0.2609912 | 3.194466
0.2782249 | 3.421569
0.2973122 | 3.676644
0.3192616 | 3.973628
0.3374461 | 4.21603
0.3562306 | 4.471596
0.3760674 | 4.738232
0.3965622 | 5.010389
0.4170756 | 5.285565
0.4374221 | 5.557528
0.4575256 | 5.824461
0.4775607 | 6.087009
0.4975456 | 6.348449
0.5181854 | 6.611962
0.5387411 | 6.881444
0.5595927 | 7.153655
0.5801413 | 7.427638
0.6011705 | 7.700429
0.6221504 | 7.972003
0.6435794 | 8.242182
0.6648257 | 8.510024
0.6855627 | 8.775488
0.7058198 | 9.039528
0.7260264 | 9.304106
0.7465336 | 9.570359
0.7671613 | 9.838661
0.7883656 | 10.10399
0.8091001 | 10.36688
0.8301408 | 10.62539
0.8509452 | 10.8865
0.8722155 | 11.15167
0.8931121 | 11.41892
0.9142462 | 11.68391
0.9350199 | 11.94477
0.9557959 | 12.2006
0.9764774 | 12.45481
0.9973097 | 12.70881
1.018126 | 12.96398
1.039001 | 13.22295
1.060275 | 13.48407
1.081132 | 13.74653
1.10201 | 14.00478
1.122549 | 14.25728
1.143111 | 14.50434
1.163481 | 14.75186
1.184501 | 15.00328
1.205461 | 15.26154
1.226564 | 15.52096
1.247317 | 15.77878
1.268195 | 16.033
1.288969 | 16.28344
1.310045 | 16.53194
1.331153 | 16.77682
1.351644 | 17.01899
1.372014 | 17.26104
1.392244 | 17.50604
1.412949 | 17.75433
1.433893 | 18.00513
1.45559 | 18.25371
1.476839 | 18.50078
1.498117 | 18.74438
1.519023 | 18.98764
1.540138 | 19.23001
1.560789 | 19.47176
1.581541 | 19.71055
1.602005 | 19.94576
1.622304 | 20.1764
1.642777 | 20.40438
1.663538 | 20.63212
1.684509 | 20.8624
1.705465 | 21.09918
1.727055 | 21.33957
1.748302 | 21.58064
1.76947 | 21.81354
1.789993 | 22.03783
1.810504 | 22.25547
1.830598 | 22.47348
1.85115 | 22.69456
1.871874 | 22.91966
1.892632 | 23.14772
1.913471 | 23.37634
1.934431 | 23.60641
1.955554 | 23.83524
1.976801 | 24.06396
1.998545 | 24.28892
2.019571 | 24.51121
2.040251 | 24.73092
2.060455 | 24.95075
2.081031 | 25.1695
2.101446 | 25.38874
2.122674 | 25.60473
2.143586 | 25.82109
2.164509 | 26.03573
2.185363 | 26.25046
2.20638 | 26.46573
2.227234 | 26.68156
2.248123 | 26.89669
2.269116 | 27.11037
2.289657 | 27.32036
2.310301 | 27.52493
2.330881 | 27.72609
2.351743 | 27.92662
2.37228 | 28.13232
2.393433 | 28.34015
2.414439 | 28.54857
2.435474 | 28.75223
2.456172 | 28.95097
2.476923 | 29.14522
2.497338 | 29.33896
2.518081 | 29.53443
2.539428 | 29.73296
2.560555 | 29.93534
2.581718 | 30.13535
2.602487 | 30.3346
2.623529 | 30.52861
2.644315 | 30.71993
2.665574 | 30.90723
2.686304 | 31.09408
2.706786 | 31.27913
2.726911 | 31.46596
2.747415 | 31.6533
2.768058 | 31.8419
2.789284 | 32.03087
2.810687 | 32.2187
2.831736 | 32.40496
2.852754 | 32.58908
2.873678 | 32.77207
2.894472 | 32.95544
2.914928 | 33.13882
2.935689 | 33.32003
2.955892 | 33.497
2.976445 | 33.66899
2.996976 | 33.84037
3.018091 | 34.01352
3.039084 | 34.19133
3.060365 | 34.37395
3.082098 | 34.55717
3.103467 | 34.73829
3.124504 | 34.91194
3.145129 | 35.0783
3.165544 | 35.23815
3.185679 | 35.39819
3.206567 | 35.5587
3.22716 | 35.72504
3.248134 | 35.89189
3.268802 | 36.05936
3.289851 | 36.22376
3.310903 | 36.38583
3.332255 | 36.54593
3.353637 | 36.70338
3.374379 | 36.85865
3.394772 | 37.01138
3.414896 | 37.1636
3.43543 | 37.31507
3.455967 | 37.46812
3.477125 | 37.62052
3.497966 | 37.77198
3.518959 | 37.92177
3.539795 | 38.07169
3.560922 | 38.22345
3.58184 | 38.37806
3.602854 | 38.53163
3.623879 | 38.68201
3.644616 | 38.82766
3.665369 | 38.96978
3.686135 | 39.11133
3.707052 | 39.25286
3.727729 | 39.39741
3.748927 | 39.54257
3.769914 | 39.68855
3.790903 | 39.83156
3.811564 | 39.96939
3.832182 | 40.10234
3.852572 | 40.23226
3.873249 | 40.36366
3.894405 | 40.49796
3.915371 | 40.63563
3.936334 | 40.77325
3.957026 | 40.90864
3.978028 | 41.04046
3.998722 | 41.17086
4.019989 | 41.2988
4.04074 | 41.4244
4.061305 | 41.54674
4.081531 | 41.66823
4.102047 | 41.79049
4.122857 | 41.91528
4.143917 | 42.04058
4.165511 | 42.1637
4.186691 | 42.28458
4.207971 | 42.40208
4.228871 | 42.5206
4.249912 | 42.63909
4.270481 | 42.75788
4.291279 | 42.87331
4.311622 | 42.98537
4.331957 | 43.09377
4.352407 | 43.20176
4.373271 | 43.31051
4.394245 | 43.42157
4.415283 | 43.53684
4.436952 | 43.65471
4.458143 | 43.77236
4.479276 | 43.88439
4.499842 | 43.99014
4.520319 | 44.08951
4.540341 | 44.18734
4.560859 | 44.28699
4.58165 | 44.39045
4.602409 | 44.49595
4.623286 | 44.60175
4.644172 | 44.7068
4.66538 | 44.80869
4.686569 | 44.9104
4.708259 | 45.00871
4.7294 | 45.10458
4.750226 | 45.19651
4.770482 | 45.2871
4.791025 | 45.37639
4.811454 | 45.46633
4.832456 | 45.55493
4.85352 | 45.64184
4.874295 | 45.72735
4.895175 | 45.81208
4.91612 | 45.89786
4.937151 | 45.98428
4.957904 | 46.07086
4.978993 | 46.15482
4.999577 | 46.23565
5.020239 | 46.31264
5.040767 | 46.3874
5.061686 | 46.46046
5.082362 | 46.53574
5.103119 | 46.61421
5.124385 | 46.6759
5.145338 | 46.73518
5.166332 | 46.78946
5.186919 | 46.85156
5.207548 | 46.91845
5.227968 | 46.98728
5.249111 | 47.05865
5.270221 | 47.13406
5.291429 | 47.21129
5.312401 | 47.2865
5.333257 | 47.35876
5.354185 | 47.4268
5.375066 | 47.49305
5.39633 | 47.55626
5.416864 | 47.61855
5.437417 | 47.67889
5.457457 | 47.74084
5.478061 | 47.80292
5.498721 | 47.86727
5.520076 | 47.93027
5.541421 | 47.99234
5.562514 | 48.05133
5.583544 | 48.10811
5.604436 | 48.16358
5.625259 | 48.21842
5.645615 | 48.27342
5.666375 | 48.32643
5.686601 | 48.37583
5.70716 | 48.42193
5.72773 | 48.4683
5.748838 | 48.51579
5.769843 | 48.56463
5.791018 | 48.61716
5.812754 | 48.66985
5.834125 | 48.72203
5.855208 | 48.76938
5.875848 | 48.81083
5.896367 | 48.8474
5.916446 | 48.88303
5.937109 | 48.92018
5.95787 | 48.96124
5.978639 | 49.00516
5.999465 | 49.049
6.020308 | 49.09234
6.041447 | 49.13262
6.062531 | 49.17252
6.084164 | 49.20992
6.104922 | 49.24713
6.125663 | 49.28095
6.145733 | 49.31481
6.166243 | 49.34618
6.186649 | 49.37976
6.207582 | 49.41212
6.22868 | 49.44357
6.249401 | 49.47375
6.27046 | 49.50254
6.291349 | 49.53367
6.31253 | 49.56605
6.333409 | 49.59924
6.354588 | 49.62983
6.375299 | 49.65769
6.396057 | 49.68215
6.416704 | 49.70545
6.437634 | 49.72778
6.458439 | 49.74992
6.479192 | 49.77439
6.500541 | 49.79939
6.521405 | 49.8255
6.542361 | 49.84798
6.562957 | 49.86708
6.583568 | 49.88144
6.603911 | 49.89507
6.624705 | 49.91045
6.645837 | 49.92847
6.666837 | 49.94887
6.687754 | 49.96797
6.708477 | 49.98634
6.729388 | 50.00087
6.750073 | 50.01523
6.771329 | 50.02727
6.792059 | 50.03857
6.812589 | 50.04868
6.832839 | 50.06018
6.853389 | 50.07284
6.874174 | 50.08719
6.895187 | 50.10262
6.916866 | 50.11727
6.937997 | 50.13069
6.959188 | 50.14305
6.980152 | 50.15526
7.001218 | 50.16643
7.021806 | 50.1768
7.042543 | 50.18451
7.063008 | 50.19043
7.083318 | 50.19338
7.103808 | 50.1952
7.12462 | 50.1978
7.145586 | 50.20189
7.166447 | 50.21013
7.187985 | 50.21992
7.209275 | 50.2309
7.230504 | 50.23778
7.25123 | 50.23875
7.271749 | 50.23474
7.291944 | 50.22794
7.312236 | 50.22244
7.333015 | 50.22038
7.353667 | 50.22238
7.374623 | 50.22489
7.395303 | 50.22827
7.41645 | 50.22983
7.437509 | 50.23093
7.459058 | 50.22993
7.480519 | 50.22788
7.501458 | 50.22325
7.521977 | 50.21704
7.542296 | 50.21164
7.56288 | 50.20726
7.583405 | 50.20445
7.604674 | 50.19993
7.625421 | 50.1937
7.646371 | 50.18628
7.667095 | 50.18052
7.688136 | 50.17635
7.708973 | 50.17414
7.729842 | 50.17139
7.750798 | 50.16714
7.771375 | 50.15885
7.792017 | 50.14819
7.812634 | 50.13699
7.833543 | 50.12642
7.854156 | 50.11857
7.875132 | 50.11376
7.896285 | 50.10991
7.917174 | 50.10667
7.937984 | 50.09976
7.958628 | 50.0896
7.979259 | 50.07654
7.999704 | 50.06444
8.020903 | 50.0543
8.042021 | 50.04807
8.063267 | 50.04279
8.084138 | 50.0367
8.105109 | 50.02802
8.125964 | 50.01693
8.146963 | 50.00444
8.168154 | 49.98986
8.188729 | 49.97415
8.209175 | 49.95739
8.229245 | 49.94254
8.249915 | 49.92912
8.270557 | 49.91821
8.291837 | 49.90669
8.313169 | 49.8943
8.334295 | 49.88065
8.355222 | 49.86513
8.376087 | 49.85054
8.396921 | 49.83688
8.417304 | 49.82437
8.438023 | 49.81034
8.458287 | 49.79509
8.4788 | 49.77729
8.499348 | 49.76057
8.520347 | 49.74505
8.541391 | 49.73292
8.56245 | 49.72476
8.584234 | 49.71784
8.605652 | 49.71133
8.626799 | 49.69987
8.647492 | 49.68362
8.668041 | 49.66314
8.688143 | 49.64198
8.708667 | 49.62281
8.729496 | 49.60723
8.750266 | 49.59461
8.77112 | 49.58236
8.791852 | 49.57053
8.812951 | 49.55789
8.833931 | 49.54579
8.85545 | 49.53218
8.876519 | 49.51732
8.897202 | 49.50033
8.917371 | 49.48352
8.937766 | 49.46653
8.958263 | 49.45051
8.978903 | 49.43538
9.000099 | 49.41919
9.007026 | 49.41381
9.027816 | 49.39702
9.048812 | 49.37937
9.069674 | 49.36411
9.090839 | 49.35121
9.111626 | 49.34002
9.181196 | 49.29004
9.250435 | 49.23284
9.320553 | 49.19341
9.388946 | 49.12863
9.458974 | 49.07929
9.528298 | 49.02931
9.597651 | 48.96813
9.666131 | 48.92358
9.737411 | 48.88189
9.806858 | 48.83337
9.875224 | 48.77237
9.944463 | 48.71575
10.01551 | 48.68006
10.08346 | 48.61091
10.15258 | 48.55646
10.22243 | 48.51396
10.29323 | 48.46314
10.36132 | 48.40965
10.43124 | 48.35599
10.50079 | 48.31362
10.57011 | 48.26662
10.63891 | 48.21212
10.70895 | 48.17723
10.77765 | 48.11907
10.84806 | 48.07613
10.91756 | 48.03401
10.987 | 47.98153
11.05522 | 47.93868
11.12599 | 47.90095
11.1952 | 47.85859
11.2635 | 47.80757
11.33315 | 47.76235
11.40452 | 47.74178
11.47283 | 47.68439
11.5419 | 47.63685
11.61159 | 47.60334
11.68186 | 47.55522
11.74973 | 47.50781
11.81948 | 47.46492
11.88945 | 47.43437
11.95901 | 47.4003
12.02829 | 47.35834
12.09831 | 47.33054
12.16683 | 47.27877
12.23667 | 47.24356
12.30607 | 47.21079
12.3755 | 47.16504
12.44391 | 47.13249
12.51492 | 47.10251
12.58464 | 47.06458
12.6529 | 47.02003
12.7222 | 46.97769
12.79304 | 46.96279
12.8614 | 46.91673
12.93019 | 46.87761
13.00018 | 46.85384
13.071 | 46.81901
13.13915 | 46.77864
13.20888 | 46.73853
13.27853 | 46.70365
13.34777 | 46.66667
13.41674 | 46.61766
13.48666 | 46.59106
13.55547 | 46.54882
13.62565 | 46.52288
13.69544 | 46.49915
13.76484 | 46.455
13.83308 | 46.42121
13.90373 | 46.39443
13.97309 | 46.36239
14.04128 | 46.32299
14.11081 | 46.28679
14.18207 | 46.27449
14.25067 | 46.22614
14.31955 | 46.18352
14.38933 | 46.15804
14.45965 | 46.12377
14.5276 | 46.08855
14.59731 | 46.05582
14.66724 | 46.02969
14.73682 | 46.00006
14.80606 | 45.95495
14.87606 | 45.92889
14.94461 | 45.88614
15.01444 | 45.85394
15.08383 | 45.8246
15.1533 | 45.78042
15.22159 | 45.74271
15.29267 | 45.71529
15.36252 | 45.67846
15.43085 | 45.63423
15.49996 | 45.58733
15.57091 | 45.56586
15.63928 | 45.51331
15.70799 | 45.46582
15.77787 | 45.43462
15.84876 | 45.39779
15.9169 | 45.35138
15.98661 | 45.30292
16.05637 | 45.25534
16.12569 | 45.20809
16.19462 | 45.14548
16.26444 | 45.09527
16.33348 | 45.02236
16.40361 | 44.93378
16.4735 | 44.82753
16.54306 | 44.68313
16.61128 | 44.4989
16.66585 | 42.75553

## 87
87 | 87
Dehnung | Standardkraft
% | N/mm²
0 | 0.4260318
5.838511e-05 | 0.4004352
0.0001157759 | 0.3775253
0.0001799214 | 0.3579129
0.0002372155 | 0.3400605
0.0002648142 | 0.3247885
0.0006944731 | 0.3140787
0.002054551 | 0.3146645
0.003695805 | 0.3215503
0.005399059 | 0.3307283
0.007050607 | 0.3408051
0.008728827 | 0.3513796
0.01036498 | 0.3620162
0.01205554 | 0.3728141
0.01371221 | 0.3843091
0.01536442 | 0.3977957
0.01705617 | 0.4099063
0.01871968 | 0.4230993
0.02034441 | 0.4356793
0.02203026 | 0.4490516
0.02368508 | 0.4635595
0.02535425 | 0.4776387
0.0270433 | 0.4915683
0.028718 | 0.5052744
0.03036884 | 0.5197817
0.032048 | 0.5343486
0.03371252 | 0.5479453
0.03541861 | 0.5626787
0.03706768 | 0.5771885
0.03875594 | 0.5925853
0.04043954 | 0.6074088
0.04208902 | 0.6225938
0.04377775 | 0.6372408
0.04545584 | 0.6522927
0.0471109 | 0.6679306
0.048775 | 0.6835568
0.05047332 | 0.6995156
0.0521026 | 0.7165768
0.05377871 | 0.7327138
0.05545413 | 0.7480985
0.05710367 | 0.7660082
0.05878132 | 0.7821781
0.06042878 | 0.7969256
0.06209597 | 0.8130577
0.06376838 | 0.8285679
0.06541196 | 0.8454483
0.06709205 | 0.8622615
0.06874076 | 0.8780337
0.07042879 | 0.8941506
0.07209217 | 0.9106683
0.07376344 | 0.9263835
0.07540671 | 0.9420856
0.07708844 | 0.9585124
0.07873042 | 0.975314
0.0804116 | 0.9917872
0.08207281 | 1.008149
0.08373095 | 1.025557
0.08543774 | 1.042713
0.0871159 | 1.059791
0.08877798 | 1.076704
0.09040774 | 1.093765
0.09209625 | 1.109352
0.09376704 | 1.127689
0.09544215 | 1.143743
0.09711678 | 1.161456
0.09876905 | 1.177776
0.1004274 | 1.195328
0.1021064 | 1.210565
0.1037438 | 1.227759
0.1054208 | 1.244306
0.1070806 | 1.267145
0.1088248 | 1.286307
0.1103684 | 1.301579
0.1120351 | 1.316255
0.1137232 | 1.332243
0.1153843 | 1.348896
0.1170609 | 1.364773
0.1187055 | 1.384656
0.1203772 | 1.410798
0.1220263 | 1.429875
0.1237175 | 1.44803
0.1253825 | 1.465674
0.1270619 | 1.482533
0.1287197 | 1.499733
0.1304039 | 1.516965
0.1320747 | 1.534926
0.1337621 | 1.551618
0.1354135 | 1.559393
0.1370526 | 1.574098
0.138723 | 1.590166
0.140413 | 1.608081
0.1420758 | 1.624587
0.1438121 | 1.651565
0.1455842 | 1.665221
0.1470004 | 1.676705
0.1486809 | 1.69387
0.1503649 | 1.710393
0.1520499 | 1.727549
0.1536981 | 1.745618
0.1553792 | 1.762687
0.1570467 | 1.780303
0.1586754 | 1.797219
0.1603685 | 1.815252
0.1620408 | 1.83169
0.1636851 | 1.84959
0.1653565 | 1.86619
0.1670479 | 1.884302
0.1687075 | 1.901688
0.1703567 | 1.918792
0.172023 | 1.935563
0.1737066 | 1.953206
0.1753799 | 1.969782
0.1770434 | 1.988462
0.1787255 | 2.005387
0.18041 | 2.021679
0.1820663 | 2.038659
0.1837277 | 2.0544
0.1853858 | 2.071452
0.1870743 | 2.090371
0.1887192 | 2.105734
0.1903965 | 2.121854
0.1920368 | 2.138775
0.1936982 | 2.154951
0.1953709 | 2.172408
0.1970277 | 2.189206
0.1986851 | 2.205162
0.2003513 | 2.221618
0.2020122 | 2.23863
0.2036633 | 2.255073
0.2053372 | 2.273209
0.2070056 | 2.289117
0.2086447 | 2.306032
0.210331 | 2.32301
0.2119912 | 2.339245
0.2136656 | 2.355852
0.2153218 | 2.372253
0.216991 | 2.388608
0.2186717 | 2.406368
0.2203202 | 2.422858
0.2220293 | 2.440262
0.2236829 | 2.455255
0.225361 | 2.473688
0.2270072 | 2.490635
0.2287061 | 2.506247
0.2303719 | 2.524206
0.2320173 | 2.539911
0.2336905 | 2.555657
0.2353563 | 2.573375
0.2370595 | 2.589411
0.2387049 | 2.606416
0.2403641 | 2.622515
0.2420079 | 2.638458
0.243694 | 2.655974
0.2453311 | 2.672543
0.2470119 | 2.689836
0.2486712 | 2.706802
0.2503349 | 2.722714
0.2520199 | 2.739586
0.2525152 | 2.743759
0.2541945 | 2.761612
0.2558535 | 2.777965
0.2575005 | 2.794273
0.259839 | 2.843993
0.2797203 | 3.086317
0.298478 | 3.32493
0.3206577 | 3.610778
0.3390723 | 3.846165
0.3580493 | 4.091316
0.3775102 | 4.339093
0.3969111 | 4.585047
0.4165607 | 4.827219
0.43611 | 5.068183
0.456062 | 5.312384
0.4766476 | 5.561927
0.4971262 | 5.817386
0.517806 | 6.073667
0.5383277 | 6.331571
0.5594331 | 6.586335
0.5804426 | 6.841237
0.6019629 | 7.093662
0.6229004 | 7.344545
0.6435201 | 7.592285
0.6635522 | 7.839526
0.6840076 | 8.086092
0.7044137 | 8.336018
0.7254068 | 8.584823
0.7464133 | 8.832628
0.7672213 | 9.077267
0.7881386 | 9.321164
0.8091709 | 9.567343
0.8303118 | 9.816535
0.8512636 | 10.06709
0.8723638 | 10.31495
0.8930511 | 10.55914
0.9137934 | 10.79856
0.9344184 | 11.03643
0.9553239 | 11.27374
0.9760592 | 11.51467
0.9971567 | 11.7595
1.018285 | 12.00611
1.039232 | 12.25277
1.059956 | 12.49335
1.080542 | 12.72931
1.100907 | 12.96033
1.121466 | 13.19347
1.142636 | 13.43076
1.163557 | 13.67415
1.184618 | 13.91761
1.205271 | 14.16008
1.226251 | 14.39717
1.246992 | 14.63207
1.26822 | 14.86448
1.289066 | 15.09632
1.309602 | 15.32516
1.3298 | 15.55504
1.350228 | 15.78607
1.370975 | 16.02028
1.392069 | 16.25575
1.413691 | 16.48931
1.434939 | 16.72077
1.456098 | 16.94961
1.477085 | 17.17941
1.498113 | 17.40961
1.518688 | 17.63938
1.539483 | 17.86442
1.559781 | 18.08554
1.58021 | 18.30183
1.60064 | 18.51816
1.621532 | 18.73534
1.642437 | 18.95555
1.663509 | 19.1804
1.685147 | 19.40782
1.706348 | 19.6343
1.727392 | 19.85436
1.747929 | 20.06678
1.768348 | 20.2726
1.788369 | 20.47746
1.809106 | 20.68435
1.829776 | 20.89784
1.85066 | 21.11358
1.871412 | 21.33094
1.892398 | 21.54683
1.913569 | 21.76148
1.934933 | 21.97602
1.956532 | 22.18879
1.977545 | 22.39932
1.998129 | 22.6066
2.018353 | 22.81366
2.038933 | 23.02013
2.059464 | 23.22783
2.080646 | 23.4321
2.10152 | 23.63521
2.122532 | 23.83561
2.143252 | 24.03714
2.164336 | 24.24097
2.18516 | 24.44685
2.206116 | 24.65199
2.227022 | 24.85264
2.247565 | 25.04888
2.268182 | 25.24245
2.288806 | 25.43522
2.309614 | 25.62753
2.330205 | 25.82226
2.351428 | 26.01818
2.372426 | 26.21575
2.393402 | 26.41025
2.414092 | 26.59914
2.434862 | 26.78317
2.455281 | 26.96507
2.476094 | 27.14862
2.497394 | 27.33483
2.518517 | 27.52493
2.539638 | 27.71385
2.560418 | 27.90089
2.581454 | 28.08333
2.602257 | 28.26327
2.623557 | 28.44211
2.644306 | 28.61766
2.66466 | 28.79092
2.684829 | 28.96287
2.705313 | 29.13938
2.726002 | 29.319
2.747187 | 29.49853
2.768614 | 29.67614
2.789637 | 29.84945
2.81069 | 30.02191
2.831603 | 30.19514
2.852369 | 30.36913
2.872812 | 30.54263
2.893553 | 30.71161
2.913783 | 30.87726
2.934322 | 31.03957
2.954871 | 31.20262
2.975966 | 31.36736
2.996978 | 31.53458
3.018221 | 31.70617
3.039959 | 31.8791
3.061352 | 32.05093
3.082389 | 32.21621
3.103039 | 32.37382
3.123421 | 32.52496
3.143569 | 32.67639
3.164398 | 32.8286
3.185085 | 32.98605
3.206002 | 33.1439
3.226711 | 33.30061
3.24766 | 33.45529
3.268765 | 33.60915
3.290049 | 33.76221
3.311496 | 33.91227
3.332316 | 34.05809
3.352745 | 34.2
3.372818 | 34.34198
3.393342 | 34.48317
3.413815 | 34.62735
3.434982 | 34.76886
3.455864 | 34.9107
3.476815 | 35.05074
3.497642 | 35.19276
3.518731 | 35.33638
3.539701 | 35.48152
3.560709 | 35.62605
3.58174 | 35.76827
3.602488 | 35.90697
3.623284 | 36.04184
3.643944 | 36.17404
3.66487 | 36.30552
3.685579 | 36.43964
3.706752 | 36.57648
3.727754 | 36.71401
3.748725 | 36.84932
3.769453 | 36.97864
3.790079 | 37.10264
3.810504 | 37.22355
3.830971 | 37.34721
3.852309 | 37.46467
3.873216 | 37.58487
3.894311 | 37.70333
3.914972 | 37.82612
3.935903 | 37.94934
3.956598 | 38.07075
3.977785 | 38.18872
3.99866 | 38.30487
4.01922 | 38.41869
4.039484 | 38.53328
4.059846 | 38.64947
4.080702 | 38.76744
4.101598 | 38.88688
4.123217 | 39.00442
4.144379 | 39.12099
4.165753 | 39.23344
4.186647 | 39.34578
4.207696 | 39.45716
4.228316 | 39.56792
4.249115 | 39.67598
4.269572 | 39.78099
4.289811 | 39.88312
4.310326 | 39.98369
4.330989 | 40.086
4.352045 | 40.19021
4.372966 | 40.29856
4.394561 | 40.40884
4.415878 | 40.51873
4.437108 | 40.62428
4.457693 | 40.72405
4.47822 | 40.81815
4.498349 | 40.90975
4.518663 | 41.00134
4.539464 | 41.09542
4.560165 | 41.19292
4.581123 | 41.29083
4.601877 | 41.38962
4.623126 | 41.48529
4.644221 | 41.58015
4.665841 | 41.67165
4.687108 | 41.76116
4.70807 | 41.84727
4.728415 | 41.9325
4.74884 | 42.01632
4.769353 | 42.10194
4.790088 | 42.18668
4.811335 | 42.26909
4.832035 | 42.34984
4.853013 | 42.42743
4.873772 | 42.50672
4.894892 | 42.58683
4.915688 | 42.66862
4.936691 | 42.74847
4.957414 | 42.8251
4.978044 | 42.89761
4.998631 | 42.96718
5.019353 | 43.03596
5.040174 | 43.10541
5.060801 | 43.17768
5.082051 | 43.25185
5.102966 | 43.32716
5.123927 | 43.39876
5.144571 | 43.46571
5.165306 | 43.52946
5.185781 | 43.59248
5.206561 | 43.65748
5.227876 | 43.72621
5.249 | 43.79739
5.270166 | 43.86669
5.290986 | 43.93324
5.311984 | 43.99562
5.332743 | 44.05642
5.353992 | 44.1148
5.374723 | 44.17215
5.395264 | 44.22739
5.415441 | 44.28375
5.435845 | 44.3419
5.456509 | 44.40144
5.477545 | 44.4615
5.49909 | 44.51817
5.52015 | 44.57172
5.541311 | 44.62352
5.562116 | 44.67487
5.583004 | 44.72643
5.60345 | 44.77692
5.624138 | 44.82591
5.644536 | 44.87253
5.664903 | 44.91633
5.685533 | 44.95909
5.706425 | 45.00231
5.727527 | 45.04703
5.748557 | 45.09568
5.77021 | 45.1456
5.791683 | 45.19492
5.812943 | 45.24004
5.833646 | 45.27954
5.854187 | 45.31528
5.874369 | 45.349
5.894751 | 45.38349
5.915593 | 45.41981
5.936276 | 45.45982
5.957214 | 45.49937
5.977927 | 45.53926
5.999093 | 45.57706
6.02009 | 45.61514
6.041616 | 45.65111
6.062719 | 45.68509
6.083457 | 45.71601
6.103655 | 45.74601
6.123996 | 45.77638
6.144501 | 45.80812
6.165109 | 45.83959
6.186358 | 45.86872
6.207071 | 45.89693
6.228126 | 45.92329
6.248926 | 45.95162
6.270119 | 45.98184
6.291071 | 46.01305
6.312104 | 46.0431
6.333066 | 46.07179
6.353736 | 46.09651
6.374515 | 46.11801
6.39525 | 46.13924
6.416161 | 46.16014
6.436809 | 46.18372
6.458049 | 46.20882
6.479068 | 46.23442
6.500051 | 46.25767
6.520705 | 46.27695
6.541334 | 46.29241
6.561749 | 46.3052
6.582252 | 46.31949
6.603457 | 46.33569
6.624367 | 46.35583
6.645462 | 46.37559
6.666109 | 46.3948
6.687025 | 46.41044
6.707754 | 46.42444
6.728794 | 46.4372
6.749802 | 46.44846
6.770321 | 46.45882
6.790718 | 46.46849
6.811013 | 46.47958
6.831849 | 46.49267
6.852645 | 46.50823
6.874261 | 46.52249
6.895535 | 46.53593
6.916792 | 46.54698
6.937741 | 46.55791
6.958847 | 46.56785
6.979583 | 46.57816
7.000183 | 46.58823
7.02084 | 46.59539
7.041075 | 46.60068
7.061584 | 46.60377
7.082139 | 46.60745
7.103192 | 46.61146
7.124042 | 46.61867
7.14533 | 46.62807
7.166817 | 46.63907
7.188001 | 46.64872
7.208918 | 46.65263
7.22947 | 46.65309
7.249855 | 46.64816
7.269954 | 46.64471
7.290699 | 46.64208
7.31133 | 46.6448
7.33221 | 46.64937
7.352955 | 46.65458
7.373957 | 46.6592
7.395069 | 46.66091
7.416343 | 46.66275
7.438019 | 46.66382
7.459055 | 46.66371
7.479719 | 46.66172
7.499987 | 46.65991
7.520598 | 46.65781
7.541045 | 46.65729
7.562105 | 46.65591
7.583116 | 46.65353
7.603888 | 46.64945
7.624767 | 46.6441
7.645626 | 46.64048
7.666612 | 46.63807
7.687366 | 46.63767
7.708471 | 46.63528
7.729045 | 46.63012
7.749724 | 46.62198
7.770257 | 46.61283
7.791127 | 46.60464
7.811848 | 46.59852
7.832551 | 46.59544
7.853831 | 46.59406
7.874705 | 46.59291
7.895653 | 46.58857
7.916229 | 46.58088
7.936955 | 46.57066
7.957339 | 46.56074
7.97826 | 46.55257
7.999521 | 46.54834
8.020697 | 46.54738
8.041778 | 46.5448
8.06259 | 46.54071
8.083632 | 46.53307
8.10441 | 46.52383
8.125689 | 46.5125
8.146629 | 46.50073
8.166901 | 46.48822
8.187049 | 46.47663
8.207531 | 46.46648
8.228158 | 46.45853
8.249177 | 46.45163
8.270664 | 46.44325
8.291765 | 46.43347
8.312873 | 46.42226
8.333633 | 46.41153
8.35452 | 46.40191
8.374973 | 46.39209
8.395649 | 46.38154
8.416095 | 46.3695
8.436447 | 46.35598
8.457002 | 46.3426
8.477779 | 46.33037
8.498951 | 46.31967
8.519862 | 46.31307
8.541515 | 46.30847
8.563047 | 46.30567
8.584346 | 46.2995
8.605129 | 46.28854
8.625741 | 46.27288
8.64601 | 46.25502
8.666248 | 46.23841
8.687189 | 46.22414
8.707843 | 46.21397
8.728729 | 46.20504
8.749445 | 46.19729
8.770485 | 46.1875
8.79145 | 46.17776
8.805625 | 46.17029
8.827159 | 46.15798
8.84797 | 46.14418
8.868511 | 46.12896
8.888619 | 46.11495
8.909135 | 46.10145
8.97845 | 46.05962
9.048335 | 46.0142
9.118052 | 45.97808
9.18735 | 45.9269
9.257169 | 45.89277
9.326294 | 45.84707
9.395516 | 45.79775
9.465159 | 45.76423
9.534826 | 45.71803
9.602982 | 45.67202
9.673665 | 45.64028
9.743902 | 45.59819
9.812506 | 45.55051
9.881149 | 45.49267
9.95184 | 45.46003
10.02118 | 45.40963
10.08933 | 45.35119
10.15885 | 45.316
10.22996 | 45.27801
10.29854 | 45.23104
10.36788 | 45.18878
10.43762 | 45.14702
10.50708 | 45.11081
10.57595 | 45.05973
10.64555 | 45.02335
10.71489 | 44.98276
10.78436 | 44.93783
10.85441 | 44.90345
10.92414 | 44.85568
10.99219 | 44.80909
11.06239 | 44.77938
11.13237 | 44.74174
11.20081 | 44.70022
11.26968 | 44.65211
11.34075 | 44.62853
11.41041 | 44.59183
11.47869 | 44.53835
11.54812 | 44.50926
11.61879 | 44.47207
11.687 | 44.42274
11.75625 | 44.37982
11.82608 | 44.33845
11.89593 | 44.30899
11.96519 | 44.26845
12.03497 | 44.23822
12.10417 | 44.20307
12.17321 | 44.1631
12.24294 | 44.13705
12.31263 | 44.09773
12.38076 | 44.05835
12.45124 | 44.03484
12.52155 | 44.00079
12.59032 | 43.96559
12.65881 | 43.91877
12.72948 | 43.89621
12.79901 | 43.86314
12.86707 | 43.81735
12.93662 | 43.79496
13.00768 | 43.77247
13.07634 | 43.74019
13.14564 | 43.70876
13.21526 | 43.67596
13.28484 | 43.64989
13.35367 | 43.60829
13.42328 | 43.57704
13.49266 | 43.54576
13.56207 | 43.51364
13.63214 | 43.49481
13.702 | 43.46108
13.77002 | 43.42507
13.84019 | 43.40194
13.91015 | 43.37376
13.97864 | 43.34368
14.04731 | 43.30815
14.11832 | 43.29309
14.18817 | 43.26785
14.25649 | 43.22099
14.32579 | 43.20097
14.39656 | 43.17828
14.46471 | 43.14641
14.53405 | 43.12256
14.60379 | 43.09446
14.67375 | 43.07629
14.74287 | 43.04284
14.81273 | 43.01952
14.88191 | 42.99454
14.95094 | 42.9595
15.02061 | 42.94259
15.09041 | 42.9112
15.15849 | 42.87902
15.22892 | 42.86533
15.29927 | 42.84126
15.36822 | 42.821
15.43659 | 42.78316
15.50716 | 42.76884
15.57677 | 42.74688
15.64489 | 42.7057
15.7142 | 42.69119
15.78534 | 42.67485
15.854 | 42.64843
15.92338 | 42.62553
15.99293 | 42.59858
16.06268 | 42.58254
16.13136 | 42.55002
16.20108 | 42.5293
16.27042 | 42.50803
16.33985 | 42.48085
16.40984 | 42.46915
16.47989 | 42.4435
16.54773 | 42.41656
16.61784 | 42.40039
16.68777 | 42.37806
16.75645 | 42.35427
16.82503 | 42.32218
16.89605 | 42.31454
16.96603 | 42.29627
17.0343 | 42.26343
17.10353 | 42.25375
17.17436 | 42.23756
17.24257 | 42.21356
17.31181 | 42.18981
17.38141 | 42.16608
17.45146 | 42.15449
17.52059 | 42.12659
17.59047 | 42.11113
17.65973 | 42.09052
17.72873 | 42.06061
17.79833 | 42.05096
17.86827 | 42.02804
17.93627 | 41.99974
18.00671 | 41.98819
18.07697 | 41.96932
18.14608 | 41.94813
18.21432 | 41.91675
18.28489 | 41.9064
18.35457 | 41.89103
18.42265 | 41.85454
18.49194 | 41.84371
18.5631 | 41.82782
18.63186 | 41.80158
18.70122 | 41.78177
18.77069 | 41.75723
18.8405 | 41.74452
18.90915 | 41.71722
18.9788 | 41.69961
19.04814 | 41.68143
19.11751 | 41.65442
19.18752 | 41.64391
19.25759 | 41.61793
19.32552 | 41.59015
19.39557 | 41.57333
19.46556 | 41.55416
19.53433 | 41.53343
19.60275 | 41.50365
19.67375 | 41.4931
19.74379 | 41.47431
19.81208 | 41.4369
19.8813 | 41.42292
19.9521 | 41.40415
20.02036 | 41.37627
20.08954 | 41.35217
20.15915 | 41.33031
20.22924 | 41.3166
20.29834 | 41.2897
20.36823 | 41.26918
20.43753 | 41.24662
20.50653 | 41.21406
20.57617 | 41.19942
20.646 | 41.17405
20.71404 | 41.14333
20.78436 | 41.12717
20.85463 | 41.10503
20.92382 | 41.07938
20.99194 | 41.0423
21.06257 | 41.02317
21.13237 | 40.99868
21.20048 | 40.95182
21.26973 | 40.92961
21.34089 | 40.90732
21.40967 | 40.87166
21.479 | 40.83512
21.54842 | 40.79637
21.61835 | 40.76377
21.6869 | 40.71099
21.75664 | 40.66351
21.82599 | 40.61325
21.89542 | 40.53189
21.96554 | 40.43597

## 115
115 | 115
Dehnung | Standardkraft
% | N/mm²
0 | 0.4045866
7.836545e-05 | 0.3752277
0.0001598034 | 0.349271
0.0002324672 | 0.3265007
0.0003096947 | 0.3064254
0.0007552404 | 0.2914616
0.002154784 | 0.2883204
0.00378018 | 0.2916212
0.005467473 | 0.2990678
0.007105853 | 0.3068918
0.008786751 | 0.316317
0.01044807 | 0.3251852
0.01215391 | 0.3348399
0.01382322 | 0.3447932
0.01547221 | 0.3561375
0.01713869 | 0.366599
0.01881974 | 0.3787586
0.02051043 | 0.3900849
0.02214996 | 0.4034799
0.02385397 | 0.4152156
0.02549676 | 0.428406
0.02714019 | 0.4419145
0.02881857 | 0.4551178
0.03051147 | 0.4686225
0.03215405 | 0.482289
0.03381983 | 0.4963302
0.03548505 | 0.510236
0.03714461 | 0.5229552
0.03880432 | 0.5377382
0.04045531 | 0.5528879
0.04213525 | 0.5662296
0.04380945 | 0.5811712
0.04546047 | 0.5954405
0.04715301 | 0.6101096
0.0488341 | 0.6248647
0.05050662 | 0.6409505
0.05217041 | 0.6551931
0.05383726 | 0.6701893
0.05550697 | 0.6852572
0.05719969 | 0.7010746
0.05886904 | 0.7168142
0.06055703 | 0.732229
0.06220746 | 0.7480771
0.06390404 | 0.7630773
0.0655536 | 0.7794377
0.06719603 | 0.7950268
0.06890425 | 0.8098415
0.07056334 | 0.8262397
0.07221086 | 0.8409624
0.07389032 | 0.8563501
0.07555315 | 0.8723536
0.07721664 | 0.8877153
0.07884551 | 0.9035348
0.0805361 | 0.9193821
0.08222365 | 0.93536
0.08388172 | 0.9511161
0.08553511 | 0.9663394
0.08717231 | 0.9829558
0.08886402 | 0.9993659
0.09051626 | 1.015116
0.09220139 | 1.031149
0.09386595 | 1.047711
0.09551523 | 1.064294
0.09719956 | 1.080702
0.09886482 | 1.097117
0.1005279 | 1.113352
0.1022095 | 1.12991
0.1038676 | 1.145433
0.1055118 | 1.160783
0.1072048 | 1.177884
0.108859 | 1.1933
0.1105565 | 1.209149
0.1122145 | 1.226311
0.1138927 | 1.242667
0.1155572 | 1.257982
0.1172062 | 1.274186
0.1188662 | 1.290438
0.1205512 | 1.306362
0.1221867 | 1.32315
0.1238533 | 1.3396
0.1253037 | 1.35884
0.1271828 | 1.383776
0.1288294 | 1.399815
0.1305096 | 1.41251
0.1321413 | 1.423976
0.1338038 | 1.439816
0.1354774 | 1.455816
0.1371246 | 1.47687
0.138805 | 1.503167
0.140485 | 1.519336
0.1421355 | 1.536317
0.1438306 | 1.553018
0.1454804 | 1.570628
0.1471837 | 1.587
0.1488658 | 1.603583
0.1505252 | 1.62022
0.1521767 | 1.636139
0.1538403 | 1.641852
0.1554985 | 1.656093
0.1571684 | 1.672469
0.1588189 | 1.689174
0.1605118 | 1.706421
0.1622026 | 1.737362
0.1639306 | 1.745706
0.1654388 | 1.759453
0.1671443 | 1.776472
0.1688074 | 1.792759
0.1704595 | 1.809529
0.1721783 | 1.826921
0.1738129 | 1.844062
0.1754811 | 1.861763
0.1771305 | 1.878493
0.1788157 | 1.896686
0.1804599 | 1.911729
0.1821368 | 1.926745
0.1838185 | 1.943581
0.1854673 | 1.960637
0.1871369 | 1.978554
0.1887906 | 1.996238
0.1904743 | 2.012829
0.1921637 | 2.029195
0.1938355 | 2.047132
0.1954782 | 2.064094
0.1971674 | 2.082482
0.1988347 | 2.099575
0.2005128 | 2.117022
0.2021713 | 2.133532
0.2038172 | 2.150893
0.2055035 | 2.168478
0.207188 | 2.186392
0.2088112 | 2.203227
0.2104577 | 2.219517
0.2121341 | 2.237618
0.2137821 | 2.253397
0.2154635 | 2.270354
0.2170999 | 2.287092
0.2187951 | 2.304374
0.2204351 | 2.321718
0.2221235 | 2.337655
0.2237518 | 2.356705
0.2254518 | 2.371644
0.2271585 | 2.376255
0.2287863 | 2.393178
0.2304246 | 2.410569
0.2321282 | 2.427644
0.2337484 | 2.44422
0.2354533 | 2.461207
0.2371117 | 2.480182
0.2387572 | 2.496098
0.2404439 | 2.513973
0.2421275 | 2.530909
0.2438166 | 2.548292
0.2454626 | 2.565129
0.2471458 | 2.582703
0.2488022 | 2.599475
0.2503102 | 2.614764
0.2519823 | 2.630398
0.2536266 | 2.647496
0.2553025 | 2.664627
0.2569692 | 2.681303
0.258978 | 2.724688
0.2771514 | 2.961598
0.2955709 | 3.204439
0.3171491 | 3.493595
0.3350844 | 3.7329
0.3542994 | 3.986155
0.3739002 | 4.247589
0.3937804 | 4.508315
0.4134535 | 4.765963
0.433273 | 5.019225
0.4529689 | 5.272371
0.4731476 | 5.528382
0.4937202 | 5.789037
0.5142958 | 6.054063
0.5349747 | 6.319394
0.5555748 | 6.58538
0.576688 | 6.848293
0.5977789 | 7.112263
0.6192886 | 7.373466
0.6401705 | 7.633177
0.6607551 | 7.889684
0.6807805 | 8.146616
0.7012757 | 8.403051
0.721675 | 8.661239
0.7427471 | 8.918572
0.7637073 | 9.17383
0.7845822 | 9.426211
0.8054928 | 9.678215
0.8264817 | 9.932558
0.8476112 | 10.19017
0.8686127 | 10.44761
0.8896531 | 10.70099
0.9103662 | 10.95028
0.9311179 | 11.19571
0.9517572 | 11.44109
0.9726906 | 11.68633
0.9933696 | 11.93431
1.014574 | 12.18455
1.035624 | 12.437
1.056575 | 12.68866
1.077256 | 12.93547
1.097823 | 13.17766
1.118234 | 13.41647
1.138812 | 13.65704
1.159983 | 13.90054
1.180914 | 14.14925
1.201934 | 14.39678
1.222578 | 14.6452
1.243614 | 14.88812
1.264351 | 15.13097
1.285643 | 15.36894
1.306369 | 15.60549
1.326868 | 15.83949
1.347007 | 16.07488
1.367578 | 16.31193
1.388262 | 16.55242
1.409537 | 16.79408
1.431173 | 17.03505
1.452384 | 17.27365
1.473523 | 17.50942
1.494475 | 17.74558
1.515432 | 17.98125
1.536038 | 18.21619
1.556842 | 18.44613
1.577031 | 18.67178
1.597518 | 18.89329
1.617947 | 19.11441
1.638917 | 19.3377
1.659799 | 19.56473
1.681068 | 19.79712
1.702542 | 20.03097
1.723785 | 20.26353
1.744666 | 20.48909
1.765232 | 20.70687
1.785528 | 20.91857
1.805643 | 21.12989
1.826519 | 21.34349
1.847116 | 21.56278
1.868017 | 21.78416
1.888756 | 22.00729
1.909862 | 22.22758
1.930991 | 22.44673
1.952528 | 22.66401
1.973995 | 22.87985
1.994889 | 23.09371
2.01539 | 23.30559
2.035689 | 23.51785
2.056217 | 23.72953
2.076849 | 23.94258
2.098104 | 24.15327
2.11886 | 24.3635
2.13988 | 24.57025
2.160684 | 24.77772
2.18172 | 24.98615
2.20254 | 25.19645
2.223584 | 25.40568
2.244293 | 25.61105
2.264972 | 25.81141
2.285499 | 26.0086
2.306213 | 26.20488
2.326935 | 26.40238
2.347621 | 26.60344
2.368895 | 26.80612
2.389815 | 27.00864
2.410801 | 27.2071
2.431384 | 27.40001
2.452099 | 27.58874
2.47256 | 27.77724
2.493645 | 27.96648
2.514844 | 28.16066
2.536017 | 28.35689
2.556964 | 28.55134
2.577859 | 28.74309
2.598791 | 28.93099
2.619738 | 29.11652
2.640937 | 29.29946
2.661489 | 29.48214
2.681923 | 29.66293
2.702014 | 29.84633
2.722672 | 30.03104
2.743354 | 30.2182
2.764771 | 30.40416
2.786021 | 30.58771
2.807183 | 30.76832
2.82804 | 30.94696
2.848996 | 31.12546
2.86965 | 31.30428
2.890154 | 31.48171
2.910812 | 31.65709
2.931034 | 31.82868
2.951625 | 31.9976
2.972284 | 32.16839
2.993211 | 32.33867
3.014356 | 32.51348
3.035967 | 32.69119
3.057552 | 32.86962
3.078887 | 33.04445
3.099749 | 33.21215
3.120326 | 33.37235
3.140567 | 33.52848
3.160882 | 33.68451
3.181815 | 33.84264
3.202462 | 34.00523
3.223393 | 34.16768
3.244099 | 34.33027
3.26521 | 34.48928
3.286245 | 34.64722
3.307762 | 34.80317
3.328886 | 34.95749
3.349628 | 35.10853
3.369813 | 35.2568
3.390086 | 35.40405
3.410594 | 35.5522
3.431258 | 35.70156
3.452497 | 35.84902
3.473246 | 35.99589
3.494258 | 36.14074
3.515079 | 36.28846
3.536219 | 36.43875
3.557108 | 36.59194
3.578272 | 36.74355
3.599082 | 36.8913
3.619883 | 37.0352
3.640574 | 37.17663
3.661398 | 37.31678
3.682229 | 37.45764
3.703012 | 37.60102
3.724301 | 37.74557
3.745175 | 37.89007
3.766164 | 38.02981
3.786742 | 38.1648
3.80735 | 38.29466
3.827731 | 38.42445
3.848611 | 38.5554
3.869674 | 38.69094
3.890721 | 38.82782
3.911582 | 38.9628
3.93234 | 39.09459
3.95324 | 39.22218
3.974031 | 39.34898
3.995326 | 39.47276
4.015933 | 39.59464
4.036419 | 39.71338
4.056624 | 39.83436
4.077306 | 39.95611
4.098045 | 40.08053
4.119381 | 40.20367
4.140825 | 40.32499
4.162104 | 40.44366
4.183148 | 40.56016
4.204196 | 40.67618
4.225113 | 40.79285
4.245675 | 40.90844
4.26647 | 41.02163
4.286675 | 41.13172
4.307131 | 41.23855
4.327551 | 41.3454
4.348551 | 41.45386
4.369521 | 41.56458
4.390734 | 41.67899
4.41229 | 41.79489
4.433503 | 41.9089
4.454505 | 42.01699
4.474993 | 42.1183
4.49537 | 42.21427
4.515427 | 42.31023
4.536132 | 42.40893
4.556831 | 42.51193
4.577713 | 42.61686
4.598508 | 42.72074
4.619509 | 42.82349
4.640665 | 42.9239
4.661963 | 43.02431
4.683646 | 43.12232
4.704635 | 43.21846
4.725303 | 43.31176
4.745532 | 43.40435
4.76616 | 43.49593
4.786654 | 43.58805
4.807785 | 43.67791
4.828662 | 43.76587
4.849542 | 43.85126
4.870379 | 43.9361
4.891407 | 44.0221
4.912314 | 44.10983
4.933125 | 44.1976
4.954149 | 44.28329
4.974689 | 44.36534
4.995427 | 44.44261
5.015933 | 44.51867
5.036836 | 44.59394
5.057459 | 44.67161
5.078433 | 44.75237
5.099522 | 44.83404
5.120468 | 44.91462
5.141279 | 44.99204
5.162007 | 45.06422
5.182565 | 45.13346
5.20305 | 45.20358
5.224329 | 45.27595
5.24545 | 45.35248
5.266697 | 45.42798
5.287555 | 45.50142
5.308535 | 45.57153
5.329357 | 45.63952
5.350395 | 45.70509
5.371484 | 45.76857
5.392008 | 45.8304
5.412413 | 45.89111
5.4326 | 45.95343
5.45322 | 46.01683
5.47394 | 46.08204
5.495445 | 46.1459
5.516637 | 46.20826
5.537835 | 46.26684
5.55876 | 46.32431
5.579667 | 46.38078
5.60035 | 46.43662
5.620769 | 46.49154
5.641463 | 46.54391
5.661654 | 46.59407
5.682275 | 46.64179
5.702938 | 46.68995
5.724098 | 46.73879
5.745041 | 46.79009
5.766433 | 46.84388
5.788099 | 46.89825
5.809417 | 46.95092
5.830368 | 46.99797
5.850995 | 47.03974
5.871351 | 47.07762
5.891503 | 47.11578
5.912312 | 47.15697
5.932965 | 47.20193
5.953876 | 47.24815
5.97458 | 47.29427
5.995589 | 47.33914
6.016638 | 47.38213
6.037872 | 47.42423
6.059407 | 47.46346
6.08018 | 47.50047
6.100624 | 47.53571
6.12079 | 47.57087
6.141317 | 47.60656
6.161742 | 47.64358
6.182911 | 47.67948
6.20383 | 47.71379
6.224689 | 47.74595
6.245593 | 47.77767
6.266635 | 47.81101
6.287724 | 47.84569
6.308615 | 47.88034
6.329737 | 47.91263
6.350447 | 47.94152
6.371219 | 47.96757
6.391873 | 47.99104
6.412845 | 48.01474
6.433537 | 48.03944
6.454483 | 48.06693
6.475703 | 48.0962
6.496597 | 48.12533
6.517484 | 48.14952
6.538082 | 48.16993
6.558628 | 48.1865
6.578997 | 48.20289
6.599983 | 48.22148
6.621031 | 48.24333
6.64207 | 48.26571
6.662912 | 48.28804
6.68368 | 48.30822
6.70446 | 48.32599
6.725278 | 48.34241
6.746561 | 48.35657
6.767121 | 48.37007
6.787678 | 48.38257
6.807846 | 48.39759
6.828548 | 48.41374
6.849229 | 48.43218
6.870613 | 48.45013
6.892105 | 48.4665
6.913298 | 48.4809
6.934447 | 48.49373
6.955365 | 48.50707
6.976358 | 48.52027
6.996902 | 48.53269
7.01769 | 48.54245
7.037992 | 48.54966
7.05848 | 48.5543
7.078915 | 48.55975
7.099777 | 48.56602
7.12076 | 48.57473
7.141728 | 48.58711
7.163344 | 48.60164
7.184555 | 48.61586
7.205652 | 48.62553
7.226286 | 48.62996
7.246788 | 48.62908
7.266911 | 48.62698
7.28734 | 48.62589
7.308125 | 48.62775
7.328842 | 48.63338
7.349738 | 48.63921
7.37053 | 48.64502
7.391704 | 48.64903
7.412786 | 48.65307
7.434464 | 48.65567
7.45569 | 48.65707
7.476571 | 48.65639
7.496941 | 48.65506
7.51736 | 48.65394
7.537905 | 48.65311
7.558652 | 48.65211
7.57986 | 48.64931
7.600541 | 48.646
7.62154 | 48.64103
7.642281 | 48.63712
7.663302 | 48.63453
7.684127 | 48.63355
7.70514 | 48.63157
7.725908 | 48.62776
7.746485 | 48.6213
7.767131 | 48.61372
7.787795 | 48.60601
7.808636 | 48.59762
7.829255 | 48.59198
7.850477 | 48.58809
7.871427 | 48.58618
7.892362 | 48.58282
7.913056 | 48.57635
7.933802 | 48.56719
7.954298 | 48.5565
7.974866 | 48.54773
7.996179 | 48.54204
8.01729 | 48.53939
8.038474 | 48.53663
8.059291 | 48.53278
8.080321 | 48.52555
8.101101 | 48.51687
8.122259 | 48.5059
8.143256 | 48.49379
8.163784 | 48.48069
8.184062 | 48.46766
8.20434 | 48.45643
8.225029 | 48.44601
8.245748 | 48.43567
8.26726 | 48.41863
8.288467 | 48.40092
8.309663 | 48.3822
8.330391 | 48.37068
8.351314 | 48.36037
8.371948 | 48.35153
8.392402 | 48.34208
8.413076 | 48.3307
8.433275 | 48.3175
8.453873 | 48.30222
8.474472 | 48.28803
8.495491 | 48.27601
8.516533 | 48.2681
8.537871 | 48.26363
8.55954 | 48.26052
8.580981 | 48.25604
8.601952 | 48.24665
8.622575 | 48.23141
8.64301 | 48.21292
8.663146 | 48.19417
8.683903 | 48.17775
8.704637 | 48.16552
8.725474 | 48.15499
8.746205 | 48.14561
8.76711 | 48.13591
8.781188 | 48.12828
8.802217 | 48.1169
8.823674 | 48.10372
8.844746 | 48.08993
8.865479 | 48.07432
8.885645 | 48.05816
8.954186 | 48.00934
9.023917 | 47.95943
9.094004 | 47.91751
9.163153 | 47.86973
9.232725 | 47.82036
9.302503 | 47.77937
9.371079 | 47.71793
9.441024 | 47.6781
9.510612 | 47.62971
9.579352 | 47.57219
9.648738 | 47.5305
9.719553 | 47.48824
9.788944 | 47.43878
9.857047 | 47.37333
9.926849 | 47.32322
9.997534 | 47.28409
10.06534 | 47.21351
10.13468 | 47.16476
10.20498 | 47.12129
10.27504 | 47.07112
10.34351 | 47.02088
10.41333 | 46.96729
10.48299 | 46.9248
10.552 | 46.87303
10.62102 | 46.82129
10.69102 | 46.7808
10.75968 | 46.71968
10.83025 | 46.68162
10.89986 | 46.63525
10.96872 | 46.57751
11.0376 | 46.53351
11.10814 | 46.49078
11.17721 | 46.44757
11.24544 | 46.39282
11.31556 | 46.35525
11.38667 | 46.33145
11.45463 | 46.27019
11.52394 | 46.2305
11.59407 | 46.19388
11.66362 | 46.14533
11.73186 | 46.10046
11.80167 | 46.05161
11.87169 | 46.02016
11.94109 | 45.97817
12.01044 | 45.93263
12.08042 | 45.89883
12.14879 | 45.84488
12.21883 | 45.81493
12.28821 | 45.77687
12.35731 | 45.72743
12.4262 | 45.69296
12.4972 | 45.65832
12.56662 | 45.6198
12.63484 | 45.56956
12.70446 | 45.53172
12.77527 | 45.50921
12.84311 | 45.45377
12.91241 | 45.41518
12.98255 | 45.38937
13.05294 | 45.35246
13.12121 | 45.31379
13.19104 | 45.27321
13.26068 | 45.24232
13.32977 | 45.19954
13.39877 | 45.15401
13.4688 | 45.12605
13.53744 | 45.08263
13.60799 | 45.06008
13.67756 | 45.02856
13.74667 | 44.98526
13.81526 | 44.95515
13.88592 | 44.92465
13.955 | 44.89474
14.02322 | 44.85426
14.09304 | 44.82209
14.16439 | 44.80805
14.2324 | 44.75883
14.30177 | 44.72348
14.37162 | 44.69801
14.44151 | 44.66311
14.50953 | 44.62918
14.57952 | 44.59314
14.64938 | 44.56679
14.71891 | 44.53465
14.78807 | 44.49871
14.85823 | 44.47336
14.9265 | 44.42913
14.99665 | 44.40375
15.06585 | 44.37589
15.1352 | 44.33366
15.20377 | 44.30953
15.27496 | 44.28528
15.34441 | 44.25625
15.41276 | 44.2161
15.48212 | 44.18479
15.55315 | 44.17188
15.62095 | 44.12689
15.69022 | 44.09587
15.76012 | 44.07623
15.83075 | 44.04751
15.8988 | 44.01696
15.96881 | 43.98561
16.03836 | 43.96334
16.10761 | 43.93316
16.17651 | 43.89865
16.24663 | 43.87623
16.31523 | 43.83824
16.38579 | 43.81621
16.45535 | 43.78787
16.52459 | 43.74791
16.59289 | 43.7206
16.66368 | 43.69385
16.73273 | 43.66081
16.80107 | 43.62084
16.87076 | 43.58947
16.94223 | 43.57935
17.0103 | 43.53357
17.07964 | 43.50181
17.14934 | 43.47673
17.21943 | 43.44254
17.2873 | 43.40705
17.35725 | 43.37125
17.42707 | 43.34567
17.49666 | 43.31249
17.56589 | 43.27419
17.63599 | 43.25056
17.70434 | 43.20371
17.77441 | 43.17109
17.84377 | 43.13668
17.91308 | 43.08658
17.98159 | 43.04692
18.05277 | 43.01085
18.12231 | 42.96686
18.19068 | 42.91095
18.25993 | 42.85701
18.33092 | 42.82261
18.39894 | 42.75411
18.46801 | 42.69903
18.53795 | 42.65105
18.60872 | 42.59
18.67685 | 42.51467
18.74688 | 42.40389
18.81666 | 42.22297

## 122
122 | 122
Dehnung | Standardkraft
% | N/mm²
0 | 0.3468268
0.0001238124 | 0.3101894
0.0002161742 | 0.2770731
0.0002925236 | 0.2475606
0.0003834189 | 0.2208072
0.0007376003 | 0.1999248
0.002089623 | 0.1915451
0.003741626 | 0.1888922
0.005406488 | 0.1906033
0.007034027 | 0.2013348
0.008731905 | 0.2033021
0.01038988 | 0.2053251
0.01202222 | 0.2046122
0.01371035 | 0.208466
0.01536872 | 0.2140725
0.01703963 | 0.2192545
0.01880652 | 0.2335639
0.02036211 | 0.2468767
0.02202697 | 0.2550113
0.02369379 | 0.2634755
0.02538064 | 0.2716722
0.02705621 | 0.2819095
0.02874226 | 0.2910732
0.03040181 | 0.3012364
0.03207627 | 0.312173
0.03373612 | 0.3205587
0.03532858 | 0.3206625
0.03701135 | 0.3303508
0.03868692 | 0.3416249
0.04036893 | 0.3528267
0.04172779 | 0.3725742
0.04371706 | 0.3917033
0.04535898 | 0.3921928
0.04696298 | 0.4026965
0.04866355 | 0.4152322
0.05036704 | 0.4272603
0.05200179 | 0.4404656
0.05368592 | 0.4548371
0.05534807 | 0.4681904
0.05700508 | 0.4814287
0.05866823 | 0.4956581
0.06034298 | 0.51015
0.06198967 | 0.5243901
0.06365756 | 0.5381403
0.06533448 | 0.5528463
0.06697082 | 0.566032
0.068668 | 0.5813263
0.07032919 | 0.5960233
0.07202682 | 0.6104381
0.07365743 | 0.6259022
0.07532519 | 0.6409986
0.07702503 | 0.65568
0.07871255 | 0.6711047
0.08036053 | 0.6864949
0.0820088 | 0.7015089
0.0836847 | 0.7158227
0.08534902 | 0.7300893
0.08698062 | 0.7456949
0.08867997 | 0.7611905
0.09034191 | 0.7746295
0.09200209 | 0.7892842
0.09364369 | 0.8042943
0.09532453 | 0.8192327
0.09697619 | 0.8346125
0.09864091 | 0.8489202
0.1003226 | 0.8642679
0.1019659 | 0.8792454
0.1036402 | 0.8950259
0.105296 | 0.9097816
0.1069512 | 0.9244392
0.1086367 | 0.939578
0.1102822 | 0.9540352
0.1119839 | 0.9699631
0.1136171 | 0.9846315
0.1152989 | 0.9998728
0.1169757 | 1.015375
0.1186346 | 1.03124
0.1203447 | 1.046234
0.1219722 | 1.061193
0.1236589 | 1.076049
0.1253362 | 1.092866
0.1269937 | 1.107628
0.1286638 | 1.122826
0.1303415 | 1.138609
0.1319943 | 1.154293
0.1336749 | 1.169383
0.1353185 | 1.185095
0.1369764 | 1.198897
0.1386655 | 1.214365
0.140314 | 1.229371
0.1419771 | 1.243845
0.1436311 | 1.260006
0.1453151 | 1.27545
0.146984 | 1.290494
0.1486323 | 1.306169
0.1502572 | 1.322949
0.1519599 | 1.33872
0.1536262 | 1.354928
0.1553087 | 1.371083
0.1569594 | 1.386064
0.1586368 | 1.403016
0.1603031 | 1.418462
0.1619976 | 1.434095
0.1636664 | 1.451195
0.1653562 | 1.466683
0.1670286 | 1.480491
0.1686912 | 1.494956
0.1703537 | 1.510341
0.1720303 | 1.525399
0.1736733 | 1.541871
0.1754014 | 1.557709
0.1770292 | 1.573585
0.1787124 | 1.598651
0.1803626 | 1.618161
0.1820746 | 1.626496
0.1836226 | 1.638406
0.1853282 | 1.653142
0.1870245 | 1.6788
0.1886478 | 1.697177
0.19034 | 1.713941
0.1919818 | 1.729245
0.1936658 | 1.74555
0.19535 | 1.76087
0.1970277 | 1.778495
0.198674 | 1.794569
0.2003498 | 1.810445
0.2022942 | 1.822858
0.2036076 | 1.829803
0.2053052 | 1.843488
0.2070562 | 1.85963
0.208712 | 1.876667
0.2104552 | 1.909748
0.212084 | 1.924837
0.213661 | 1.930041
0.2153303 | 1.945465
0.2170548 | 1.961724
0.218757 | 1.97684
0.2204202 | 1.992833
0.2220815 | 2.009904
0.2237811 | 2.026046
0.2254353 | 2.041776
0.2270821 | 2.059082
0.2287662 | 2.076135
0.2304191 | 2.091801
0.2320927 | 2.109708
0.2337184 | 2.12678
0.2354132 | 2.142341
0.2370707 | 2.159997
0.2387442 | 2.176361
0.2404203 | 2.191865
0.2420589 | 2.209008
0.2437158 | 2.225644
0.2453952 | 2.242141
0.2470629 | 2.259351
0.2487395 | 2.276432
0.2504236 | 2.293404
0.2514212 | 2.303129
0.2531013 | 2.32007
0.2547585 | 2.336726
0.2564072 | 2.353263
0.2580622 | 2.380392
0.2752362 | 2.61595
0.2929195 | 2.852744
0.313951 | 3.130197
0.3309751 | 3.353698
0.3490414 | 3.589036
0.3681989 | 3.834227
0.3876202 | 4.08948
0.4076676 | 4.348601
0.4276294 | 4.611188
0.4481896 | 4.873433
0.4688839 | 5.136311
0.4900113 | 5.397062
0.5110947 | 5.65558
0.5317645 | 5.911678
0.5520096 | 6.165656
0.5721085 | 6.421362
0.5926194 | 6.676958
0.6131635 | 6.934466
0.6342979 | 7.190226
0.6550632 | 7.446742
0.676054 | 7.70131
0.696835 | 7.956149
0.7180324 | 8.211218
0.738985 | 8.46816
0.7601092 | 8.723173
0.7809537 | 8.976196
0.8017 | 9.225167
0.8223762 | 9.470745
0.8431564 | 9.715469
0.8640187 | 9.96053
0.8847957 | 10.20949
0.9060972 | 10.46192
0.9269901 | 10.71462
0.9479426 | 10.96339
0.9684907 | 11.20637
0.9890645 | 11.44488
1.009402 | 11.68337
1.030313 | 11.9244
1.051381 | 12.17011
1.072402 | 12.41898
1.093225 | 12.66787
1.114048 | 12.91533
1.13493 | 13.15856
1.155834 | 13.39826
1.177089 | 13.63513
1.197634 | 13.87092
1.218041 | 14.1052
1.238194 | 14.34172
1.258891 | 14.5792
1.279665 | 14.82098
1.301272 | 15.06271
1.322612 | 15.30363
1.343903 | 15.54097
1.364888 | 15.77577
1.385996 | 16.00961
1.406759 | 16.24336
1.427395 | 16.4752
1.44802 | 16.70356
1.468251 | 16.92845
1.4887 | 17.15047
1.509333 | 17.37425
1.530328 | 17.59984
1.5512 | 17.83019
1.572671 | 18.06377
1.594022 | 18.29856
1.615254 | 18.52857
1.635926 | 18.74976
1.656453 | 18.96346
1.676603 | 19.17331
1.696934 | 19.38421
1.717763 | 19.59881
1.738458 | 19.81854
1.759357 | 20.03937
1.780146 | 20.26121
1.80138 | 20.48115
1.822502 | 20.70146
1.844198 | 20.91945
1.865332 | 21.13481
1.886215 | 21.34651
1.906494 | 21.5578
1.926966 | 21.76936
1.947385 | 21.98312
1.968366 | 22.19562
1.989467 | 22.40603
2.010264 | 22.61398
2.031241 | 22.8197
2.052059 | 23.02755
2.073084 | 23.23779
2.093858 | 23.44938
2.114967 | 23.65879
2.135548 | 23.86391
2.156261 | 24.06316
2.176681 | 24.26091
2.197528 | 24.45788
2.218174 | 24.65804
2.239114 | 24.86108
2.260247 | 25.06497
2.281201 | 25.26708
2.302051 | 25.46344
2.322745 | 25.65414
2.34335 | 25.84077
2.363824 | 26.02908
2.385184 | 26.22004
2.406283 | 26.41512
2.427464 | 26.60903
2.448278 | 26.80143
2.469284 | 26.99028
2.490104 | 27.17655
2.511242 | 27.36036
2.532222 | 27.5424
2.552709 | 27.72313
2.573019 | 27.90333
2.59329 | 28.08562
2.613938 | 28.26901
2.634805 | 28.45508
2.656367 | 28.63949
2.677397 | 28.82287
2.698575 | 29.00374
2.719417 | 29.18423
2.740377 | 29.3634
2.760859 | 29.54268
2.781521 | 29.7197
2.801925 | 29.89353
2.822285 | 30.06369
2.842874 | 30.23143
2.863759 | 30.4002
2.884822 | 30.57069
2.905892 | 30.74722
2.927621 | 30.92629
2.949064 | 31.10563
2.970303 | 31.27963
2.991002 | 31.44603
3.0115 | 31.60611
3.031665 | 31.76356
3.052245 | 31.92196
3.073066 | 32.08358
3.093796 | 32.24809
3.114681 | 32.41159
3.135495 | 32.57493
3.156617 | 32.73497
3.177681 | 32.89416
3.199278 | 33.0507
3.220172 | 33.20482
3.240805 | 33.35573
3.260905 | 33.5054
3.281331 | 33.65363
3.301742 | 33.80353
3.322735 | 33.95308
3.343784 | 34.10146
3.364624 | 34.24897
3.385597 | 34.39579
3.406482 | 34.54484
3.427581 | 34.69665
3.448469 | 34.84955
3.46966 | 34.9997
3.490341 | 35.14574
3.511227 | 35.28733
3.531894 | 35.42739
3.552459 | 35.56686
3.573482 | 35.7079
3.594419 | 35.85208
3.615639 | 35.99748
3.636544 | 36.14269
3.657411 | 36.28232
3.678038 | 36.41624
3.698534 | 36.54649
3.718921 | 36.67691
3.740041 | 36.80981
3.761042 | 36.94537
3.782099 | 37.0812
3.802843 | 37.21543
3.82376 | 37.34561
3.844497 | 37.47368
3.865469 | 37.59988
3.886625 | 37.72368
3.907126 | 37.84604
3.927568 | 37.96668
3.947816 | 38.08923
3.968572 | 38.2127
3.989404 | 38.33864
4.010961 | 38.46263
4.032243 | 38.58473
4.053524 | 38.70361
4.074538 | 38.82191
4.095573 | 38.93929
4.116294 | 39.05746
4.137006 | 39.17439
4.157631 | 39.28814
4.177798 | 39.39828
4.198332 | 39.50577
4.218864 | 39.6138
4.239895 | 39.72259
4.260827 | 39.83492
4.282281 | 39.95007
4.303731 | 40.06629
4.324945 | 40.17959
4.345711 | 40.28648
4.366228 | 40.38689
4.386452 | 40.48267
4.406584 | 40.57866
4.427419 | 40.67693
4.448078 | 40.78053
4.469059 | 40.88497
4.48978 | 40.99054
4.510953 | 41.09339
4.532041 | 41.19479
4.55358 | 41.29321
4.574995 | 41.38972
4.595954 | 41.48349
4.616467 | 41.57573
4.636785 | 41.66709
4.657338 | 41.75837
4.677903 | 41.84983
4.69921 | 41.93881
4.719962 | 42.02661
4.74095 | 42.11177
4.761679 | 42.19689
4.78279 | 42.28224
4.803616 | 42.36912
4.824576 | 42.45493
4.845403 | 42.53794
4.865933 | 42.61749
4.886614 | 42.69377
4.907269 | 42.76966
4.928141 | 42.84519
4.948717 | 42.92439
4.96988 | 43.00534
4.990836 | 43.08715
5.01185 | 43.16621
5.032546 | 43.24142
5.053259 | 43.31271
5.073743 | 43.3812
5.094392 | 43.45067
5.115761 | 43.52331
5.136865 | 43.59946
5.158043 | 43.67591
5.17885 | 43.75059
5.199903 | 43.82044
5.220651 | 43.88808
5.241827 | 43.95271
5.262706 | 44.01553
5.283239 | 44.07602
5.303509 | 44.13662
5.323806 | 44.19796
5.344485 | 44.26056
5.365342 | 44.32449
5.386934 | 44.38713
5.408049 | 44.44825
5.429217 | 44.50601
5.450045 | 44.56319
5.470984 | 44.6195
5.491465 | 44.67644
5.512072 | 44.73146
5.532585 | 44.78353
5.552899 | 44.8326
5.573498 | 44.87906
5.594307 | 44.92728
5.615479 | 44.97591
5.63638 | 45.0294
5.65802 | 45.08459
5.679542 | 45.13981
5.700824 | 45.19168
5.721626 | 45.23707
5.742234 | 45.27686
5.762445 | 45.31346
5.782693 | 45.35143
5.80361 | 45.39238
5.824238 | 45.43789
5.84519 | 45.48357
5.865926 | 45.52946
5.887017 | 45.57305
5.907949 | 45.61535
5.929408 | 45.65556
5.950701 | 45.69413
5.971408 | 45.73001
5.991726 | 45.76424
6.011976 | 45.79892
6.032518 | 45.83341
6.05302 | 45.8692
6.074279 | 45.90367
6.09506 | 45.93704
6.116068 | 45.96863
6.136868 | 46.00176
6.158028 | 46.03582
6.17902 | 46.07109
6.200018 | 46.10489
6.22105 | 46.13561
6.241704 | 46.16295
6.262496 | 46.18662
6.283179 | 46.21047
6.304119 | 46.23411
6.32481 | 46.26043
6.345943 | 46.28907
6.367028 | 46.31782
6.387977 | 46.34413
6.408704 | 46.36623
6.429362 | 46.38303
6.449816 | 46.39725
6.470161 | 46.41269
6.491395 | 46.43121
6.512353 | 46.45371
6.533408 | 46.47651
6.554135 | 46.49806
6.574992 | 46.51585
6.595735 | 46.5322
6.616697 | 46.54703
6.637836 | 46.5607
6.658349 | 46.57436
6.678824 | 46.58681
6.699061 | 46.60167
6.719837 | 46.61738
6.740587 | 46.63527
6.762124 | 46.65265
6.783467 | 46.66886
6.804688 | 46.6832
6.825734 | 46.69566
6.846726 | 46.70801
6.867582 | 46.72038
6.888167 | 46.73106
6.908943 | 46.73865
6.929111 | 46.74428
6.949685 | 46.74772
6.970134 | 46.7524
6.991121 | 46.75746
7.01207 | 46.7645
7.033207 | 46.77558
7.054765 | 46.78899
7.075943 | 46.80066
7.096967 | 46.80758
7.117504 | 46.80962
7.137965 | 46.8059
7.158 | 46.80245
7.178732 | 46.80021
7.199383 | 46.80267
7.220189 | 46.80628
7.240983 | 46.81125
7.261893 | 46.81624
7.283056 | 46.81892
7.304247 | 46.82168
7.325894 | 46.82226
7.347019 | 46.82151
7.367822 | 46.81802
7.388072 | 46.81498
7.408631 | 46.81249
7.429101 | 46.81135
7.450046 | 46.80938
7.471149 | 46.80629
7.491847 | 46.80225
7.512812 | 46.7979
7.533578 | 46.79523
7.55461 | 46.79395
7.575382 | 46.79446
7.596423 | 46.79353
7.617052 | 46.79063
7.637734 | 46.78494
7.658278 | 46.77738
7.679102 | 46.76962
7.699886 | 46.76273
7.720535 | 46.75903
7.741831 | 46.75651
7.762677 | 46.75511
7.783667 | 46.75128
7.804294 | 46.74449
7.824994 | 46.73459
7.845442 | 46.72358
7.866217 | 46.71474
7.887544 | 46.70846
7.908679 | 46.70545
7.929811 | 46.69998
7.950612 | 46.69357
7.971705 | 46.68378
7.992403 | 46.6737
8.013667 | 46.66142
8.034472 | 46.64776
8.055024 | 46.63327
8.075135 | 46.61928
8.095549 | 46.60738
8.116255 | 46.59761
8.137146 | 46.58915
8.158624 | 46.58014
8.179755 | 46.56964
8.200881 | 46.55712
8.221653 | 46.54401
8.242559 | 46.53233
8.263088 | 46.52151
8.283699 | 46.5098
8.304193 | 46.49673
8.324513 | 46.48128
8.34513 | 46.46551
8.365821 | 46.45095
8.386877 | 46.43803
8.40789 | 46.42972
8.429423 | 46.4242
8.450992 | 46.42025
8.472296 | 46.41415
8.493189 | 46.40219
8.513845 | 46.38568
8.534148 | 46.36531
8.554312 | 46.34648
8.575207 | 46.33048
8.595869 | 46.31827
8.616764 | 46.30758
8.637429 | 46.29747
8.658484 | 46.28675
8.672487 | 46.27923
8.693584 | 46.26781
8.715181 | 46.25479
8.735932 | 46.24048
8.756642 | 46.22416
8.776755 | 46.20885
8.845607 | 46.15996
8.915222 | 46.10915
8.985355 | 46.06933
9.054403 | 46.01295
9.124179 | 45.96393
9.193734 | 45.92087
9.262481 | 45.85848
9.332258 | 45.81721
9.402017 | 45.76304
9.470457 | 45.70247
9.54024 | 45.65795
9.61084 | 45.61019
9.680283 | 45.55856
9.748258 | 45.49433
9.818329 | 45.44606
9.888762 | 45.40017
9.956678 | 45.32609
10.02592 | 45.28052
10.09645 | 45.23953
10.16612 | 45.18734
10.23495 | 45.14027
10.30458 | 45.08606
10.37434 | 45.04383
10.44318 | 44.98869
10.51241 | 44.9351
10.58224 | 44.8927
10.65113 | 44.8331
10.72152 | 44.79578
10.79127 | 44.74616
10.85982 | 44.68934
10.92909 | 44.64664
10.99966 | 44.60143
11.0685 | 44.55581
11.13667 | 44.50494
11.20701 | 44.46561
11.27795 | 44.43751
11.34597 | 44.37542
11.4152 | 44.33222
11.48551 | 44.29127
11.55469 | 44.23633
11.62322 | 44.18648
11.69295 | 44.13718
11.76305 | 44.10247
11.83232 | 44.05973
11.90182 | 44.01697
11.97164 | 43.98179
12.0401 | 43.92713
12.11009 | 43.89611
12.1796 | 43.85772
12.24839 | 43.80775
12.31766 | 43.77609
12.38847 | 43.73841
12.45792 | 43.69799
12.52605 | 43.64542
12.59587 | 43.60586
12.6665 | 43.57834
12.73437 | 43.52147
12.80363 | 43.48502
12.87404 | 43.45617
12.94406 | 43.41861
13.01258 | 43.37556
13.08228 | 43.33104
13.15199 | 43.29521
13.22097 | 43.2475
13.29008 | 43.20071
13.35999 | 43.16774
13.42876 | 43.1194
13.49923 | 43.09185
13.56893 | 43.05736
13.6378 | 43.00822
13.7067 | 42.96854
13.77726 | 42.92642
13.84626 | 42.88158
13.9145 | 42.82517
13.98452 | 42.77596
14.05571 | 42.73473
14.12372 | 42.65288
14.19318 | 42.55709

## 67
67 | 67
Dehnung | Standardkraft
% | N/mm²
0 | 0.4408228
8.290037e-05 | 0.4149355
0.000138715 | 0.3918955
0.0002105496 | 0.3715758
0.0002554986 | 0.3540652
0.000392932 | 0.3380252
0.00137765 | 0.3311936
0.002978588 | 0.3336995
0.004637787 | 0.3399745
0.006299486 | 0.347593
0.007968682 | 0.3552953
0.009641406 | 0.3652288
0.01130117 | 0.3741098
0.01292844 | 0.3929084
0.01465623 | 0.4032039
0.01627026 | 0.4129576
0.01789112 | 0.4190172
0.01957328 | 0.4305908
0.02123726 | 0.4421628
0.02294622 | 0.4533509
0.02460276 | 0.4702597
0.02623174 | 0.4914186
0.0279163 | 0.5049183
0.02958694 | 0.5178516
0.03124258 | 0.5317741
0.03293486 | 0.5472744
0.03458686 | 0.5611094
0.03625453 | 0.5760913
0.03793759 | 0.5920449
0.0396081 | 0.6061164
0.04125726 | 0.6108936
0.04292338 | 0.6230032
0.04460556 | 0.6384667
0.04626294 | 0.6542218
0.04792249 | 0.6736259
0.0496122 | 0.7013795
0.05137777 | 0.7083782
0.05286007 | 0.7180556
0.05454326 | 0.7348376
0.05620775 | 0.7513773
0.05790058 | 0.7683537
0.05956452 | 0.7841783
0.061222 | 0.8018105
0.06288353 | 0.8179549
0.06454486 | 0.8342291
0.06621846 | 0.8510673
0.06789399 | 0.8677772
0.06954103 | 0.8859857
0.07121294 | 0.9028412
0.07288942 | 0.9191591
0.07454324 | 0.937069
0.07620808 | 0.9547615
0.07790423 | 0.971952
0.07955291 | 0.9891002
0.08123714 | 1.005527
0.08292551 | 1.022931
0.08456571 | 1.041092
0.08624408 | 1.057858
0.08789835 | 1.07514
0.0895815 | 1.091916
0.09124264 | 1.109132
0.09291122 | 1.126045
0.09456932 | 1.143379
0.09622466 | 1.159277
0.09788684 | 1.177582
0.09955353 | 1.194882
0.1012084 | 1.21124
0.1028827 | 1.228564
0.1045336 | 1.245916
0.1061787 | 1.262242
0.10787 | 1.279291
0.1096287 | 1.259314
0.1112241 | 1.271909
0.1128696 | 1.288245
0.1145016 | 1.306943
0.11616 | 1.324961
0.1178438 | 1.342372
0.1195101 | 1.359925
0.1211883 | 1.377113
0.1228615 | 1.394595
0.1245107 | 1.41229
0.1262085 | 1.430062
0.127858 | 1.447139
0.1295406 | 1.464632
0.1312136 | 1.481687
0.1328928 | 1.500193
0.1345628 | 1.516921
0.1361885 | 1.533889
0.137895 | 1.551471
0.1395291 | 1.567692
0.1412102 | 1.584823
0.1428634 | 1.603151
0.1445308 | 1.619185
0.1461823 | 1.63643
0.147868 | 1.653027
0.1495201 | 1.669913
0.1511745 | 1.687758
0.1528683 | 1.706611
0.1545112 | 1.722735
0.1561824 | 1.740535
0.1578532 | 1.757206
0.1595435 | 1.774686
0.1611959 | 1.792798
0.1628604 | 1.809596
0.1645263 | 1.827011
0.1662019 | 1.844287
0.1678825 | 1.860842
0.1695722 | 1.877035
0.1712199 | 1.89581
0.1729238 | 1.911549
0.1746021 | 1.927286
0.1762723 | 1.943285
0.177913 | 1.959526
0.1796002 | 1.977838
0.181237 | 1.995126
0.1829251 | 2.012044
0.184565 | 2.041339
0.1862568 | 2.059386
0.1881549 | 2.072284
0.1895274 | 2.084214
0.1912117 | 2.099444
0.1929571 | 2.124461
0.1945633 | 2.147059
0.1962116 | 2.16494
0.1978711 | 2.182628
0.1995759 | 2.200319
0.2012266 | 2.218107
0.2029127 | 2.236239
0.2045738 | 2.254404
0.2062148 | 2.27277
0.2078951 | 2.290175
0.2095952 | 2.308582
0.2115389 | 2.320268
0.2128708 | 2.330545
0.2145445 | 2.351495
0.2162773 | 2.381545
0.2179928 | 2.398702
0.2196339 | 2.405529
0.2212282 | 2.421127
0.2229662 | 2.440371
0.2246415 | 2.457842
0.2263212 | 2.476487
0.2279883 | 2.495234
0.2296371 | 2.512876
0.2313031 | 2.532004
0.2330042 | 2.549946
0.2346497 | 2.567589
0.2363203 | 2.586545
0.2379788 | 2.604531
0.2396215 | 2.623403
0.2412909 | 2.639411
0.2429809 | 2.658943
0.2446356 | 2.677846
0.2463166 | 2.696526
0.2479498 | 2.714296
0.2496482 | 2.731982
0.2506378 | 2.743515
0.2522736 | 2.761974
0.2539484 | 2.779427
0.2556338 | 2.798286
0.2572999 | 2.815252
0.2589786 | 2.833805
0.263116 | 2.912143
0.2830246 | 3.158978
0.3020452 | 3.405277
0.3238825 | 3.684424
0.3412412 | 3.909597
0.3598033 | 4.146271
0.3791807 | 4.392397
0.3987784 | 4.646463
0.4188829 | 4.90347
0.4389613 | 5.164335
0.4596512 | 5.424631
0.4803981 | 5.686875
0.5016862 | 5.948452
0.5226121 | 6.208417
0.5431618 | 6.465038
0.5632624 | 6.721074
0.583547 | 6.9776
0.6039082 | 7.237314
0.6247155 | 7.498567
0.6458173 | 7.757213
0.6665268 | 8.014364
0.6875532 | 8.269057
0.7084114 | 8.525397
0.7295905 | 8.784499
0.7505607 | 9.045758
0.7717044 | 9.305554
0.7923815 | 9.561524
0.8131665 | 9.813399
0.8337347 | 10.06347
0.8546382 | 10.31358
0.8754181 | 10.56689
0.8964146 | 10.82418
0.9175857 | 11.08369
0.9384696 | 11.34225
0.9592603 | 11.59653
0.9798695 | 11.84587
1.00033 | 12.09129
1.020778 | 12.33844
1.041929 | 12.5876
1.06285 | 12.84203
1.083897 | 13.09621
1.104635 | 13.35077
1.125586 | 13.60133
1.146317 | 13.85002
1.167524 | 14.09538
1.18841 | 14.3388
1.208947 | 14.58001
1.229183 | 14.82102
1.249569 | 15.0641
1.270278 | 15.31028
1.291368 | 15.55905
1.313068 | 15.80553
1.33424 | 16.04922
1.355461 | 16.28929
1.376449 | 16.52929
1.397473 | 16.76899
1.418085 | 17.00854
1.438867 | 17.24476
1.459169 | 17.47704
1.479553 | 17.70512
1.500032 | 17.93213
1.520905 | 18.15936
1.541843 | 18.38981
1.562887 | 18.62543
1.584461 | 18.86345
1.605737 | 19.10102
1.626733 | 19.33315
1.647298 | 19.55739
1.66766 | 19.776
1.687713 | 19.99327
1.708478 | 20.21262
1.729141 | 20.43747
1.75003 | 20.66471
1.77073 | 20.89307
1.791798 | 21.1214
1.812943 | 21.34801
1.834352 | 21.5739
1.855954 | 21.79804
1.876887 | 22.01972
1.897446 | 22.23965
1.917691 | 22.45882
1.938297 | 22.67738
1.958791 | 22.89652
1.980082 | 23.11216
2.000873 | 23.3265
2.021858 | 23.53886
2.042644 | 23.7521
2.063759 | 23.96635
2.084537 | 24.18209
2.105553 | 24.39592
2.126353 | 24.60637
2.146991 | 24.81177
2.167522 | 25.01359
2.18821 | 25.21476
2.208994 | 25.41672
2.229646 | 25.62217
2.250879 | 25.82859
2.271808 | 26.03558
2.292797 | 26.23933
2.313427 | 26.43849
2.334187 | 26.63282
2.354629 | 26.82506
2.375615 | 27.01999
2.396828 | 27.2181
2.418001 | 27.41884
2.439017 | 27.61839
2.459841 | 27.81536
2.48083 | 28.00871
2.501706 | 28.19966
2.522966 | 28.38708
2.543494 | 28.57346
2.564009 | 28.75869
2.584081 | 28.94616
2.604712 | 29.13481
2.625382 | 29.32614
2.646797 | 29.51643
2.668026 | 29.70498
2.689166 | 29.89147
2.710087 | 30.0767
2.731012 | 30.26109
2.751673 | 30.44602
2.772195 | 30.63025
2.792833 | 30.81179
2.813084 | 30.98956
2.833677 | 31.16361
2.854309 | 31.3379
2.875413 | 31.51371
2.896392 | 31.69346
2.91791 | 31.87724
2.939534 | 32.06139
2.960883 | 32.24311
2.981779 | 32.41782
3.002354 | 32.5849
3.022588 | 32.74685
3.042904 | 32.90891
3.06385 | 33.07247
3.084484 | 33.24093
3.105447 | 33.40948
3.126108 | 33.57859
3.147237 | 33.74468
3.168233 | 33.90945
3.189753 | 34.07166
3.21091 | 34.23135
3.231645 | 34.38747
3.251846 | 34.54176
3.272138 | 34.6954
3.292641 | 34.8492
3.31329 | 35.00425
3.334499 | 35.15766
3.355231 | 35.31072
3.376324 | 35.46244
3.397098 | 35.61629
3.418261 | 35.772
3.439144 | 35.92856
3.460319 | 36.08317
3.481141 | 36.23493
3.501911 | 36.38267
3.522628 | 36.52745
3.543501 | 36.67008
3.564297 | 36.81314
3.585041 | 36.95946
3.606369 | 37.1077
3.627243 | 37.25666
3.648231 | 37.40102
3.668792 | 37.54064
3.689401 | 37.67502
3.709759 | 37.80791
3.730643 | 37.94192
3.751761 | 38.0793
3.772782 | 38.21931
3.793633 | 38.35873
3.814391 | 38.49617
3.835304 | 38.62872
3.856069 | 38.75997
3.877395 | 38.88748
3.897967 | 39.01406
3.918504 | 39.13804
3.938656 | 39.26314
3.959323 | 39.38903
3.980058 | 39.5169
4.001439 | 39.64423
4.02291 | 39.76969
4.044197 | 39.89323
4.065266 | 40.01453
4.08625 | 40.13574
4.107153 | 40.2574
4.127732 | 40.37818
4.148506 | 40.49524
4.168681 | 40.60978
4.189178 | 40.72091
4.209602 | 40.83258
4.230644 | 40.94545
4.251569 | 41.06137
4.272841 | 41.17992
4.294373 | 41.29843
4.315646 | 41.41548
4.336533 | 41.52665
4.357058 | 41.63203
4.377342 | 41.73235
4.397457 | 41.83217
4.418229 | 41.93288
4.438893 | 42.03764
4.459811 | 42.14362
4.480551 | 42.25004
4.501611 | 42.35491
4.52274 | 42.45801
4.544141 | 42.55988
4.565771 | 42.65899
4.586747 | 42.75584
4.607415 | 42.84995
4.627659 | 42.94427
4.648249 | 43.03844
4.668694 | 43.13229
4.689914 | 43.22371
4.710748 | 43.3132
4.731691 | 43.39992
4.752505 | 43.4864
4.773528 | 43.57293
4.794424 | 43.66056
4.815312 | 43.7472
4.83626 | 43.83173
4.856821 | 43.91202
4.877514 | 43.98943
4.898073 | 44.06651
4.918939 | 44.14335
4.939588 | 44.22249
4.960589 | 44.30372
4.981635 | 44.38556
5.00262 | 44.46642
5.02342 | 44.54334
5.044104 | 44.61665
5.064655 | 44.68677
5.08517 | 44.75872
5.10647 | 44.83268
5.127621 | 44.91079
5.148852 | 44.98779
5.169683 | 45.06339
5.190688 | 45.13486
5.211456 | 45.2036
5.232546 | 45.27004
5.253616 | 45.33375
5.274147 | 45.39618
5.294471 | 45.45778
5.31469 | 45.52051
5.335348 | 45.58425
5.356097 | 45.65027
5.377663 | 45.71435
5.398844 | 45.77728
5.420038 | 45.8365
5.440882 | 45.89471
5.4618 | 45.95193
5.48235 | 46.0098
5.502912 | 46.06648
5.523494 | 46.11995
5.543805 | 46.17033
5.564388 | 46.21796
5.585053 | 46.26616
5.606232 | 46.31561
5.627192 | 46.36849
5.648676 | 46.42425
5.670273 | 46.47976
5.691592 | 46.53269
5.712488 | 46.57913
5.733084 | 46.62064
5.753451 | 46.6588
5.773619 | 46.69713
5.79448 | 46.73722
5.815094 | 46.78192
5.836046 | 46.82728
5.856735 | 46.87326
5.877804 | 46.9174
5.898818 | 46.96068
5.920127 | 47.00174
5.941501 | 47.04037
5.962329 | 47.07631
5.982729 | 47.11042
6.002919 | 47.14443
6.023451 | 47.17966
6.04388 | 47.21618
6.065096 | 47.25108
6.085941 | 47.2842
6.106862 | 47.31538
6.127739 | 47.34789
6.148828 | 47.38246
6.16987 | 47.41796
6.190791 | 47.45334
6.211903 | 47.48645
6.232573 | 47.51646
6.253383 | 47.54273
6.274069 | 47.56709
6.295009 | 47.59162
6.315691 | 47.61758
6.336701 | 47.6465
6.357878 | 47.67683
6.378773 | 47.70553
6.399615 | 47.73039
6.420192 | 47.75111
6.440769 | 47.76844
6.461115 | 47.78665
6.482169 | 47.8062
6.503191 | 47.82849
6.524247 | 47.85228
6.545008 | 47.87493
6.565858 | 47.89508
6.586618 | 47.91225
6.607509 | 47.92858
6.628716 | 47.94333
6.649261 | 47.95845
6.669762 | 47.97318
6.689974 | 47.98907
6.710676 | 48.00574
6.731438 | 48.02478
6.752856 | 48.04417
6.774293 | 48.06231
6.795462 | 48.07834
6.816607 | 48.09169
6.837579 | 48.10388
6.858498 | 48.11661
6.879049 | 48.12881
6.899834 | 48.13906
6.920077 | 48.14711
6.940573 | 48.15271
6.961021 | 48.15859
6.98198 | 48.16577
7.002916 | 48.17503
7.023969 | 48.18773
7.045539 | 48.20304
7.066751 | 48.21802
7.087804 | 48.22916
7.108401 | 48.23486
7.12887 | 48.23523
7.148967 | 48.23478
7.169564 | 48.23478
7.190261 | 48.23892
7.21099 | 48.2461
7.231853 | 48.25334
7.252696 | 48.2606
7.273865 | 48.26612
7.294977 | 48.27183
7.316696 | 48.27523
7.337866 | 48.27762
7.358672 | 48.27726
7.379018 | 48.27642
7.399499 | 48.27673
7.420004 | 48.27845
7.440856 | 48.28035
7.462033 | 48.28074
7.482706 | 48.28005
7.503647 | 48.27993
7.524443 | 48.28137
7.545472 | 48.28479
7.566212 | 48.2891
7.587295 | 48.29215
7.607966 | 48.29253
7.62854 | 48.29014
7.649181 | 48.2864
7.669932 | 48.28275
7.690768 | 48.27969
7.71138 | 48.27918
7.732638 | 48.28069
7.753529 | 48.28231
7.774508 | 48.28245
7.795126 | 48.27883
7.815897 | 48.27237
7.836344 | 48.26532
7.857057 | 48.25926
7.87836 | 48.25553
7.899497 | 48.25421
7.920672 | 48.25113
7.941448 | 48.24525
7.962584 | 48.23183
7.983366 | 48.21683
8.004528 | 48.1994
8.025491 | 48.18529
8.045955 | 48.17083
8.066184 | 48.15745
8.086534 | 48.14462
8.107222 | 48.13363
8.127988 | 48.12451

## 96
96 | 96
Dehnung | Standardkraft
% | N/mm²
0 | 0.4468412
7.059046e-05 | 0.421391
0.000133678 | 0.399763
0.0001995344 | 0.3806438
0.0002297672 | 0.3646257
0.0003343682 | 0.3503652
0.001192583 | 0.3441718
0.002772575 | 0.3497552
0.004432275 | 0.3609655
0.006079483 | 0.3727982
0.007748153 | 0.3859447
0.009426793 | 0.3993063
0.01107334 | 0.4134156
0.01275887 | 0.428319
0.01443569 | 0.4426493
0.0161029 | 0.4581642
0.01776891 | 0.4725326
0.01942589 | 0.490545
0.02111988 | 0.5066526
0.0227779 | 0.5230108
0.02446982 | 0.5404521
0.02612462 | 0.5560531
0.02777755 | 0.5728136
0.02946005 | 0.5898262
0.03114201 | 0.6073571
0.03279518 | 0.6261779
0.0344279 | 0.6431346
0.03612203 | 0.6611369
0.03777547 | 0.6797177
0.03943455 | 0.6976189
0.04109996 | 0.7152118
0.04275298 | 0.733466
0.04444754 | 0.7520547
0.04609966 | 0.7693999
0.04776512 | 0.7856802
0.04945828 | 0.8046387
0.05112326 | 0.8228248
0.05280128 | 0.8405359
0.05446267 | 0.8577836
0.05611539 | 0.876055
0.05781807 | 0.8946027
0.05950756 | 0.9129422
0.06118581 | 0.9306388
0.06283447 | 0.949578
0.06450857 | 0.9674051
0.06619685 | 0.9844179
0.06786298 | 1.003562
0.06952452 | 1.021383
0.0711935 | 1.039814
0.0728618 | 1.057541
0.07453389 | 1.076406
0.07618549 | 1.09329
0.0778641 | 1.113024
0.0795167 | 1.131801
0.08116754 | 1.149615
0.08284566 | 1.16808
0.08452815 | 1.185633
0.086167 | 1.202767
0.08784778 | 1.22183
0.08950498 | 1.239358
0.09118053 | 1.257345
0.09282762 | 1.274408
0.09450552 | 1.293778
0.09614965 | 1.311755
0.09785035 | 1.330144
0.09949961 | 1.350031
0.1011744 | 1.367867
0.1028376 | 1.386737
0.1044985 | 1.405977
0.1061517 | 1.425271
0.1078521 | 1.444294
0.1095163 | 1.462234
0.1111876 | 1.481132
0.1128276 | 1.502046
0.1145165 | 1.518928
0.1161793 | 1.537494
0.1178605 | 1.558436
0.1195047 | 1.576014
0.1211917 | 1.595255
0.1228407 | 1.612745
0.1245174 | 1.631271
0.1261621 | 1.650424
0.1278619 | 1.675191
0.1294682 | 1.696951
0.1311311 | 1.711673
0.1328651 | 1.728547
0.1344235 | 1.744794
0.1361454 | 1.762893
0.1378349 | 1.780774
0.139464 | 1.799796
0.1411529 | 1.831338
0.1427842 | 1.849792
0.1444697 | 1.869028
0.1461318 | 1.88904
0.1478286 | 1.907815
0.1495047 | 1.928685
0.1511572 | 1.946757
0.1528208 | 1.965822
0.1544882 | 1.984974
0.1561754 | 2.003445
0.1578464 | 2.0214
0.1594507 | 2.028923
0.1611351 | 2.045087
0.1628178 | 2.064884
0.1644934 | 2.100154
0.1666092 | 2.115316
0.1677079 | 2.125465
0.1694124 | 2.1451
0.1711086 | 2.166322
0.1727955 | 2.186918
0.1744808 | 2.207225
0.1761515 | 2.227628
0.1777611 | 2.246618
0.1794596 | 2.267039
0.1810941 | 2.287179
0.1827694 | 2.306449
0.1844582 | 2.327273
0.1861139 | 2.346711
0.1877708 | 2.366885
0.1894244 | 2.388902
0.1910965 | 2.408436
0.1927832 | 2.428412
0.1944532 | 2.449971
0.1961189 | 2.469566
0.1978116 | 2.488986
0.1994686 | 2.509178
0.2011582 | 2.529435
0.2028127 | 2.549337
0.2044918 | 2.569101
0.206146 | 2.58856
0.2078024 | 2.60815
0.2094517 | 2.628805
0.2111493 | 2.648491
0.2127786 | 2.667933
0.214441 | 2.686256
0.2161044 | 2.705668
0.217753 | 2.726323
0.2194343 | 2.744164
0.2210889 | 2.763936
0.2227699 | 2.783581
0.2244094 | 2.802063
0.2260774 | 2.822384
0.2277616 | 2.840813
0.2294268 | 2.860957
0.2310768 | 2.880063
0.2327496 | 2.898646
0.2344227 | 2.918683
0.2360439 | 2.938625
0.2377522 | 2.958237
0.2394207 | 2.979324
0.2411024 | 2.997693
0.2427661 | 3.017584
0.244418 | 3.038263
0.2461225 | 3.057871
0.2477764 | 3.076587
0.2494445 | 3.096671
0.2504745 | 3.107601
0.2520983 | 3.128007
0.2537843 | 3.146795
0.2554421 | 3.166819
0.2571228 | 3.186394
0.2587593 | 3.212175
0.2776203 | 3.486947
0.2959699 | 3.742612
0.3175853 | 4.045877
0.335458 | 4.295706
0.3546458 | 4.558837
0.3743144 | 4.830714
0.3942022 | 5.105928
0.4139592 | 5.363661
0.4339096 | 5.61427
0.4536403 | 5.863667
0.4736681 | 6.124264
0.4942604 | 6.398954
0.5147536 | 6.679793
0.5354537 | 6.961784
0.5560796 | 7.243894
0.5771506 | 7.523241
0.5981355 | 7.802149
0.6195966 | 8.079406
0.640612 | 8.354047
0.6612645 | 8.624644
0.6813906 | 8.894223
0.7017575 | 9.162756
0.7222014 | 9.434352
0.7431463 | 9.705054
0.7641876 | 9.974342
0.7849715 | 10.24112
0.8059299 | 10.5068
0.8269262 | 10.77335
0.8480451 | 11.04197
0.8690079 | 11.31085
0.8901324 | 11.57766
0.9107975 | 11.83977
0.9316035 | 12.09766
0.9521938 | 12.3533
0.9731907 | 12.6086
0.9938396 | 12.86766
1.014943 | 13.13063
1.036096 | 13.39701
1.057029 | 13.66252
1.077764 | 13.92242
1.098346 | 14.17629
1.118739 | 14.42546
1.139272 | 14.67639
1.160455 | 14.93145
1.18135 | 15.19365
1.20241 | 15.45514
1.223116 | 15.71524
1.244054 | 15.96941
1.264795 | 16.22102
1.286061 | 16.46944
1.306883 | 16.71634
1.327422 | 16.9608
1.347598 | 17.20617
1.368058 | 17.45337
1.388803 | 17.70498
1.409936 | 17.95839
1.431583 | 18.20989
1.452748 | 18.4576
1.473945 | 18.7028
1.494954 | 18.94807
1.51598 | 19.19491
1.536546 | 19.44017
1.557318 | 19.68043
1.577587 | 19.91585
1.598039 | 20.14669
1.618474 | 20.37736
1.639409 | 20.60828
1.66032 | 20.84222
1.681434 | 21.08181
1.703016 | 21.32227
1.724214 | 21.56176
1.745228 | 21.79393
1.765745 | 22.01921
1.786153 | 22.23767
1.806164 | 22.45602
1.827007 | 22.67627
1.847627 | 22.90351
1.868533 | 23.13269
1.889244 | 23.36312
1.910304 | 23.59241
1.931423 | 23.82143
1.952876 | 24.04947
1.974468 | 24.27447
1.995425 | 24.49569
2.015915 | 24.71547
2.036216 | 24.93495
2.056778 | 25.1548
2.077316 | 25.37462
2.098601 | 25.59017
2.119395 | 25.80435
2.140426 | 26.01578
2.161179 | 26.2292
2.182255 | 26.44387
2.203021 | 26.66002
2.22406 | 26.87419
2.244846 | 27.0856
2.265496 | 27.29243
2.286023 | 27.49588
2.306718 | 27.69769
2.327518 | 27.89894
2.34812 | 28.10392
2.369392 | 28.31108
2.390279 | 28.51857
2.411307 | 28.72145
2.431961 | 28.9187
2.452711 | 29.11084
2.473151 | 29.30239
2.494072 | 29.49547
2.515337 | 29.69306
2.536472 | 29.89336
2.557492 | 30.09223
2.578328 | 30.28823
2.59933 | 30.48031
2.620193 | 30.67065
2.641496 | 30.85759
2.662028 | 31.04395
2.682498 | 31.22899
2.702605 | 31.41563
2.723182 | 31.60331
2.743819 | 31.79284
2.765227 | 31.98188
2.786516 | 32.16927
2.80764 | 32.35313
2.828566 | 32.53426
2.849543 | 32.71401
2.870257 | 32.89399
2.89072 | 33.07395
2.911395 | 33.25072
2.931628 | 33.42481
2.952231 | 33.59511
2.97285 | 33.76515
2.993885 | 33.93631
3.014931 | 34.11241
3.036363 | 34.29335
3.05799 | 34.47463
3.079386 | 34.65321
3.100329 | 34.82317
3.120926 | 34.98627
3.141232 | 35.14372
3.161433 | 35.30084
3.182351 | 35.45946
3.202982 | 35.62231
3.223984 | 35.78439
3.244649 | 35.94669
3.265739 | 36.10597
3.286744 | 36.26383
3.308175 | 36.42066
3.329472 | 36.57565
3.350185 | 36.72762
3.370451 | 36.87702
3.39068 | 37.02509
3.411191 | 37.17372
3.431765 | 37.32334
3.453014 | 37.47089
3.473819 | 37.61678
3.494846 | 37.76087
3.515641 | 37.90665
3.536774 | 38.05449
3.55767 | 38.20404
3.578757 | 38.3527
3.599758 | 38.49785
3.620454 | 38.63866
3.641207 | 38.77665
3.661993 | 38.91284
3.682899 | 39.04872
3.703572 | 39.18733
3.724844 | 39.32754
3.74574 | 39.46959
3.766786 | 39.60828
3.787397 | 39.74117
3.807995 | 39.86843
3.828354 | 39.99384
3.849083 | 40.12062
3.870268 | 40.25002
3.89129 | 40.38244
3.912201 | 40.51345
3.93292 | 40.64215
3.95387 | 40.76665
3.97459 | 40.88868
3.99585 | 41.00691
4.016551 | 41.12342
4.037144 | 41.23725
4.057341 | 41.35246
4.077889 | 41.46844
4.09868 | 41.58726
4.119794 | 41.70529
4.141362 | 41.82158
4.16257 | 41.93572
4.183811 | 42.0466
4.204715 | 42.15691
4.225747 | 42.26742
4.246316 | 42.37723
4.267144 | 42.4842
4.287398 | 42.58727
4.307808 | 42.68728
4.328258 | 42.78601
4.349126 | 42.88658
4.370109 | 42.9895
4.391165 | 43.09661
4.412808 | 43.20504
4.434022 | 43.31365
4.455162 | 43.41523
4.475692 | 43.5101
4.496164 | 43.59795
4.516222 | 43.68335
4.536762 | 43.76986
4.557513 | 43.86034
4.578273 | 43.95488
4.599179 | 44.05011
4.620037 | 44.1448
4.641281 | 44.23703
4.662409 | 44.32856
4.684128 | 44.41792
4.705235 | 44.5046
4.72603 | 44.58871
4.746326 | 44.6715
4.766855 | 44.75356
4.787318 | 44.83632
4.808265 | 44.91712
4.829347 | 44.99607
4.850105 | 45.07246
4.871044 | 45.14684
4.891928 | 45.2227
4.913007 | 45.29902
4.933767 | 45.37608
4.954826 | 45.44994
4.97541 | 45.52023
4.996093 | 45.58585
5.016629 | 45.65086
5.037497 | 45.71479
5.058182 | 45.77992
5.078939 | 45.84725
5.100182 | 45.91626
5.121029 | 45.98617
5.142035 | 46.05275
5.162651 | 46.11552
5.183323 | 46.17422
5.203793 | 46.23222
5.224793 | 46.29213
5.246044 | 46.3554
5.267235 | 46.41944
5.288228 | 46.4819
5.309093 | 46.54247
5.330063 | 46.59853
5.350869 | 46.65338
5.372147 | 46.70424
5.392778 | 46.75436
5.4133 | 46.8022
5.433347 | 46.85108
5.453935 | 46.90051
5.474572 | 46.95322
5.495788 | 47.00607
5.517267 | 47.05668
5.538307 | 47.10522
5.559368 | 47.15101
5.580253 | 47.19636
5.601094 | 47.24093
5.621483 | 47.28465
5.642258 | 47.32626
5.662512 | 47.36458
5.683004 | 47.40008
5.703559 | 47.43477
5.724644 | 47.46949
5.745673 | 47.50684
5.766806 | 47.54743
5.788531 | 47.59004
5.809866 | 47.63126
5.831089 | 47.66756
5.851748 | 47.69774
5.872252 | 47.72272
5.892372 | 47.74732
5.912903 | 47.77288
5.933689 | 47.80312
5.954435 | 47.83657
5.975313 | 47.87076
5.996111 | 47.90563
6.017251 | 47.93803
6.038279 | 47.96854
6.059822 | 47.99643
6.08079 | 48.02278
6.101473 | 48.04625
6.121657 | 48.06918
6.142108 | 48.09153
6.162546 | 48.11453
6.183319 | 48.13783
6.204503 | 48.15962
6.225225 | 48.18043
6.246239 | 48.19993
6.267048 | 48.22121
6.288298 | 48.24414
6.309183 | 48.26864
6.330323 | 48.29047
6.351144 | 48.30945
6.371872 | 48.32408
6.392591 | 48.33631
6.413435 | 48.34814
6.434267 | 48.36079
6.454982 | 48.37684
6.476296 | 48.39529
6.497173 | 48.41346
6.518168 | 48.42896
6.538803 | 48.4391
6.559443 | 48.44478
6.579816 | 48.44932
6.60042 | 48.45506
6.62166 | 48.46372
6.642551 | 48.47592
6.663573 | 48.48727
6.684281 | 48.49719
6.705192 | 48.50364
6.725868 | 48.50901
6.747027 | 48.51293
6.767862 | 48.51651
6.788399 | 48.51982
6.808715 | 48.52434
6.829122 | 48.53058
6.84994 | 48.53858
6.870822 | 48.54803
6.892486 | 48.55654
6.913712 | 48.56317
6.934958 | 48.56815
6.955876 | 48.57142
6.976978 | 48.57563
6.997627 | 48.58079
7.018294 | 48.58499
7.038871 | 48.58642
7.059153 | 48.58538
7.079675 | 48.58241
7.100206 | 48.58057
7.121325 | 48.58022
7.14216 | 48.58414
7.163524 | 48.59035
7.18494 | 48.59773
7.206177 | 48.60211
7.226994 | 48.6011
7.247587 | 48.59565
7.267871 | 48.58637
7.287971 | 48.57885
7.308795 | 48.5727
7.329399 | 48.57158
7.350311 | 48.57182
7.371027 | 48.5729
7.392094 | 48.57335
7.413165 | 48.57197
7.434551 | 48.57014
7.456157 | 48.56588
7.477105 | 48.56085
7.497785 | 48.55313
7.51805 | 48.54629
7.538623 | 48.53969
7.559088 | 48.53441
7.580267 | 48.52616
7.601179 | 48.51767
7.622024 | 48.50836
7.642812 | 48.49968
7.663758 | 48.49259
7.684699 | 48.48787
7.705495 | 48.48303
7.72651 | 48.47755
7.747079 | 48.4699
7.767761 | 48.45965
7.788287 | 48.44917
7.809209 | 48.43842
7.829877 | 48.4305
7.850707 | 48.42641
7.87191 | 48.4232
7.892794 | 48.42038
7.913691 | 48.41392
7.934296 | 48.40431
7.954991 | 48.39083
7.975412 | 48.37873
7.99644 | 48.36877
8.017641 | 48.36286
8.038842 | 48.35915
8.059831 | 48.35452
8.080689 | 48.34786
8.101702 | 48.33762
8.122527 | 48.32563
8.1438 | 48.31215
8.164851 | 48.29699
8.184918 | 48.28064
8.20502 | 48.26452
8.225593 | 48.25153
8.246251 | 48.24082
8.267335 | 48.23034
8.28879 | 48.21903
8.309843 | 48.20601
8.330946 | 48.1908
8.351716 | 48.17631
8.3726 | 48.16279
8.393018 | 48.15026
8.413703 | 48.13691
8.43405 | 48.12243
8.454472 | 48.10627
8.475047 | 48.09155
8.481912 | 48.08673
8.502966 | 48.07372
8.523957 | 48.06376
8.545146 | 48.05701
8.566903 | 48.0525
8.588298 | 48.04697
8.657261 | 47.99033
8.725917 | 47.93627
8.79559 | 47.89953
8.866053 | 47.85124
8.934002 | 47.79488
9.00343 | 47.74689
9.073444 | 47.69914
9.142991 | 47.65049
9.212358 | 47.5869
9.282233 | 47.54082
9.351125 | 47.47394
9.420554 | 47.41394
9.49023 | 47.3596
9.55975 | 47.28704
9.627997 | 47.21561
9.698877 | 47.15703
9.768948 | 47.08092
9.837352 | 46.99697
9.906339 | 46.89865
9.977121 | 46.81983
10.04612 | 46.71094
10.11445 | 46.58986
10.18423 | 46.47798
10.25528 | 46.33939
10.32385 | 46.158
10.35394 | 45.16649

## 101
101 | 101
Dehnung | Standardkraft
% | N/mm²
0 | 0.4360178
9.203593e-05 | 0.4041829
0.0001671329 | 0.3780588
0.0002427239 | 0.3538724
0.000321407 | 0.3317374
0.0009425539 | 0.3181204
0.00239659 | 0.3160976
0.004030121 | 0.3207255
0.005708281 | 0.3260418
0.00735353 | 0.332575
0.009013052 | 0.341194
0.01070673 | 0.3499413
0.01236767 | 0.3590123
0.01404711 | 0.3688396
0.01569912 | 0.3793263
0.01739391 | 0.3905292
0.01905244 | 0.4021493
0.02071822 | 0.4140278
0.02238895 | 0.4251335
0.02407762 | 0.4382623
0.02575829 | 0.4499572
0.02738578 | 0.4627291
0.02907191 | 0.475106
0.03075396 | 0.4884183
0.03244775 | 0.502395
0.03410079 | 0.5155056
0.03577381 | 0.5278571
0.03740892 | 0.5418893
0.0391035 | 0.5556117
0.0407437 | 0.569794
0.0424195 | 0.5839913
0.04407476 | 0.596964
0.04575391 | 0.6108829
0.04740398 | 0.6245767
0.04908259 | 0.6388607
0.05074707 | 0.6535453
0.05236498 | 0.6691115
0.05406246 | 0.6837972
0.05573501 | 0.6979924
0.05742367 | 0.7125686
0.05906662 | 0.7269692
0.06070759 | 0.7423522
0.06243679 | 0.7562555
0.06404504 | 0.7715796
0.06573567 | 0.7877659
0.06736062 | 0.8033497
0.06906369 | 0.8192942
0.07073646 | 0.8348237
0.07240242 | 0.8506529
0.07406394 | 0.8663123
0.0757629 | 0.8820042
0.07741096 | 0.8989926
0.07909577 | 0.9151571
0.08075449 | 0.93121
0.08241055 | 0.9464322
0.08409455 | 0.9614958
0.08575328 | 0.976778
0.08742214 | 0.9923568
0.08906512 | 1.007948
0.09072898 | 1.031014
0.09252129 | 1.046549
0.09401238 | 1.061368
0.09569625 | 1.074999
0.09739222 | 1.088122
0.09902869 | 1.104727
0.1006907 | 1.118267
0.1023453 | 1.139275
0.1040346 | 1.163319
0.1056749 | 1.180578
0.1073408 | 1.195924
0.1090262 | 1.213333
0.1107214 | 1.229725
0.1123935 | 1.24748
0.1140402 | 1.264462
0.1157322 | 1.280914
0.1174083 | 1.297511
0.1190679 | 1.314897
0.1211638 | 1.3286
0.1223047 | 1.33587
0.1239948 | 1.350981
0.1257176 | 1.368106
0.1273772 | 1.39006
0.1290624 | 1.418168
0.1307032 | 1.432296
0.1323113 | 1.437667
0.1339683 | 1.453709
0.1356798 | 1.472038
0.1373506 | 1.489444
0.1389933 | 1.507672
0.1406773 | 1.525159
0.1423453 | 1.542713
0.1439809 | 1.559731
0.1456746 | 1.576999
0.147329 | 1.595424
0.1490117 | 1.612456
0.1506525 | 1.630455
0.1523399 | 1.647915
0.1540245 | 1.665608
0.1556687 | 1.682389
0.1573641 | 1.70102
0.159025 | 1.718169
0.1607035 | 1.736006
0.1623536 | 1.754178
0.1640189 | 1.771968
0.1656941 | 1.789298
0.1673598 | 1.80715
0.1690384 | 1.824839
0.1706771 | 1.841528
0.1723463 | 1.85876
0.174019 | 1.878395
0.1756903 | 1.894472
0.1773289 | 1.91148
0.1790088 | 1.928612
0.1806754 | 1.944788
0.1823214 | 1.961146
0.1839792 | 1.977932
0.1856444 | 1.995395
0.187313 | 2.011611
0.1889721 | 2.030601
0.1906295 | 2.046929
0.1922819 | 2.06395
0.1939798 | 2.080625
0.1956081 | 2.097802
0.1972955 | 2.115649
0.1989856 | 2.132045
0.2006462 | 2.149127
0.2023176 | 2.167052
0.2039846 | 2.183984
0.2056563 | 2.200689
0.2073123 | 2.218016
0.2090266 | 2.234767
0.2106855 | 2.251789
0.2123361 | 2.268301
0.2140119 | 2.284177
0.2156897 | 2.301769
0.2173556 | 2.318908
0.2190058 | 2.334923
0.2206588 | 2.350872
0.222333 | 2.368699
0.2239991 | 2.385724
0.2256466 | 2.401233
0.227334 | 2.418641
0.2289942 | 2.435283
0.2306402 | 2.451852
0.232306 | 2.468547
0.2339752 | 2.485504
0.2356339 | 2.503169
0.2373255 | 2.520442
0.2389882 | 2.536572
0.2406628 | 2.553732
0.2423549 | 2.571592
0.2439921 | 2.587471
0.2456716 | 2.604693
0.2473488 | 2.620972
0.2490143 | 2.6387
0.2506927 | 2.655804
0.2511874 | 2.661421
0.2528758 | 2.676899
0.2545232 | 2.691209
0.2561937 | 2.707296
0.2579063 | 2.722814
0.2684544 | 2.883479
0.2879985 | 3.14254
0.3091344 | 3.414403
0.3267061 | 3.647732
0.345099 | 3.89203
0.3641033 | 4.139664
0.3831641 | 4.387472
0.4026061 | 4.632965
0.4219896 | 4.87903
0.4419736 | 5.128261
0.4623916 | 5.383201
0.4828584 | 5.644394
0.5034656 | 5.906865
0.5240207 | 6.171107
0.5450367 | 6.433535
0.5661153 | 6.696962
0.5875695 | 6.956947
0.6084229 | 7.214066
0.629031 | 7.466878
0.6490747 | 7.718939
0.6695495 | 7.971717
0.6899749 | 8.22594
0.7110246 | 8.479377
0.731955 | 8.730721
0.7528204 | 8.9803
0.773707 | 9.2293
0.7947652 | 9.480487
0.8158511 | 9.733805
0.8368754 | 9.987852
0.8579555 | 10.23983
0.8785934 | 10.48735
0.8993611 | 10.73088
0.920013 | 10.97286
0.9409384 | 11.21472
0.9616645 | 11.46018
0.9828733 | 11.70828
1.003894 | 11.95773
1.024844 | 12.20439
1.0455 | 12.44547
1.066107 | 12.68161
1.086462 | 12.91599
1.107051 | 13.15299
1.128245 | 13.39433
1.149177 | 13.64115
1.170206 | 13.88749
1.19091 | 14.13216
1.211847 | 14.37167
1.232605 | 14.60919
1.253911 | 14.84359
1.274599 | 15.07754
1.295145 | 15.30864
1.315303 | 15.54118
1.335802 | 15.77611
1.356575 | 16.01437
1.377815 | 16.25469
1.399426 | 16.49253
1.420612 | 16.7283
1.441681 | 16.96098
1.462761 | 17.1933
1.483739 | 17.42525
1.504275 | 17.65506
1.525096 | 17.88086
1.54527 | 18.10294
1.565773 | 18.32043
1.58623 | 18.53744
1.607196 | 18.7563
1.628097 | 18.98003
1.649281 | 19.20864
1.670823 | 19.43922
1.692054 | 19.6682
1.712952 | 19.89094
1.733512 | 20.10639
1.753818 | 20.31666
1.773913 | 20.52639
1.794716 | 20.73763
1.81535 | 20.95395
1.836324 | 21.1719
1.856996 | 21.39165
1.878144 | 21.60955
1.899224 | 21.82663
1.920745 | 22.04162
1.942228 | 22.25448
1.963173 | 22.46463
1.983629 | 22.67251
2.00394 | 22.87974
2.024472 | 23.08752
2.045087 | 23.29566
2.066365 | 23.50178
2.087152 | 23.70704
2.108156 | 23.90957
2.128907 | 24.1139
2.149998 | 24.3197
2.170776 | 24.52729
2.191797 | 24.73431
2.212568 | 24.93733
2.23322 | 25.13507
2.25375 | 25.32873
2.274451 | 25.52171
2.295223 | 25.71541
2.315863 | 25.91278
2.337124 | 26.11116
2.358059 | 26.30994
2.379046 | 26.50394
2.399678 | 26.69251
2.420387 | 26.87647
2.440834 | 27.05925
2.461875 | 27.24389
2.483076 | 27.43246
2.504274 | 27.62402
2.525271 | 27.81437
2.546151 | 28.00214
2.567068 | 28.18559
2.587959 | 28.36633
2.609254 | 28.5465
2.630129 | 28.72393
2.650195 | 28.90114
2.670297 | 29.07831
2.690936 | 29.25856
2.711614 | 29.44152
2.733006 | 29.62309
2.754241 | 29.80372
2.775405 | 29.98142
2.79633 | 30.15635
2.817275 | 30.33084
2.837937 | 30.50436
2.858442 | 30.67735
2.879059 | 30.84744
2.899291 | 31.01438
2.919907 | 31.17912
2.940556 | 31.34465
2.961694 | 31.51083
2.982663 | 31.68121
3.004139 | 31.85503
3.025759 | 32.02993
3.047128 | 32.20176
3.068017 | 32.36617
3.088603 | 32.52323
3.108872 | 32.67642
3.12913 | 32.82904
3.150069 | 32.98381
3.170715 | 33.14282
3.191664 | 33.30145
3.212356 | 33.46049
3.233452 | 33.61559
3.254506 | 33.77057
3.275914 | 33.92378
3.29717 | 34.07431
3.317953 | 34.22144
3.338123 | 34.36703
3.358365 | 34.51151
3.378875 | 34.65612
3.39948 | 34.80139
3.420716 | 34.94492
3.441468 | 35.08826
3.46251 | 35.23007
3.483333 | 35.37303
3.50446 | 35.51886
3.525362 | 35.66687
3.546507 | 35.81395
3.567403 | 35.95745
3.588118 | 36.0972
3.608856 | 36.23235
3.6297 | 36.36606
3.650547 | 36.4995
3.671234 | 36.63643
3.692569 | 36.77534
3.713414 | 36.91463
3.734463 | 37.05034
3.755037 | 37.18081
3.775658 | 37.30558
3.796055 | 37.42862
3.816822 | 37.55441
3.83794 | 37.68355
3.858954 | 37.81563
3.87986 | 37.94626
3.900567 | 38.07409
3.921535 | 38.19711
3.942259 | 38.31804
3.963579 | 38.43587
3.984165 | 38.55308
4.004761 | 38.66776
4.024935 | 38.78414
4.045552 | 38.90054
4.066301 | 39.01869
4.087555 | 39.13689
4.109079 | 39.25391
4.130296 | 39.36971
4.1515 | 39.48294
4.172404 | 39.59562
4.193391 | 39.70659
4.213937 | 39.81654
4.234807 | 39.92298
4.255021 | 40.02775
4.275409 | 40.13002
4.29588 | 40.23212
4.316829 | 40.33528
4.337762 | 40.44126
4.358852 | 40.55122
4.380489 | 40.66232
4.401723 | 40.77226
4.422817 | 40.87576
4.443269 | 40.97232
4.463689 | 41.06269
4.48377 | 41.15277
4.504439 | 41.24384
4.525129 | 41.33918
4.545965 | 41.43707
4.566801 | 41.53442
4.587712 | 41.63061
4.608914 | 41.72496
4.630177 | 41.81817
4.651853 | 41.90953
4.672919 | 41.99911
4.693651 | 42.08595
4.713874 | 42.17305
4.734477 | 42.25903
4.754927 | 42.34514
4.775965 | 42.42883
4.796998 | 42.5107
4.817784 | 42.59009
4.838658 | 42.6679
4.859634 | 42.74629
4.880623 | 42.82666
4.901423 | 42.90746
4.922441 | 42.98621
4.942997 | 43.06145
4.963738 | 43.13261
4.984266 | 43.20181
5.005147 | 43.27048
5.025749 | 43.33999
5.046588 | 43.41303
5.067838 | 43.48718
5.088718 | 43.56156
5.109599 | 43.63234
5.130252 | 43.69837
5.150906 | 43.76127
5.171364 | 43.82446
5.1925 | 43.88961
5.213684 | 43.95833
5.2349 | 44.0276
5.25584 | 44.09591
5.276746 | 44.1614
5.29767 | 44.22336
5.318577 | 44.28299
5.339796 | 44.33963
5.36034 | 44.39531
5.38078 | 44.4485
5.400947 | 44.50395
5.421541 | 44.55907
5.442233 | 44.61741
5.463614 | 44.67446
5.4849 | 44.73025
5.506053 | 44.78248
5.527014 | 44.83292
5.547936 | 44.88239
5.56864 | 44.93283
5.589089 | 44.98236
5.6098 | 45.02924
5.630044 | 45.07288
5.650593 | 45.11415
5.671171 | 45.15508
5.692293 | 45.19631
5.713314 | 45.23984
5.734537 | 45.28674
5.756284 | 45.33573
5.777619 | 45.38384
5.798698 | 45.42694
5.819306 | 45.46317
5.839739 | 45.49502
5.859838 | 45.52655
5.880555 | 45.5598
5.901272 | 45.59662
5.922108 | 45.63505
5.942901 | 45.67348
5.963786 | 45.71176
5.984948 | 45.74841
6.006025 | 45.78423
6.027608 | 45.8177
6.048452 | 45.84958
6.069054 | 45.87796
6.089141 | 45.90716
6.109704 | 45.93605
6.130074 | 45.96704
6.151003 | 45.99758
6.17208 | 46.02712
6.192859 | 46.05545
6.213846 | 46.08253
6.234772 | 46.1114
6.255928 | 46.14171
6.276853 | 46.17282
6.297997 | 46.20123
6.318701 | 46.22729
6.339495 | 46.24936
6.360143 | 46.26981
6.381044 | 46.28906
6.401839 | 46.30886
6.42264 | 46.3313
6.443944 | 46.35586
6.464825 | 46.38071
6.485783 | 46.40313
6.506365 | 46.42126
6.526964 | 46.43523
6.547284 | 46.44802
6.568136 | 46.46207
6.589257 | 46.47979
6.61027 | 46.49956
6.631167 | 46.51805
6.651874 | 46.53514
6.672775 | 46.54841
6.693467 | 46.5624
6.714738 | 46.57366
6.735425 | 46.58505
6.756002 | 46.59451
6.776191 | 46.60509
6.796733 | 46.61744
6.817487 | 46.63321
6.838605 | 46.65173
6.860226 | 46.66892
6.881378 | 46.68449
6.902614 | 46.69656
6.923528 | 46.70851
6.94457 | 46.7205
6.965167 | 46.73246
6.985919 | 46.74236
7.006385 | 46.7497
7.026721 | 46.75509
7.047226 | 46.76034
7.067944 | 46.76649
7.08893 | 46.77421
7.109809 | 46.78585
7.131362 | 46.79936
7.152655 | 46.81419
7.173869 | 46.8248
7.194505 | 46.83025
7.215106 | 46.8302
7.235277 | 46.82765
7.255528 | 46.82625
7.276375 | 46.82731
7.297041 | 46.83198
7.317938 | 46.83741
7.338671 | 46.84388
7.359801 | 46.84887
7.380908 | 46.85317
7.402432 | 46.85527
7.423855 | 46.85658
7.444798 | 46.85627
7.465266 | 46.85478
7.485615 | 46.85469
7.506207 | 46.85531
7.526742 | 46.85699
7.547967 | 46.85663
7.568768 | 46.85637
7.589687 | 46.85428
7.610406 | 46.85433
7.631428 | 46.85531
7.652273 | 46.85904
7.673174 | 46.86223
7.694088 | 46.8635
7.714643 | 46.86156
7.735314 | 46.85647
7.755926 | 46.85163
7.776845 | 46.84643
7.797431 | 46.8439
7.818496 | 46.84415
7.839583 | 46.84542
7.860493 | 46.8467
7.881266 | 46.84429
7.901934 | 46.83911
7.922512 | 46.83126
7.94298 | 46.82456
7.964203 | 46.81987
7.985376 | 46.81963
8.006603 | 46.81991
8.027457 | 46.81949
8.048443 | 46.8168
8.069314 | 46.81211
8.090289 | 46.80559
8.111462 | 46.79728
8.131879 | 46.7878
8.152426 | 46.77793
8.17256 | 46.76933
8.193198 | 46.76299
8.213829 | 46.75817
8.235222 | 46.75298
8.256526 | 46.74753
8.277597 | 46.74092
8.298529 | 46.73335
8.319437 | 46.72592
8.340184 | 46.7191
8.360584 | 46.71221
8.381292 | 46.70417
8.401534 | 46.69552
8.422069 | 46.68473
8.442621 | 46.67463
8.463669 | 46.66645
8.484692 | 46.6606
8.505837 | 46.65881
8.527602 | 46.65922
8.548969 | 46.65962
8.570134 | 46.65549
8.590765 | 46.64632
8.611319 | 46.63257
8.631414 | 46.61872
8.652011 | 46.60624
8.672825 | 46.59783
8.69358 | 46.59165
8.714383 | 46.58715
8.735195 | 46.58266
8.756274 | 46.57771
8.777296 | 46.57296
8.798826 | 46.56541
8.819817 | 46.55686
8.840508 | 46.54472
8.860599 | 46.53327
8.881017 | 46.52206
8.901483 | 46.51359
8.922222 | 46.50561
8.943401 | 46.496
8.964154 | 46.48531
8.985105 | 46.47376
9.005961 | 46.46331
9.027145 | 46.45545
9.048006 | 46.44881
9.069117 | 46.44137
9.089925 | 46.43174
9.110599 | 46.42002
9.131388 | 46.40715
9.152163 | 46.39447
9.173069 | 46.38262
9.193792 | 46.37307
9.215039 | 46.36657
9.235937 | 46.36088
9.256932 | 46.35315
9.27758 | 46.34168
9.29822 | 46.32758
9.318587 | 46.31281
9.339218 | 46.30006
9.360338 | 46.29038
9.429926 | 46.26539
9.499851 | 46.22679
9.567899 | 46.18581
9.638304 | 46.16362
9.708579 | 46.13393
9.777752 | 46.09668
9.845913 | 46.04625
9.916522 | 46.0159
9.986282 | 45.98116
10.05432 | 45.92297
10.12362 | 45.89473
10.19467 | 45.8658
10.26355 | 45.82684
10.33284 | 45.78865
10.40236 | 45.74942
10.4721 | 45.72069
10.54085 | 45.67742
10.61036 | 45.64429
10.67984 | 45.61241
10.74912 | 45.5677
10.8192 | 45.54175
10.88918 | 45.50054
10.95717 | 45.45559
11.02721 | 45.42516
11.09718 | 45.39281
11.16604 | 45.35835
11.23439 | 45.31445
11.30534 | 45.29709
11.37547 | 45.27164
11.4437 | 45.2196
11.5129 | 45.18934
11.58364 | 45.15708
11.65202 | 45.11218
11.72117 | 45.07065
11.79076 | 45.03262
11.86095 | 45.00686
11.93 | 44.96571
11.99981 | 44.93284
12.06917 | 44.90383
12.13806 | 44.86043
12.20775 | 44.83819
12.27767 | 44.79994
12.34578 | 44.75645
12.4159 | 44.72857
12.48631 | 44.69204
12.55554 | 44.65513
12.62365 | 44.60894
12.69409 | 44.58069
12.76408 | 44.55059
12.83212 | 44.4943
12.90135 | 44.46658
12.97234 | 44.43874
13.04146 | 44.3998
13.11061 | 44.36279
13.18002 | 44.32232
13.24986 | 44.29133
13.3186 | 44.24485
13.38811 | 44.20799
13.45763 | 44.1776
13.5268 | 44.13388
13.59699 | 44.11107
13.66697 | 44.07332
13.73512 | 44.0307
13.80494 | 44.00184
13.87498 | 43.96781
13.94392 | 43.93085
14.01207 | 43.8854
14.08285 | 43.85781
14.15326 | 43.82937
14.22147 | 43.77079
14.29063 | 43.73979
14.36125 | 43.70917
14.4299 | 43.66935
14.49895 | 43.63306
14.56852 | 43.59472
14.6387 | 43.56894
14.7078 | 43.52875
14.77751 | 43.48839
14.847 | 43.45315
14.91578 | 43.39766
14.98557 | 43.36516
15.0553 | 43.31629
15.12366 | 43.25842
15.19358 | 43.21405
15.26416 | 43.164
15.3335 | 43.10679
15.40157 | 43.03378
15.47182 | 42.96723
15.54217 | 42.8679

## 139
139 | 139
Dehnung | Standardkraft
% | N/mm²
0 | 0.3899861
7.724208e-05 | 0.3556938
0.0001482342 | 0.3264668
0.0002289211 | 0.2998861
0.0004639898 | 0.2804268
0.001601988 | 0.2717355
0.003236167 | 0.2716492
0.004873102 | 0.2767883
0.006545261 | 0.2821282
0.008190633 | 0.2895983
0.009886537 | 0.2980425
0.01152748 | 0.306607
0.01320511 | 0.316376
0.01487122 | 0.3255713
0.0165002 | 0.337115
0.01821205 | 0.3460978
0.01986054 | 0.3574498
0.02153314 | 0.3690567
0.02316138 | 0.382003
0.02484938 | 0.3947169
0.02652742 | 0.4075987
0.02818945 | 0.4200137
0.02983635 | 0.4321941
0.03151519 | 0.4469021
0.03317151 | 0.459906
0.03485915 | 0.475131
0.03652947 | 0.4891005
0.03822839 | 0.5034287
0.03987356 | 0.5178932
0.04157412 | 0.5333661
0.04320973 | 0.5475723
0.04489602 | 0.5631992
0.04659633 | 0.5775823
0.04824975 | 0.5945081
0.04993851 | 0.6093131
0.05156906 | 0.6248392
0.05327985 | 0.6399321
0.05494184 | 0.6548479
0.05658277 | 0.6720049
0.05828268 | 0.6868592
0.05991684 | 0.7019494
0.0615797 | 0.7167889
0.063232 | 0.7327287
0.06492252 | 0.7483701
0.06656606 | 0.7637024
0.06823409 | 0.779345
0.06989844 | 0.7950676
0.07158165 | 0.8102305
0.07322406 | 0.8254087
0.07489845 | 0.841633
0.07658078 | 0.8580464
0.07821239 | 0.8736477
0.07989258 | 0.8900867
0.08154036 | 0.9060689
0.08324147 | 0.9222607
0.08491803 | 0.9386826
0.08658425 | 0.9549936
0.08822714 | 0.9723093
0.08990193 | 0.9884563
0.09158701 | 1.004523
0.09323813 | 1.021242
0.09492152 | 1.036903
0.09656634 | 1.053863
0.09822899 | 1.070473
0.09990327 | 1.087312
0.1015941 | 1.103859
0.1032594 | 1.121117
0.1048955 | 1.137101
0.1065857 | 1.153574
0.108252 | 1.16918
0.1098928 | 1.185372
0.1113043 | 1.205757
0.1132075 | 1.228969
0.1148455 | 1.242638
0.1166941 | 1.258444
0.1181817 | 1.270729
0.1198436 | 1.286732
0.1216176 | 1.301424
0.1231905 | 1.317431
0.1248736 | 1.347463
0.1265335 | 1.365868
0.128183 | 1.3839
0.1298559 | 1.401219
0.1315322 | 1.419958
0.1332156 | 1.437058
0.1348783 | 1.454378
0.1365563 | 1.472306
0.1382175 | 1.490569
0.1399017 | 1.507912
0.1415753 | 1.524651
0.1431987 | 1.531068
0.1448842 | 1.545253
0.1465309 | 1.562727
0.1482416 | 1.583519
0.1498943 | 1.617084
0.1515383 | 1.632689
0.153309 | 1.640118
0.1547829 | 1.652148
0.1565119 | 1.67134
0.1581924 | 1.690239
0.1598305 | 1.708035
0.1615106 | 1.7252
0.163194 | 1.743907
0.1648492 | 1.761223
0.1665157 | 1.779425
0.1681766 | 1.797627
0.1698248 | 1.815742
0.1714989 | 1.832869
0.1731574 | 1.851877
0.1748386 | 1.870671
0.176495 | 1.889022
0.178159 | 1.907037
0.1798457 | 1.925653
0.181532 | 1.94505
0.1832053 | 1.961641
0.1848612 | 1.979287
0.1865578 | 1.997714
0.1882234 | 2.014451
0.1898516 | 2.032338
0.1915188 | 2.052276
0.1931926 | 2.070262
0.1948515 | 2.086521
0.1965401 | 2.103441
0.1981695 | 2.122374
0.1998583 | 2.140698
0.2014978 | 2.159063
0.2031493 | 2.177393
0.2048212 | 2.194923
0.2064819 | 2.212569
0.2081371 | 2.230424
0.2098174 | 2.248124
0.2114769 | 2.265765
0.2131308 | 2.284364
0.2147825 | 2.30181
0.2164539 | 2.319563
0.2181173 | 2.337183
0.2197861 | 2.354919
0.2214508 | 2.372281
0.2231473 | 2.39018
0.224802 | 2.407355
0.226489 | 2.425603
0.2281473 | 2.442837
0.2298219 | 2.460017
0.2314973 | 2.477045
0.2331885 | 2.494368
0.2348333 | 2.511759
0.2365405 | 2.528839
0.2381977 | 2.547158
0.2398365 | 2.563896
0.2415019 | 2.582063
0.243152 | 2.599456
0.2448222 | 2.616222
0.2465003 | 2.632826
0.2481579 | 2.648512
0.2498087 | 2.666589
0.2514853 | 2.685252
0.252473 | 2.695166
0.2541507 | 2.711892
0.2557958 | 2.730381
0.2574887 | 2.748757
0.2591512 | 2.76562
0.2719931 | 2.957448
0.2932602 | 3.242895
0.3142738 | 3.531862
0.3321653 | 3.77347
0.3510543 | 4.029371
0.3703817 | 4.29328
0.3899446 | 4.555986
0.4094838 | 4.816606
0.4291465 | 5.071661
0.4488358 | 5.328134
0.4692617 | 5.586757
0.4896467 | 5.852121
0.5103782 | 6.120354
0.5309465 | 6.389449
0.5517242 | 6.657981
0.5727122 | 6.9253
0.593988 | 7.191439
0.6153775 | 7.454774
0.6361039 | 7.714164
0.6565437 | 7.969831
0.6766317 | 8.225574
0.6971562 | 8.481662
0.7176456 | 8.741098
0.7388723 | 8.997732
0.7596924 | 9.251701
0.7806476 | 9.500923
0.8014667 | 9.751594
0.8226856 | 10.00457
0.8436631 | 10.26017
0.8647692 | 10.51459
0.8856336 | 10.76526
0.9063433 | 11.01139
0.9270725 | 11.25356
0.9478219 | 11.4933
0.9687632 | 11.73307
0.989457 | 11.97675
1.010763 | 12.22318
1.031679 | 12.47199
1.052657 | 12.71719
1.073189 | 12.95666
1.093817 | 13.19035
1.11416 | 13.42358
1.134969 | 13.65937
1.15604 | 13.90139
1.177085 | 14.14663
1.197951 | 14.39146
1.218734 | 14.63342
1.23962 | 14.87021
1.260448 | 15.10653
1.281767 | 15.33865
1.302311 | 15.57039
1.32282 | 15.79963
1.342933 | 16.031
1.363593 | 16.26398
1.384318 | 16.50019
1.405847 | 16.73536
1.427277 | 16.96814
1.448537 | 17.19872
1.469564 | 17.42787
1.490577 | 17.6575
1.511467 | 17.88651
1.532092 | 18.11371
1.552785 | 18.33721
1.572984 | 18.55668
1.593501 | 18.77168
1.614009 | 18.98678
1.635004 | 19.20355
1.6559 | 19.4262
1.677222 | 19.65341
1.698715 | 19.88121
1.719906 | 20.10577
1.740712 | 20.32243
1.761219 | 20.5317
1.781457 | 20.73662
1.801618 | 20.94142
1.822522 | 21.15134
1.843136 | 21.36763
1.86407 | 21.58474
1.884769 | 21.80204
1.905944 | 22.0167
1.927047 | 22.23165
1.948691 | 22.44525
1.97001 | 22.65724
1.990938 | 22.86419
2.011304 | 23.06953
2.03164 | 23.27506
2.052158 | 23.48134
2.072929 | 23.68892
2.094178 | 23.89328
2.114916 | 24.09481
2.135922 | 24.29286
2.156699 | 24.49302
2.177774 | 24.69602
2.198563 | 24.90116
2.219632 | 25.10396
2.240286 | 25.30364
2.260965 | 25.49722
2.281492 | 25.68832
2.302262 | 25.87907
2.322943 | 26.07016
2.34369 | 26.26461
2.364918 | 26.45992
2.385824 | 26.65562
2.406802 | 26.84641
2.427438 | 27.03241
2.448125 | 27.21254
2.468574 | 27.39354
2.489713 | 27.57679
2.51084 | 27.76429
2.532074 | 27.95186
2.553003 | 28.13731
2.573931 | 28.32021
2.594837 | 28.4997
2.615775 | 28.67811
2.636951 | 28.85321
2.657472 | 29.02757
2.677929 | 29.2011
2.69805 | 29.37737
2.718685 | 29.55493
2.739373 | 29.73519
2.76082 | 29.91344
2.782062 | 30.08339
2.803259 | 30.24313
2.82418 | 30.40019
2.845093 | 30.56002
2.865736 | 30.72907
2.886254 | 30.8995
2.90683 | 31.06745
2.927085 | 31.23204
2.947683 | 31.39368
2.968318 | 31.55483
2.989417 | 31.71728
3.010438 | 31.88534
3.031956 | 32.05814
3.053556 | 32.23291
3.074891 | 32.40365
3.095774 | 32.56603
3.116299 | 32.7212
3.13658 | 32.87094
3.15688 | 33.02081
3.177752 | 33.17208
3.198449 | 33.32728
3.219419 | 33.48251
3.240092 | 33.63716
3.261213 | 33.7895
3.282217 | 33.94212
3.303697 | 34.09215
3.324878 | 34.24023
3.345623 | 34.38433
3.365861 | 34.52697
3.386066 | 34.66948
3.406605 | 34.81203
3.427206 | 34.95477
3.448464 | 35.0955
3.469223 | 35.23563
3.490284 | 35.37498
3.511048 | 35.51584
3.532181 | 35.65842
3.553087 | 35.80265
3.57423 | 35.94489
3.595137 | 36.08369
3.6159 | 36.21761
3.636607 | 36.3482
3.657439 | 36.47775
3.678268 | 36.60846
3.698962 | 36.74358
3.72027 | 36.8813
3.74114 | 37.01856
3.762165 | 37.15012
3.782737 | 37.27597
3.803388 | 37.3973
3.823753 | 37.51748
3.844529 | 37.63962
3.865718 | 37.76468
3.886676 | 37.89268
3.907614 | 38.01834
3.928304 | 38.14243
3.949254 | 38.26157
3.969985 | 38.37788
3.991274 | 38.492
4.011885 | 38.60489
4.032528 | 38.71549
4.052692 | 38.8272
4.073276 | 38.93834
4.094061 | 39.05154
4.115232 | 39.16581
4.136786 | 39.27737
4.158003 | 39.38685
4.179204 | 39.49342
4.200137 | 39.59958
4.221148 | 39.70604
4.241697 | 39.81179
4.262499 | 39.91461
4.282758 | 40.01479
4.303161 | 40.11123
4.323657 | 40.20787
4.344515 | 40.30471
4.365469 | 40.40412
4.386553 | 40.50778
4.408199 | 40.61234
4.429407 | 40.71679
4.450538 | 40.81567
4.471042 | 40.90834
4.491509 | 40.9953
4.511552 | 41.08091
4.532102 | 41.16746
4.552862 | 41.258
4.573649 | 41.35156
4.594513 | 41.44541
4.615404 | 41.53874
4.636621 | 41.62933
4.657781 | 41.71964
4.679464 | 41.80757
4.70059 | 41.89336
4.721446 | 41.97487
4.741645 | 42.05513
4.762231 | 42.13428
4.78266 | 42.21466
4.803626 | 42.2941
4.824725 | 42.37159
4.845457 | 42.44684
4.866386 | 42.51966
4.887272 | 42.59412
4.908372 | 42.66888
4.929106 | 42.74388
4.950188 | 42.81627
4.970731 | 42.88473
4.991469 | 42.94983
5.011974 | 43.01306
5.032835 | 43.07575
5.053543 | 43.13989
5.074279 | 43.20727
5.095508 | 43.27629
5.116383 | 43.34565
5.13733 | 43.41161
5.157954 | 43.47405
5.17863 | 43.53242
5.199096 | 43.59124
5.220143 | 43.65231
5.241373 | 43.71748
5.262508 | 43.78374
5.283549 | 43.84785
5.304376 | 43.90918
5.325377 | 43.96567
5.346192 | 44.02015
5.367448 | 44.07101
5.388066 | 44.12096
5.408603 | 44.16884
5.42871 | 44.21792
5.449244 | 44.2674
5.469914 | 44.31981
5.491154 | 44.37166
5.512566 | 44.42137
5.53364 | 44.46945
5.554729 | 44.51518
5.575578 | 44.5616
5.596395 | 44.60704
5.616814 | 44.65236
5.637555 | 44.69443
5.657833 | 44.73434
5.678309 | 44.77117
5.69885 | 44.80696
5.71992 | 44.84356
5.740975 | 44.88216
5.762061 | 44.92464
5.783843 | 44.96858
5.80519 | 45.01248
5.826363 | 45.05031
5.847033 | 45.08169
5.867532 | 45.10831
5.887656 | 45.13354
5.9082 | 45.16154
5.928993 | 45.19346
5.949721 | 45.22862
5.970558 | 45.26426
5.991383 | 45.29989
6.012565 | 45.33226
6.033579 | 45.36341
6.055155 | 45.39185
6.076146 | 45.41783
6.096793 | 45.44138
6.116954 | 45.46511
6.137361 | 45.48812
6.157837 | 45.51242
6.178615 | 45.53711
6.199787 | 45.56039
6.220486 | 45.58354
6.241551 | 45.60466
6.262364 | 45.62797
6.283595 | 45.65172
6.304466 | 45.67644
6.32559 | 45.69944
6.346442 | 45.71965
6.367162 | 45.73619
6.387869 | 45.75105
6.408701 | 45.76504
6.429546 | 45.77956
6.450238 | 45.79704
6.471554 | 45.81524
6.492467 | 45.83391
6.513461 | 45.84987
6.534061 | 45.86093
6.554749 | 45.86898
6.575078 | 45.87571
6.595709 | 45.88312
6.616914 | 45.89321
6.637822 | 45.90665
6.658867 | 45.92027
6.679531 | 45.93351
6.700484 | 45.94361
6.721125 | 45.95229
6.742259 | 45.95866
6.763157 | 45.9648
6.783694 | 45.97038
6.804013 | 45.9769
6.824412 | 45.98521
6.845191 | 45.99529
6.86613 | 46.00616
6.887764 | 46.01658
6.908996 | 46.02609
6.930221 | 46.03322
6.951153 | 46.04063
6.972239 | 46.04668
6.992905 | 46.05354
7.013591 | 46.05776
7.034165 | 46.06067
7.054419 | 46.06121
7.074948 | 46.05957
7.09557 | 46.05834
7.116586 | 46.05849
7.137472 | 46.06247
7.158809 | 46.06998
7.180231 | 46.07876
7.201456 | 46.08557
7.222269 | 46.08698
7.242838 | 46.08291
7.263098 | 46.07544
7.283233 | 46.06932
7.304095 | 46.06565
7.324646 | 46.06615
7.345584 | 46.06822
7.366308 | 46.07127
7.387375 | 46.07255
7.408469 | 46.07246
7.42985 | 46.07114
7.451429 | 46.06863
7.472438 | 46.06465
7.493074 | 46.05904
7.513309 | 46.05395
7.533955 | 46.04878
7.554365 | 46.04549
7.575537 | 46.0404
7.596459 | 46.03527
7.617241 | 46.02866
7.638106 | 46.02232
7.659032 | 46.01826
7.679967 | 46.01552
7.700733 | 46.01394
7.721784 | 46.01069
7.742336 | 46.0049
7.763044 | 45.99647
7.783576 | 45.98725
7.804507 | 45.97851
7.825169 | 45.97142
7.845968 | 45.96709
7.867173 | 45.96439
7.888051 | 45.96178
7.908972 | 45.95569
7.929611 | 45.94689
7.95025 | 45.935
7.970697 | 45.92456
7.991737 | 45.91544
8.012925 | 45.91069
8.034097 | 45.90764
8.055126 | 45.90354
8.07597 | 45.8983
8.096962 | 45.8899
8.11779 | 45.88069
8.139036 | 45.86889
8.159679 | 45.85641
8.18021 | 45.84177
8.200251 | 45.82925
8.22084 | 45.8176
8.241476 | 45.80818
8.262587 | 45.79985
8.284124 | 45.79017
8.305154 | 45.77915
8.326113 | 45.76673
8.346999 | 45.7556
8.367867 | 45.74502
8.388294 | 45.735
8.409 | 45.72331
8.429348 | 45.71031
8.449737 | 45.69557
8.470325 | 45.68074
8.491201 | 45.66795
8.512309 | 45.65752
8.533282 | 45.65201
8.554956 | 45.64877
8.576441 | 45.64594
8.597708 | 45.63925
8.618443 | 45.62656
8.639065 | 45.60979
8.659254 | 45.591
8.679614 | 45.57407
8.700508 | 45.56025
8.721116 | 45.54981
8.742038 | 45.54021
8.76274 | 45.53194
8.769755 | 45.52866
8.79086 | 45.51861
8.811922 | 45.50852
8.833474 | 45.49626
8.854375 | 45.48269
8.87503 | 45.46643
8.94285 | 45.42094
9.012799 | 45.37203
9.082581 | 45.32914
9.152126 | 45.28458
9.221367 | 45.23485
9.291442 | 45.20299
9.359915 | 45.14647
9.429865 | 45.10604
9.499171 | 45.06621
9.568661 | 45.011
9.637065 | 44.96686
9.708329 | 44.92356
9.777861 | 44.87082
9.84624 | 44.80307
9.915407 | 44.7358
9.986429 | 44.69534
10.05456 | 44.62237
10.12356 | 44.56382
10.19334 | 44.51678
10.26422 | 44.46599
10.33232 | 44.41092
10.40216 | 44.35352
10.47178 | 44.30287
10.54108 | 44.24754
10.60994 | 44.18304
10.67992 | 44.13693
10.74867 | 44.06965
10.81899 | 44.01732
10.88859 | 43.96053
10.95806 | 43.88664
11.02627 | 43.82215
11.09695 | 43.76381
11.16634 | 43.6937
11.23462 | 43.61191
11.30421 | 43.52954
11.32914 | 42.1944

## 69
69 | 69
Dehnung | Standardkraft
% | N/mm²
0 | 0.4918116
7.574915e-05 | 0.4629457
0.0001605528 | 0.437051
0.0002281454 | 0.4148386
0.0002781659 | 0.3953775
0.0005946487 | 0.3791717
0.001887523 | 0.380167
0.003539457 | 0.3854392
0.005211079 | 0.3967363
0.006884384 | 0.4091863
0.008580554 | 0.4223247
0.01022111 | 0.4356951
0.01187675 | 0.4503532
0.01354951 | 0.4651424
0.01522557 | 0.4808174
0.01689318 | 0.4964501
0.01854755 | 0.513757
0.02021679 | 0.5295445
0.02189487 | 0.5444921
0.02351006 | 0.5640205
0.02523996 | 0.5812741
0.02689197 | 0.598308
0.02854582 | 0.6176813
0.03023167 | 0.6361709
0.03192717 | 0.654367
0.03357659 | 0.6740681
0.03522991 | 0.6919751
0.03688704 | 0.7113238
0.03856022 | 0.7319619
0.0402183 | 0.7501905
0.04188973 | 0.7700105
0.04354819 | 0.788976
0.04520017 | 0.8083977
0.04696947 | 0.8310333
0.04851545 | 0.8603715
0.05019029 | 0.878366
0.05190484 | 0.8953038
0.05347717 | 0.9101634
0.05516544 | 0.9304714
0.05682922 | 0.9502871
0.058508 | 0.9676608
0.06020678 | 1.000257
0.06182556 | 1.026423
0.06350826 | 1.047343
0.06516937 | 1.068757
0.06685788 | 1.090185
0.06853038 | 1.111485
0.07018916 | 1.133466
0.07183795 | 1.154514
0.07353104 | 1.175821
0.07533985 | 1.193829
0.07680561 | 1.203654
0.07852601 | 1.222785
0.08019831 | 1.243823
0.08185351 | 1.271168
0.08350736 | 1.308135
0.08518826 | 1.326932
0.08679798 | 1.335013
0.08843832 | 1.355666
0.09013407 | 1.379452
0.09182345 | 1.402199
0.0934833 | 1.423832
0.09516558 | 1.446465
0.09681319 | 1.469226
0.09849714 | 1.490823
0.1001243 | 1.514358
0.1018233 | 1.537338
0.103471 | 1.560082
0.1051144 | 1.582917
0.106806 | 1.605786
0.1084687 | 1.629485
0.110151 | 1.652939
0.1118054 | 1.676955
0.1134856 | 1.69887
0.1151679 | 1.721184
0.1168289 | 1.74416
0.1185055 | 1.7661
0.1201503 | 1.789596
0.1218336 | 1.812835
0.1234872 | 1.835596
0.125208 | 1.857832
0.1268353 | 1.88186
0.1284797 | 1.903281
0.1301431 | 1.926946
0.1318198 | 1.948625
0.1335083 | 1.969373
0.1351517 | 1.990408
0.1367926 | 2.013657
0.1384678 | 2.035705
0.1401233 | 2.057998
0.1417827 | 2.079305
0.1434531 | 2.102802
0.1451144 | 2.124845
0.1467749 | 2.148379
0.1484318 | 2.169972
0.1501328 | 2.192058
0.1517421 | 2.214357
0.1534647 | 2.237123
0.1551121 | 2.25954
0.1567695 | 2.281992
0.1584534 | 2.304487
0.1601508 | 2.327459
0.161814 | 2.349979
0.1634861 | 2.370957
0.1651254 | 2.394835
0.1668386 | 2.417701
0.1685045 | 2.438602
0.1701534 | 2.460094
0.1718168 | 2.481421
0.1734716 | 2.504715
0.1751378 | 2.526718
0.1767853 | 2.548577
0.1784571 | 2.571145
0.1801439 | 2.5941
0.1818 | 2.615646
0.1834768 | 2.638198
0.1850862 | 2.660123
0.1867713 | 2.683204
0.1884513 | 2.705788
0.1901244 | 2.727676
0.1918127 | 2.749485
0.1934755 | 2.772277
0.1951337 | 2.794317
0.1967933 | 2.816915
0.1984627 | 2.840304
0.2001545 | 2.862462
0.2018279 | 2.885839
0.2035068 | 2.906763
0.2051706 | 2.926879
0.2068401 | 2.947136
0.2085305 | 2.968198
0.2101938 | 2.989624
0.2118387 | 3.011633
0.213515 | 3.032927
0.2151918 | 3.054559
0.2168118 | 3.081172
0.2185066 | 3.115547
0.2205624 | 3.13197
0.2217745 | 3.146404
0.2234615 | 3.166013
0.2248874 | 3.194578
0.2267959 | 3.225487
0.2284843 | 3.247513
0.2301686 | 3.271891
0.2317918 | 3.293396
0.233491 | 3.315265
0.2351646 | 3.33743
0.2368229 | 3.360042
0.2384964 | 3.383229
0.2401878 | 3.404575
0.2418274 | 3.414648
0.2434904 | 3.432275
0.2451648 | 3.454897
0.2468631 | 3.47686
0.2485762 | 3.513785
0.2502346 | 3.541507
0.2517058 | 3.548751
0.2527772 | 3.559563
0.2545396 | 3.581593
0.2562346 | 3.605534
0.2650674 | 3.774985
0.284432 | 4.085436
0.3046629 | 4.41504
0.3213845 | 4.686356
0.338996 | 4.966991
0.3573623 | 5.24644
0.3759573 | 5.532522
0.3955167 | 5.826094
0.4154308 | 6.13611
0.4356598 | 6.455191
0.4559935 | 6.776025
0.4764378 | 7.097985
0.4972889 | 7.418181
0.5183089 | 7.739689
0.5396809 | 8.059674
0.5604514 | 8.377217
0.5809841 | 8.689491
0.6009944 | 9.001909
0.6214775 | 9.314287
0.6418944 | 9.630434
0.6630072 | 9.944524
0.6838617 | 10.25654
0.704757 | 10.56578
0.7256125 | 10.87526
0.7467459 | 11.18792
0.7677876 | 11.50234
0.7888445 | 11.81745
0.8098423 | 12.12835
0.8304905 | 12.43423
0.8512541 | 12.73488
0.8719323 | 13.03473
0.8928344 | 13.3355
0.9135913 | 13.64153
0.934873 | 13.95148
0.9557624 | 14.26246
0.9767493 | 14.56814
0.9973438 | 14.86696
1.017951 | 15.15988
1.038264 | 15.45163
1.059088 | 15.74581
1.080225 | 16.04562
1.101211 | 16.34948
1.122087 | 16.65277
1.142824 | 16.95428
1.16379 | 17.25108
1.184653 | 17.54469
1.205936 | 17.8345
1.226443 | 18.1237
1.246958 | 18.41004
1.267078 | 18.70022
1.287761 | 18.99097
1.308509 | 19.28641
1.330092 | 19.58315
1.351468 | 19.87899
1.372781 | 20.1711
1.393728 | 20.45998
1.414828 | 20.74844
1.435592 | 21.03575
1.456242 | 21.31966
1.476875 | 21.598
1.497073 | 21.87202
1.517581 | 22.14274
1.538243 | 22.41386
1.559231 | 22.68596
1.580115 | 22.96363
1.601628 | 23.24603
1.622965 | 23.53054
1.644157 | 23.80993
1.664781 | 24.0805
1.685356 | 24.34268
1.705422 | 24.6012
1.725871 | 24.86058
1.746644 | 25.12439
1.767387 | 25.39402
1.788233 | 25.66661
1.809046 | 25.94008
1.830294 | 26.21042
1.851519 | 26.48007
1.8732 | 26.74646
1.894287 | 27.01085
1.915065 | 27.27123
1.935296 | 27.52992
1.955847 | 27.78697
1.976274 | 28.04588
1.997373 | 28.30276
2.018406 | 28.55796
2.039251 | 28.81065
2.060093 | 29.06314
2.081112 | 29.31769
2.102022 | 29.57378
2.122866 | 29.82984
2.143889 | 30.08159
2.164437 | 30.32887
2.185085 | 30.57153
2.205645 | 30.8126
2.2265 | 31.05301
2.24703 | 31.29821
2.268205 | 31.54589
2.289222 | 31.79487
2.31021 | 32.04072
2.330956 | 32.27961
2.3517 | 32.5128
2.372162 | 32.74344
2.392936 | 32.9752
2.414207 | 33.21111
2.435334 | 33.45093
2.456478 | 33.68914
2.477304 | 33.9247
2.498296 | 34.1547
2.519102 | 34.38357
2.540394 | 34.60841
2.561053 | 34.83213
2.581551 | 35.05305
2.601677 | 35.2763
2.622218 | 35.50162
2.642858 | 35.73086
2.664115 | 35.96016
2.685483 | 36.18701
2.706533 | 36.41388
2.72753 | 36.63422
2.748331 | 36.85467
2.769265 | 37.07272
2.789709 | 37.29131
2.810442 | 37.50694
2.830632 | 37.72028
2.851218 | 37.92923
2.871716 | 38.13811
2.892911 | 38.34815
2.913847 | 38.5632
2.935287 | 38.78337
2.956907 | 39.00724
2.978297 | 39.2287
2.999284 | 39.44078
3.019847 | 39.64438
3.040197 | 39.8399
3.060392 | 40.03506
3.081316 | 40.23105
3.101977 | 40.43351
3.122931 | 40.63541
3.143576 | 40.83861
3.164727 | 41.03718
3.185718 | 41.23421
3.207183 | 41.4278
3.228449 | 41.6186
3.249162 | 41.8053
3.269434 | 41.99018
3.289674 | 42.17503
3.310163 | 42.36087
3.330788 | 42.54713
3.352022 | 42.7308
3.372793 | 42.91401
3.393827 | 43.09507
3.414623 | 43.27781
3.435773 | 43.46135
3.456716 | 43.64673
3.47785 | 43.83102
3.498665 | 44.01292
3.519476 | 44.19032
3.540204 | 44.36487
3.560982 | 44.53883
3.581846 | 44.71369
3.60256 | 44.89245
3.623864 | 45.07218
3.644752 | 45.25192
3.665734 | 45.42643
3.68634 | 45.59378
3.706931 | 45.75521
3.727281 | 45.91557
3.748198 | 46.07757
3.769277 | 46.24297
3.790313 | 46.40982
3.811177 | 46.57499
3.831952 | 46.73802
3.852875 | 46.89608
3.873645 | 47.05289
3.894937 | 47.20526
3.915524 | 47.35647
3.936054 | 47.50655
3.956172 | 47.65804
3.9769 | 47.8104
3.997669 | 47.96488
4.019065 | 48.11841
4.040487 | 48.26983
4.061754 | 48.41847
4.082866 | 48.56327
4.103807 | 48.70754
4.124724 | 48.851
4.145313 | 48.99286
4.166104 | 49.1305
4.186292 | 49.26529
4.206806 | 49.39698
4.227202 | 49.52961
4.248215 | 49.66398
4.269122 | 49.80281
4.290465 | 49.94541
4.312004 | 50.08889
4.333228 | 50.22836
4.354119 | 50.36017
4.374641 | 50.48458
4.394952 | 50.60368
4.415066 | 50.72164
4.43584 | 50.8414
4.45649 | 50.96559
4.477419 | 51.09106
4.498184 | 51.218
4.519293 | 51.34237
4.540394 | 51.46427
4.561836 | 51.58498
4.583395 | 51.70294
4.60437 | 51.81746
4.624972 | 51.92954
4.645288 | 52.04033
4.665892 | 52.15113
4.686346 | 52.26128
4.70761 | 52.36938
4.728363 | 52.47495
4.749335 | 52.57778
4.770133 | 52.68046
4.791216 | 52.78436
4.81208 | 52.88978
4.832936 | 52.99421
4.853854 | 53.09525
4.874429 | 53.19155
4.895093 | 53.28474
4.915701 | 53.37677
4.936604 | 53.46901
4.957188 | 53.56468
4.978283 | 53.66275
4.999307 | 53.76137
5.020267 | 53.85745
5.041059 | 53.94687
5.061766 | 54.0304
5.0823 | 54.1106
5.102868 | 54.19405
5.124241 | 54.28053
5.14531 | 54.37333
5.166569 | 54.46303
5.187346 | 54.55123
5.208333 | 54.63424
5.22914 | 54.71409
5.250334 | 54.78968
5.27126 | 54.86296
5.29182 | 54.93391
5.312066 | 55.00366
5.332343 | 55.07485
5.353027 | 55.1475
5.373864 | 55.22284
5.395434 | 55.2964
5.416592 | 55.36717
5.437777 | 55.43349
5.458591 | 55.49837
5.47954 | 55.56244
5.500053 | 55.62643
5.520681 | 55.68809
5.541167 | 55.74714
5.561505 | 55.80232
5.582087 | 55.85615
5.602852 | 55.90968
5.624005 | 55.96361
5.644954 | 56.02124
5.666588 | 56.08108
5.688119 | 56.14133
5.709405 | 56.1979
5.730232 | 56.24734
5.750826 | 56.29097
5.771107 | 56.3307
5.791352 | 56.37014
5.812234 | 56.41228
5.832876 | 56.45852
5.853791 | 56.50597
5.874485 | 56.55326
5.895618 | 56.59844
5.916606 | 56.64175
5.938037 | 56.68201
5.959318 | 56.72082
5.980078 | 56.75631
6.000389 | 56.79026
6.020695 | 56.82522
6.041185 | 56.86014
6.061691 | 56.8973
6.082918 | 56.93186
6.103724 | 56.96561
6.124712 | 56.99596
6.145564 | 57.02714
6.166698 | 57.05947
6.187681 | 57.09242
6.208683 | 57.12407
6.229706 | 57.15182
6.250401 | 57.17546
6.271209 | 57.19592
6.291889 | 57.21532
6.312855 | 57.2335
6.333485 | 57.2544
6.354649 | 57.27673
6.375743 | 57.29994
6.396688 | 57.32075
6.417424 | 57.33632
6.438091 | 57.34732
6.458565 | 57.35478
6.479031 | 57.36299
6.500144 | 57.37283
6.521076 | 57.3871
6.542177 | 57.40197
6.562868 | 57.41564
6.583759 | 57.42545
6.604514 | 57.43396
6.625457 | 57.44057
6.646515 | 57.44612
6.667136 | 57.45071
6.687587 | 57.45403
6.707839 | 57.46002
6.728565 | 57.46741
6.749358 | 57.47724
6.770824 | 57.48535

## 91
91 | 91
Dehnung | Standardkraft
% | N/mm²
0 | 0.4996598
9.047751e-05 | 0.4700341
0.0001713846 | 0.445549
0.0002404617 | 0.4223106
0.0002987687 | 0.4027507
0.0005446792 | 0.3875687
0.001753898 | 0.3839765
0.003370823 | 0.3909228
0.004996889 | 0.4015851
0.006684889 | 0.4142521
0.008369292 | 0.4276108
0.01003353 | 0.4404562
0.01170047 | 0.4546497
0.01338583 | 0.4693753
0.01502748 | 0.4830349
0.01669968 | 0.4984459
0.01835965 | 0.5140917
0.02003306 | 0.529841
0.02170644 | 0.5455979
0.02333232 | 0.5617928
0.02502899 | 0.5790656
0.02668898 | 0.5961874
0.02836319 | 0.6133053
0.03000248 | 0.6319747
0.03163825 | 0.6491319
0.03334228 | 0.665713
0.03500544 | 0.6843383
0.03665228 | 0.703108
0.03834487 | 0.7210817
0.04001104 | 0.7389818
0.04167425 | 0.75772
0.04336323 | 0.7773829
0.04504302 | 0.7967016
0.04674498 | 0.8152698
0.04839825 | 0.8340883
0.05006628 | 0.8531926
0.05176388 | 0.8715429
0.05342764 | 0.8915305
0.05507488 | 0.9103364
0.05678917 | 0.9288647
0.05844201 | 0.9481013
0.06010838 | 0.9669483
0.06177416 | 0.9857603
0.06342532 | 1.00568
0.06509452 | 1.023285
0.06676572 | 1.043071
0.0684124 | 1.062956
0.07007456 | 1.083239
0.07174423 | 1.102328
0.07340589 | 1.121317
0.07506068 | 1.140062
0.07672894 | 1.159828
0.07842929 | 1.178652
0.08008752 | 1.197235
0.08174996 | 1.21801
0.08340626 | 1.237954
0.08507174 | 1.256755
0.08675844 | 1.278131
0.08839593 | 1.297174
0.09007566 | 1.318056
0.0917275 | 1.338071
0.09340702 | 1.359208
0.09507233 | 1.379295
0.09672195 | 1.399325
0.0984062 | 1.418978
0.1000763 | 1.439368
0.1017483 | 1.459232
0.1034226 | 1.481322
0.1050972 | 1.50149
0.1067327 | 1.520774
0.1084262 | 1.54162
0.1100862 | 1.561718
0.111738 | 1.58108
0.1134203 | 1.602138
0.1150651 | 1.620836
0.1167091 | 1.652105
0.1183763 | 1.67086
0.120044 | 1.689558
0.1216466 | 1.704781
0.1233793 | 1.723296
0.1250304 | 1.74395
0.1266859 | 1.762397
0.1284336 | 1.792011
0.1300236 | 1.81874
0.1316886 | 1.840162
0.1333709 | 1.861021
0.1350154 | 1.882116
0.1367196 | 1.900767
0.1384059 | 1.921262
0.1400643 | 1.942768
0.1417412 | 1.96399
0.1433934 | 1.981423
0.1449883 | 1.990715
0.1466746 | 2.008447
0.1483751 | 2.030101
0.1500482 | 2.051432
0.1517032 | 2.07511
0.1533845 | 2.111434
0.1550331 | 2.119225
0.1566293 | 2.137297
0.1583315 | 2.159291
0.1600346 | 2.180394
0.1616946 | 2.201297
0.1633699 | 2.223219
0.1650195 | 2.244213
0.1666874 | 2.266639
0.1683416 | 2.28696
0.1700188 | 2.309301
0.1716693 | 2.330474
0.1733302 | 2.352172
0.1749994 | 2.374637
0.176657 | 2.395748
0.1783551 | 2.417701
0.1800202 | 2.440456
0.1816746 | 2.462961
0.1833583 | 2.48566
0.1850106 | 2.508071
0.1866947 | 2.531127
0.1883714 | 2.553859
0.1900231 | 2.576128
0.1917002 | 2.59863
0.193364 | 2.620587
0.1950403 | 2.641564
0.196709 | 2.663677
0.1983429 | 2.686375
0.2000011 | 2.707701
0.2016877 | 2.731181
0.2033281 | 2.752356
0.2049961 | 2.774996
0.2066564 | 2.796747
0.2083222 | 2.819195
0.2099914 | 2.840151
0.211633 | 2.862587
0.2133048 | 2.883537
0.2149727 | 2.905766
0.2166488 | 2.927308
0.2183076 | 2.94865
0.2199574 | 2.971142
0.2216423 | 2.993222
0.2233045 | 3.015706
0.2249827 | 3.037837
0.2266282 | 3.059914
0.2283132 | 3.081356
0.2299666 | 3.102916
0.2316523 | 3.125287
0.2333195 | 3.148612
0.2349806 | 3.170667
0.2366874 | 3.192646
0.2383361 | 3.214619
0.240005 | 3.237101
0.2416628 | 3.258152
0.2433337 | 3.280258
0.2450116 | 3.301132
0.2466933 | 3.32409
0.2483127 | 3.345898
0.2499726 | 3.366998
0.2509937 | 3.379201
0.2526597 | 3.401258
0.2543064 | 3.423225
0.2559764 | 3.444985
0.257646 | 3.46706
0.2593462 | 3.487982
0.2695261 | 3.667876
0.2894266 | 3.968397
0.3097537 | 4.284784
0.3270675 | 4.553172
0.3457213 | 4.840122
0.3648872 | 5.137963
0.3844659 | 5.436064
0.4039867 | 5.732047
0.4236585 | 6.024572
0.4431848 | 6.318487
0.4633494 | 6.61611
0.483832 | 6.920379
0.5043727 | 7.231103
0.525012 | 7.543443
0.5456036 | 7.857302
0.5667117 | 8.168107
0.5877697 | 8.477782
0.6092678 | 8.784727
0.6300992 | 9.08887
0.6506429 | 9.389447
0.6707162 | 9.690401
0.6911976 | 9.990463
0.7116225 | 10.29389
0.7327658 | 10.59564
0.7536476 | 10.89613
0.7745701 | 11.1936
0.7954065 | 11.49101
0.8165368 | 11.79015
0.8376009 | 12.09388
0.8586039 | 12.3977
0.8795952 | 12.69911
0.9002697 | 12.99518
0.9210592 | 13.28618
0.9417052 | 13.57618
0.9626221 | 13.86614
0.9833566 | 14.16093
1.004654 | 14.45884
1.025567 | 14.7583
1.046557 | 15.05281
1.067155 | 15.33995
1.087735 | 15.62062
1.10807 | 15.89981
1.128902 | 16.18288
1.150004 | 16.47252
1.171 | 16.76649
1.191848 | 17.06017
1.212626 | 17.35152
1.233519 | 17.63736
1.254356 | 17.92193
1.275704 | 18.20146
1.296259 | 18.47975
1.316698 | 18.75487
1.336841 | 19.03276
1.357525 | 19.31311
1.378277 | 19.59862
1.399928 | 19.88247
1.421266 | 20.16473
1.442544 | 20.44256
1.463524 | 20.71833
1.484604 | 20.99387
1.505371 | 21.26936
1.526034 | 21.54177
1.546652 | 21.8086
1.56686 | 22.06985
1.587382 | 22.32762
1.608051 | 22.58624
1.629103 | 22.84668
1.649906 | 23.1135
1.67144 | 23.38443
1.692747 | 23.65692
1.713967 | 23.92515
1.734604 | 24.18466
1.75511 | 24.43557
1.775212 | 24.68335
1.795692 | 24.93198
1.816459 | 25.18505
1.837207 | 25.44212
1.85805 | 25.70037
1.878883 | 25.96013
1.900083 | 26.21788
1.921275 | 26.47581
1.943014 | 26.73064
1.964112 | 26.98348
1.984858 | 27.23211
2.005108 | 27.47944
2.025608 | 27.72704
2.046077 | 27.97556
2.067186 | 28.22186
2.088136 | 28.46554
2.109074 | 28.70746
2.129911 | 28.94851
2.150964 | 29.16936
2.171939 | 29.39018
2.192916 | 29.60971
2.213843 | 29.84044
2.234371 | 30.07584
2.25503 | 30.30666
2.275528 | 30.53696
2.296352 | 30.76624
2.316902 | 30.99952
2.338072 | 31.23483
2.359015 | 31.47172
2.380075 | 31.7049
2.400778 | 31.93144
2.421475 | 32.15303
2.441962 | 32.37155
2.462735 | 32.59214
2.48405 | 32.81713
2.505129 | 33.04621
2.526289 | 33.27386
2.547064 | 33.50086
2.568091 | 33.72081
2.588871 | 33.93863
2.610197 | 34.15194
2.630872 | 34.36492
2.6514 | 34.57495
2.671503 | 34.78724
2.692057 | 35.00093
2.712668 | 35.21782
2.733855 | 35.43474
2.755302 | 35.64977
2.776345 | 35.86158
2.797404 | 36.07067
2.818272 | 36.27931
2.83909 | 36.4863
2.859553 | 36.69303
2.880319 | 36.89621
2.900459 | 37.09639
2.921033 | 37.29371
2.9416 | 37.49162
2.962685 | 37.69102
2.983691 | 37.89474
3.005017 | 38.10371
3.02674 | 38.3142
3.048112 | 38.52231
3.069073 | 38.72127
3.089732 | 38.91136
3.110051 | 39.09449
3.130247 | 39.27803
3.151161 | 39.46258
3.171772 | 39.65294
3.192767 | 39.84313
3.213411 | 40.0336
3.234555 | 40.21984
3.255595 | 40.40388
3.276969 | 40.58469
3.298246 | 40.76362
3.319087 | 40.93915
3.339329 | 41.11401
3.359534 | 41.2878
3.380031 | 41.46178
3.400602 | 41.63681
3.42182 | 41.80946
3.442614 | 41.9824
3.463641 | 42.15291
3.484441 | 42.32479
3.505593 | 42.49857
3.526457 | 42.67556
3.547605 | 42.8511
3.568504 | 43.0237
3.589253 | 43.19108
3.610012 | 43.35451
3.630818 | 43.51682
3.651691 | 43.67842
3.672373 | 43.84415
3.693682 | 44.0103
3.714616 | 44.17729
3.735621 | 44.33858
3.756166 | 44.49352
3.776806 | 44.64369
3.797158 | 44.79197
3.818007 | 44.94194
3.839148 | 45.09659
3.860153 | 45.25368
3.881028 | 45.40867
3.901777 | 45.56066
3.922716 | 45.7079
3.943466 | 45.85407
3.964727 | 45.99701
3.985394 | 46.13724
4.005951 | 46.27354
4.026121 | 46.41059
4.046786 | 46.54887
4.067521 | 46.68959
4.088848 | 46.82964
4.110312 | 46.9686
4.131579 | 47.10419
4.152691 | 47.23684
4.173653 | 47.36918
4.194582 | 47.50106
4.21518 | 47.63279
4.236002 | 47.76061
4.25618 | 47.88555
4.276667 | 48.00699
4.297082 | 48.12878
4.318051 | 48.25113
4.338984 | 48.37617
4.360216 | 48.506
4.381804 | 48.63714
4.403058 | 48.76611
4.424025 | 48.88766
4.444505 | 49.00182
4.464906 | 49.1097
4.484928 | 49.21779
4.50572 | 49.3267
4.526353 | 49.43989
4.547248 | 49.55457
4.568075 | 49.66954
4.589103 | 49.78292
4.610233 | 49.89484
4.631551 | 50.00669
4.653186 | 50.11623
4.674209 | 50.22354
4.694856 | 50.32667
4.715111 | 50.42848
4.735705 | 50.52942
4.75616 | 50.63119
4.777377 | 50.72915
4.798251 | 50.82579
4.81913 | 50.91911
4.839979 | 51.01212
4.860963 | 51.10617
4.881925 | 51.20159
4.902763 | 51.29648
4.923733 | 51.38814
4.944314 | 51.47582
4.964985 | 51.55906
4.985576 | 51.64047
5.006479 | 51.72068
5.027067 | 51.80345
5.048059 | 51.88878
5.069172 | 51.97595
5.090126 | 52.06116
5.110887 | 52.14155
5.131602 | 52.21786
5.152157 | 52.29055
5.172717 | 52.36437
5.194014 | 52.4404
5.215118 | 52.52166
5.236365 | 52.60198
5.257178 | 52.68128
5.278169 | 52.75527
5.299001 | 52.82536
5.320071 | 52.89311
5.341017 | 52.95762
5.361588 | 53.0203
5.382029 | 53.08234
5.402197 | 53.14325
5.42288 | 53.20691
5.44364 | 53.27293
5.465185 | 53.33695
5.486368 | 53.40022
5.507587 | 53.45895
5.528406 | 53.51627
5.549364 | 53.57304
5.569961 | 53.62917
5.59049 | 53.68348
5.611117 | 53.73425
5.631366 | 53.78128
5.651972 | 53.82594
5.672655 | 53.87014
5.693843 | 53.91513
5.714781 | 53.96254
5.736242 | 54.01291
5.746215 | 53.16787

## 102
102 | 102
Dehnung | Standardkraft
% | N/mm²
0 | 0.4876666
5.712876e-05 | 0.4649318
0.0001188701 | 0.4431326
0.0001787478 | 0.4247531
0.0002158581 | 0.4090895
0.0005137446 | 0.3975922
0.001831399 | 0.3974425
0.003482462 | 0.4077323
0.005193179 | 0.4202086
0.006821005 | 0.4335685
0.008480376 | 0.4488663
0.01017061 | 0.4641174
0.01182332 | 0.4788133
0.01353921 | 0.4941155
0.01521771 | 0.509109
0.01685916 | 0.5259988
0.01855666 | 0.5430785
0.02017814 | 0.5596085
0.02189003 | 0.5792481
0.02355271 | 0.5958917
0.0252365 | 0.6129668
0.02687945 | 0.6318854
0.0285164 | 0.6501378
0.03019215 | 0.669493
0.03188074 | 0.6888314
0.03351669 | 0.7071395
0.03518111 | 0.7259888
0.03684812 | 0.7448521
0.03849694 | 0.7630943
0.04017206 | 0.7830467
0.04184757 | 0.8024801
0.04350289 | 0.8225849
0.04517541 | 0.8419937
0.04683179 | 0.8605459
0.04850445 | 0.880583
0.05016492 | 0.9018616
0.05183941 | 0.9202849
0.05350461 | 0.9400776
0.05516817 | 0.9602111
0.05685244 | 0.9798164
0.05851521 | 1.0009
0.06016875 | 1.019698
0.06186188 | 1.040443
0.0634992 | 1.060952
0.06521042 | 1.080274
0.0668714 | 1.101379
0.06854729 | 1.120837
0.07019669 | 1.140368
0.07189519 | 1.160695
0.07351756 | 1.179129
0.07520576 | 1.198182
0.07683657 | 1.218458
0.07850127 | 1.244886
0.08016815 | 1.268576
0.08181794 | 1.285155
0.08357683 | 1.301411
0.08512734 | 1.318673
0.08679764 | 1.338845
0.08850561 | 1.357751
0.09012323 | 1.379499
0.09179479 | 1.413742
0.09347933 | 1.435775
0.09513741 | 1.456118
0.09678531 | 1.478375
0.09848866 | 1.499425
0.1001405 | 1.519904
0.1018212 | 1.541256
0.1035005 | 1.563367
0.1051632 | 1.584728
0.1068534 | 1.606573
0.1085076 | 1.625527
0.1100984 | 1.633784
0.1117893 | 1.6523
0.1135037 | 1.672861
0.1148468 | 1.704277
0.1168337 | 1.73426
0.1185153 | 1.754945
0.1201404 | 1.764046
0.121754 | 1.782386
0.1234708 | 1.805132
0.1251409 | 1.826813
0.1267818 | 1.848287
0.1284561 | 1.86982
0.1300882 | 1.892204
0.1318023 | 1.913563
0.1334477 | 1.936013
0.1351251 | 1.957613
0.1367494 | 1.9791
0.1384439 | 1.999812
0.1400988 | 2.020925
0.1417768 | 2.043599
0.1434462 | 2.065191
0.1451459 | 2.087423
0.1468086 | 2.109115
0.1484667 | 2.132101
0.1501498 | 2.153195
0.1518265 | 2.175035
0.1534679 | 2.197182
0.1551594 | 2.219532
0.1568113 | 2.241075
0.1584771 | 2.262767
0.1601262 | 2.283015
0.1617827 | 2.304145
0.1634698 | 2.324986
0.1651341 | 2.346918
0.1667611 | 2.367807
0.1684407 | 2.388892
0.1700994 | 2.409881
0.1717707 | 2.429336
0.173436 | 2.449923
0.1750814 | 2.47282
0.1767793 | 2.492903
0.1783993 | 2.512209
0.1801034 | 2.534162
0.1817288 | 2.55455
0.1834322 | 2.574624
0.1850945 | 2.597197
0.1867435 | 2.616873
0.1884319 | 2.638558
0.1900645 | 2.659429
0.1917731 | 2.67995
0.1934307 | 2.699691
0.1951143 | 2.71978
0.1967503 | 2.739762
0.198447 | 2.759503
0.2001197 | 2.780464
0.2017906 | 2.800666
0.2034755 | 2.82054
0.2051159 | 2.840304
0.2067863 | 2.861728
0.2084284 | 2.881875
0.2101246 | 2.902842
0.2117564 | 2.921999
0.2134577 | 2.942309
0.2151035 | 2.962885
0.216784 | 2.98308
0.2184361 | 3.003122
0.2200814 | 3.024255
0.2217525 | 3.043514
0.2234186 | 3.064273
0.2251067 | 3.085398
0.2267743 | 3.106415
0.2284301 | 3.127767
0.2300989 | 3.1476
0.2317764 | 3.168291
0.2334628 | 3.189837
0.2351507 | 3.210005
0.2367841 | 3.230408
0.2384865 | 3.249773
0.2401698 | 3.267919
0.2418517 | 3.286908
0.2435053 | 3.306644
0.245143 | 3.326058
0.2468282 | 3.345793
0.2485219 | 3.3659
0.2501808 | 3.395404
0.2511676 | 3.413083
0.2528381 | 3.434297
0.2544972 | 3.444728
0.2561574 | 3.46046
0.2577751 | 3.480849
0.2733151 | 3.746946
0.290952 | 4.010159
0.3123895 | 4.332376
0.3299563 | 4.596707
0.3484138 | 4.873332
0.3670374 | 5.147462
0.3861972 | 5.418791
0.4054149 | 5.692504
0.4250581 | 5.973496
0.445425 | 6.268293
0.4657114 | 6.570637
0.4862901 | 6.873343
0.5067816 | 7.178194
0.5277228 | 7.481204
0.5486861 | 7.786008
0.5701829 | 8.087392
0.5910477 | 8.387349
0.6117115 | 8.681936
0.6317374 | 8.97681
0.6522081 | 9.271551
0.6726135 | 9.568933
0.6935603 | 9.866396
0.7145673 | 10.16079
0.7353952 | 10.45196
0.7563407 | 10.74183
0.7772995 | 11.03423
0.7984497 | 11.3292
0.8194432 | 11.62505
0.8405135 | 11.91788
0.8611845 | 12.20565
0.8819517 | 12.48969
0.9026132 | 12.77305
0.9235776 | 13.05564
0.9442288 | 13.34242
0.9654258 | 13.63259
0.9864561 | 13.92533
1.0074 | 14.21645
1.028096 | 14.5008
1.048683 | 14.77983
1.069062 | 15.05563
1.089662 | 15.33457
1.110853 | 15.61747
1.131766 | 15.905
1.152773 | 16.19241
1.173473 | 16.47867
1.194456 | 16.75992
1.215193 | 17.0395
1.236522 | 17.3149
1.257174 | 17.5889
1.27772 | 17.86009
1.29786 | 18.13264
1.318405 | 18.40684
1.339135 | 18.68453
1.360508 | 18.96293
1.382074 | 19.23936
1.403261 | 19.5131
1.424423 | 19.78291
1.445395 | 20.05216
1.466354 | 20.32052
1.486931 | 20.5888
1.507669 | 20.85173
1.527881 | 21.10951
1.548388 | 21.36267
1.568825 | 21.61606
1.589851 | 21.87151
1.610709 | 22.13301
1.632013 | 22.39875
1.653487 | 22.66612
1.674694 | 22.92999
1.695562 | 23.18628
1.716086 | 23.43476
1.736324 | 23.67853
1.756524 | 23.92258
1.777371 | 24.1696
1.797993 | 24.42289
1.818966 | 24.67769
1.83965 | 24.93445
1.860852 | 25.18856
1.881949 | 25.4422
1.903558 | 25.69296
1.924859 | 25.94307
1.945836 | 26.18959
1.966149 | 26.43412
1.98652 | 26.67717
2.007049 | 26.921
2.027809 | 27.1655
2.049056 | 27.40671
2.069804 | 27.64588
2.090828 | 27.88261
2.111631 | 28.12071
2.132701 | 28.36089
2.153457 | 28.60214
2.17452 | 28.84099
2.195149 | 29.07692
2.215869 | 29.30818
2.236337 | 29.537
2.257117 | 29.76387
2.277798 | 29.99234
2.298645 | 30.22301
2.319845 | 30.45562
2.340747 | 30.68769
2.361675 | 30.9138
2.382338 | 31.13523
2.402948 | 31.35083
2.423451 | 31.56645
2.44471 | 31.78443
2.465848 | 32.00834
2.487071 | 32.23284
2.5079 | 32.45688
2.528895 | 32.67498
2.549685 | 32.88913
2.570815 | 33.10041
2.591842 | 33.30842
2.612357 | 33.51557
2.632627 | 33.72189
2.652903 | 33.93126
2.673538 | 34.14306
2.694392 | 34.35754
2.715933 | 34.56969
2.737033 | 34.7805
2.75821 | 34.98668
2.779016 | 35.19117
2.799977 | 35.39426
2.820479 | 35.59764
2.841172 | 35.79931
2.861583 | 35.99884
2.881921 | 36.19425
2.902505 | 36.38925
2.923384 | 36.58547
2.944451 | 36.78326
2.965522 | 36.98558
2.987269 | 37.19035
3.008667 | 37.39511
3.029947 | 37.59388
3.050641 | 37.78439
3.071177 | 37.96689
3.091309 | 38.14685
3.111904 | 38.32744
3.13273 | 38.5113
3.153499 | 38.69863
3.174305 | 38.8859
3.195166 | 39.07304
3.216286 | 39.25645
3.2374 | 39.43855
3.259002 | 39.61626
3.279822 | 39.79211
3.30046 | 39.96439
3.320505 | 40.13686
3.340976 | 40.30752
3.361443 | 40.47952
3.382468 | 40.64971
3.403462 | 40.81976
3.424313 | 40.98955
3.445247 | 41.15851
3.466184 | 41.32998
3.487253 | 41.50327
3.508204 | 41.67692
3.529351 | 41.84707
3.550068 | 42.01307
3.570875 | 42.17376
3.591564 | 42.33199
3.612491 | 42.48976
3.63319 | 42.64967
3.654251 | 42.81334
3.675356 | 42.97842
3.696307 | 43.14134
3.717093 | 43.29877
3.737712 | 43.45058
3.758163 | 43.59838
3.778657 | 43.74647
3.799785 | 43.89623
3.820771 | 44.04975
3.841851 | 44.20399
3.862566 | 44.35687
3.883503 | 44.50495
3.904214 | 44.65014
3.925326 | 44.79167
3.94634 | 44.93146
3.966861 | 45.06934
3.987196 | 45.20662
4.007557 | 45.34548
4.028303 | 45.48495
4.049208 | 45.62608
4.070833 | 45.7657
4.092059 | 45.90382
4.113365 | 46.03836
4.13428 | 46.17147
4.155358 | 46.30391
4.176039 | 46.43639
4.196774 | 46.56634
4.217268 | 46.6931
4.237508 | 46.81534
4.258018 | 46.93482
4.278725 | 47.05556
4.299699 | 47.17827
4.320654 | 47.30679
4.342209 | 47.43813
4.363551 | 47.56881
4.384754 | 47.69449
4.405405 | 47.81362
4.425898 | 47.92543
4.446083 | 48.03283
4.466345 | 48.14134
4.487233 | 48.25191
4.507861 | 48.36843
4.528823 | 48.48475
4.549612 | 48.60201
4.57084 | 48.71511
4.591939 | 48.82802
4.613551 | 48.9381
4.63486 | 49.04685
4.655747 | 49.15251
4.676124 | 49.25613
4.696539 | 49.35835
4.717041 | 49.46027
4.737824 | 49.56025
4.759051 | 49.65702
4.779735 | 49.75071
4.800769 | 49.84302
4.821553 | 49.93707
4.842661 | 50.03101
4.863427 | 50.12561
4.884496 | 50.2166
4.905186 | 50.3044
4.925818 | 50.38801
4.946426 | 50.46911
4.967158 | 50.54819
4.987966 | 50.62937
5.008641 | 50.71287
5.02981 | 50.79906
5.050702 | 50.88643
5.071749 | 50.97048
5.092399 | 51.04922
5.113079 | 51.12387
5.133494 | 51.19804
5.154402 | 51.27433
5.175706 | 51.35392
5.196854 | 51.43561
5.217941 | 51.51455
5.238737 | 51.5915
5.259793 | 51.66313
5.280534 | 51.73275
5.301839 | 51.79853
5.322524 | 51.86341
5.343068 | 51.92621
5.363208 | 51.98976
5.38367 | 52.05331
5.404367 | 52.11855
5.425439 | 52.18328
5.446965 | 52.24656
5.46804 | 52.30828
5.488884 | 52.36625
5.509979 | 52.42359
5.530871 | 52.48
5.551289 | 52.53665
5.572026 | 52.59084
5.592358 | 52.64088
5.612779 | 52.68713
5.633355 | 52.73275
5.654341 | 52.77942
5.675408 | 52.82762
5.696449 | 52.87934
5.718205 | 52.93244
5.739612 | 52.98525
5.760806 | 53.03293
5.781481 | 53.07432
5.802075 | 53.11027
5.822197 | 53.14455
5.842671 | 53.18014
5.863528 | 53.21877
5.88421 | 53.26154
5.905087 | 53.30436
5.925837 | 53.34718
5.947046 | 53.38662
5.968035 | 53.42617
5.989576 | 53.46214
6.010592 | 53.49674
6.031337 | 53.52746
6.051505 | 53.55665
6.071917 | 53.5847
6.09239 | 53.61333
6.113107 | 53.6423
6.134337 | 53.66883
6.155068 | 53.69439
6.176101 | 53.71887
6.196936 | 53.74487
6.21814 | 53.77182
6.239021 | 53.80005
6.260143 | 53.82613
6.280998 | 53.84907
6.301727 | 53.86829
6.322422 | 53.88507
6.34324 | 53.90208
6.364127 | 53.91912
6.384804 | 53.93839
6.406092 | 53.95906
6.427049 | 53.98023
6.448014 | 53.99787
6.468654 | 54.00998
6.489333 | 54.0184
6.509731 | 54.02425
6.530293 | 54.03198
6.551495 | 54.0418
6.572421 | 54.05473
6.593502 | 54.06691
6.614124 | 54.07858
6.635084 | 54.08588
6.655757 | 54.09225
6.67684 | 54.09646
6.697786 | 54.10065
6.71836 | 54.10279
6.738688 | 54.10553
6.759045 | 54.1105
6.779838 | 54.11647
6.800719 | 54.12537
6.822321 | 54.13294
6.843619 | 54.13919
6.864872 | 54.14157
6.885796 | 54.14256
6.906835 | 54.14273
6.927583 | 54.14295
6.94826 | 54.14118
6.968896 | 54.1359
6.98911 | 54.12834
7.009647 | 54.11886
7.030236 | 54.11101
7.051299 | 54.10455
7.072115 | 54.10236
7.09346 | 54.10275
7.114899 | 54.1041
7.136094 | 54.10356
7.156953 | 54.09706
7.177525 | 54.08559
7.19787 | 54.06971
7.217969 | 54.05475
7.238807 | 54.04192
7.25939 | 54.03353
7.280274 | 54.02636
7.301023 | 54.0196
7.322039 | 54.01129
7.343164 | 54.00133
7.36449 | 53.9905
7.386122 | 53.97774
7.407141 | 53.9642
7.427812 | 53.94824
7.448076 | 53.93271
7.468693 | 53.91688
7.489108 | 53.90248
7.510243 | 53.88618
7.531221 | 53.86901
7.55198 | 53.85068
7.572876 | 53.83281
7.593738 | 53.81697
7.614703 | 53.80238
7.635465 | 53.7889
7.656551 | 53.77433
7.677117 | 53.75744
7.697801 | 53.73729
7.718333 | 53.71611
7.739227 | 53.69469
7.759929 | 53.67476
7.780693 | 53.65802
7.801965 | 53.6434
7.822793 | 53.62888
7.843736 | 53.61205
7.864333 | 53.59145
7.885055 | 53.56756
7.90552 | 53.54394
7.926406 | 53.5226
7.947641 | 53.50554
7.968806 | 53.49182
7.989891 | 53.47662
8.010706 | 53.4597
8.031706 | 53.43871
8.052476 | 53.41743
8.121803 | 53.33509
8.190152 | 53.2599
8.260964 | 53.18538
8.329937 | 53.10742
8.398309 | 53.02245
8.467956 | 52.94438

## 138
138 | 138
Dehnung | Standardkraft
% | N/mm²
0 | 0.4058114
9.322985e-05 | 0.3730801
0.0001622611 | 0.3447787
0.0002405447 | 0.3195579
0.0003049082 | 0.2976188
0.0006360428 | 0.2788066
0.001992328 | 0.2731492
0.003622133 | 0.2752964
0.005307438 | 0.2817022
0.006966268 | 0.2892778
0.008649022 | 0.2970378
0.01031132 | 0.3056965
0.01196202 | 0.3141597
0.01363624 | 0.3246738
0.01529056 | 0.3355641
0.01698539 | 0.3465386
0.01865046 | 0.3574235
0.0202972 | 0.3679589
0.02197572 | 0.380844
0.02363512 | 0.3941548
0.02533264 | 0.4064222
0.02698748 | 0.4198731
0.02866296 | 0.4329425
0.03029162 | 0.4455646
0.03197147 | 0.4597828
0.03361734 | 0.4742765
0.03538323 | 0.4907748
0.03696481 | 0.5126821
0.03860112 | 0.5225816
0.04046626 | 0.5370202
0.04190699 | 0.5479023
0.04355255 | 0.5617056
0.04525549 | 0.5755236
0.04691881 | 0.5896847
0.04861954 | 0.6166249
0.05024738 | 0.6353985
0.0519092 | 0.6523075
0.05358634 | 0.6685125
0.05524545 | 0.6853522
0.05694208 | 0.7014347
0.05862165 | 0.7180592
0.06024439 | 0.7339617
0.06191822 | 0.7511255
0.0636144 | 0.7681548
0.06528822 | 0.7854633
0.06702625 | 0.7924937
0.06854197 | 0.8044908
0.07025974 | 0.8207108
0.07196088 | 0.8378506
0.07369189 | 0.8695837
0.07526889 | 0.8904814
0.07717867 | 0.9001135
0.0785165 | 0.9105638
0.08020143 | 0.9291712
0.08190645 | 0.9473906
0.08358286 | 0.9659759
0.08524093 | 0.9848364
0.08689098 | 1.003079
0.08855876 | 1.021464
0.09023121 | 1.040547
0.09190144 | 1.058776
0.09355959 | 1.078228
0.09522353 | 1.096646
0.09687319 | 1.115186
0.09857703 | 1.135046
0.1002443 | 1.152756
0.101874 | 1.170866
0.103556 | 1.190501
0.1052301 | 1.211221
0.1069123 | 1.229339
0.1085849 | 1.249176
0.1102726 | 1.267367
0.1119195 | 1.286616
0.1135922 | 1.305909
0.11524 | 1.324991
0.1169003 | 1.345039
0.1185885 | 1.363894
0.1202511 | 1.38261
0.121896 | 1.401374
0.1235459 | 1.420591
0.1252291 | 1.4397
0.1268816 | 1.459027
0.1285625 | 1.477016
0.1302201 | 1.496106
0.1318759 | 1.5134
0.1335211 | 1.533626
0.1352193 | 1.551553
0.1368438 | 1.570537
0.1385176 | 1.58933
0.1401867 | 1.607998
0.1418622 | 1.626641
0.1435314 | 1.645313
0.1451887 | 1.663325
0.1468569 | 1.681541
0.1485415 | 1.701009
0.1502074 | 1.719887
0.1518637 | 1.739314
0.1535635 | 1.757791
0.155244 | 1.776573
0.1568664 | 1.794649
0.1585431 | 1.812978
0.1602318 | 1.832124
0.161881 | 1.850314
0.1635843 | 1.870298
0.1652355 | 1.888922
0.1668814 | 1.906638
0.1685467 | 1.923368
0.1702131 | 1.94275
0.171893 | 1.960895
0.1735131 | 1.979979
0.1752007 | 1.997387
0.1768744 | 2.016223
0.178528 | 2.034994
0.1802223 | 2.052518
0.1818644 | 2.069914
0.1835376 | 2.087935
0.1852157 | 2.106753
0.1868609 | 2.127067
0.1885228 | 2.144719
0.1902322 | 2.163761
0.1919033 | 2.182568
0.1935397 | 2.201498
0.1952215 | 2.220286
0.1969256 | 2.238295
0.1986172 | 2.254979
0.2002547 | 2.272119
0.2019418 | 2.289815
0.2035874 | 2.307009
0.2052732 | 2.325788
0.2069509 | 2.344192
0.2082722 | 2.369484
0.2102559 | 2.396689
0.212091 | 2.408311
0.2135536 | 2.422663
0.2152133 | 2.442627
0.2169086 | 2.459201
0.2184508 | 2.483445
0.2202205 | 2.511842
0.2218871 | 2.529632
0.2235422 | 2.54855
0.2252407 | 2.568337
0.2269044 | 2.586831
0.2285744 | 2.604607
0.2302429 | 2.624772
0.2319168 | 2.643034
0.2336205 | 2.661187
0.2352341 | 2.669067
0.2369334 | 2.684845
0.2386109 | 2.703576
0.240361 | 2.736144
0.2420694 | 2.76013
0.2438341 | 2.77103
0.2452784 | 2.784723
0.2469542 | 2.803689
0.2486539 | 2.822843
0.2503125 | 2.842027
0.2513282 | 2.85401
0.2529974 | 2.872804
0.2546566 | 2.893261
0.2563182 | 2.913512
0.2579696 | 2.94416
0.2751113 | 3.205498
0.2932208 | 3.470959
0.3145418 | 3.783292
0.3317203 | 4.028603
0.349832 | 4.272913
0.3682938 | 4.524899
0.3876228 | 4.785724
0.4075036 | 5.065359
0.4275564 | 5.351295
0.4479143 | 5.6375
0.4682484 | 5.926446
0.4891176 | 6.214159
0.5100651 | 6.503554
0.5314574 | 6.789721
0.5522763 | 7.073726
0.5728425 | 7.353262
0.5928626 | 7.633152
0.6133127 | 7.911893
0.6337174 | 8.193459
0.6547511 | 8.473546
0.6756968 | 8.75133
0.6965133 | 9.026475
0.7174653 | 9.300867
0.7384474 | 9.577959
0.759576 | 9.85779
0.7805393 | 10.13821
0.8016276 | 10.4149
0.8222732 | 10.68751
0.8430687 | 10.95447
0.8636844 | 11.22091
0.8846129 | 11.488
0.9053232 | 11.75994
0.9265079 | 12.03526
0.9475395 | 12.3129
0.9684915 | 12.58765
0.989189 | 12.8559
1.009798 | 13.11823
1.03017 | 13.37721
1.050763 | 13.63942
1.071913 | 13.90584
1.092857 | 14.177
1.113869 | 14.44815
1.134622 | 14.71781
1.155604 | 14.98274
1.17631 | 15.24656
1.197615 | 15.50612
1.218316 | 15.76487
1.238847 | 16.02003
1.259016 | 16.27694
1.279525 | 16.53564
1.300266 | 16.79766
1.321522 | 17.06173
1.343111 | 17.32445
1.364294 | 17.58497
1.385488 | 17.84186
1.406443 | 18.09903
1.427414 | 18.35611
1.448028 | 18.61274
1.468735 | 18.86428
1.489017 | 19.11073
1.509499 | 19.35226
1.529946 | 19.59297
1.550908 | 19.83532
1.571768 | 20.08067
1.593045 | 20.33176
1.614536 | 20.58434
1.635765 | 20.83531
1.656653 | 21.07982
1.677198 | 21.31705
1.697515 | 21.5479
1.717643 | 21.77841
1.738464 | 22.01095
1.759061 | 22.24994
1.78002 | 22.49071
1.800722 | 22.73332
1.82184 | 22.97369
1.842948 | 23.21385
1.864468 | 23.45132
1.885928 | 23.68644
1.90689 | 23.91841
1.927318 | 24.14935
1.947633 | 24.37908
1.968167 | 24.61024
1.988813 | 24.84203
2.010086 | 25.07042
2.03084 | 25.29753
2.051873 | 25.52205
2.07264 | 25.74817
2.093712 | 25.97648
2.114492 | 26.20639
2.135582 | 26.43381
2.156272 | 26.6576
2.176913 | 26.87638
2.197448 | 27.09288
2.218164 | 27.30694
2.238903 | 27.52142
2.259586 | 27.7395
2.280875 | 27.95973
2.301744 | 28.18134
2.322778 | 28.3976
2.343383 | 28.6088
2.364086 | 28.81397
2.384527 | 29.01956
2.405617 | 29.22625
2.426817 | 29.43857
2.448 | 29.65186
2.468941 | 29.86509
2.489824 | 30.07512
2.51074 | 30.28075
2.53169 | 30.48449
2.552916 | 30.68346
2.573452 | 30.88112
2.593889 | 31.07683
2.613999 | 31.27483
2.634672 | 31.47481
2.655295 | 31.67851
2.676799 | 31.88145
2.69795 | 32.08299
2.719177 | 32.28063
2.740004 | 32.47687
2.760985 | 32.6722
2.78161 | 32.86928
2.802145 | 33.06369
2.822761 | 33.25515
2.842994 | 33.44349
2.863589 | 33.6301
2.884254 | 33.81795
2.905386 | 34.00734
2.926351 | 34.20065
2.947947 | 34.39766
2.969559 | 34.5942
2.990854 | 34.78728
3.01167 | 34.9715
3.032266 | 35.14745
3.052517 | 35.31889
3.07276 | 35.49112
3.093769 | 35.66647
3.114424 | 35.84658
3.135344 | 36.02527
3.156037 | 36.20468
3.177177 | 36.38047
3.198198 | 36.55542
3.219747 | 36.72731
3.24083 | 36.8973
3.261575 | 37.06411
3.281725 | 37.23002
3.302026 | 37.39552
3.322515 | 37.56236
3.343237 | 37.72952
3.364417 | 37.89525
3.385179 | 38.06
3.406225 | 38.22214
3.426999 | 38.38623
3.448176 | 38.5523
3.469055 | 38.71973
3.490266 | 38.88582
3.511042 | 39.04794
3.531824 | 39.20564
3.552552 | 39.35987
3.573394 | 39.51298
3.594198 | 39.66663
3.615001 | 39.82335
3.636297 | 39.98174
3.657122 | 40.14101
3.67814 | 40.29641
3.698692 | 40.44609
3.719273 | 40.59078
3.739612 | 40.73565
3.760579 | 40.88148
3.781647 | 41.03114
3.80269 | 41.18173
3.823495 | 41.33075
3.844305 | 41.47746
3.865222 | 41.61894
3.886047 | 41.75889
3.907314 | 41.89409
3.927879 | 42.02824
3.948374 | 42.16033
3.968572 | 42.29367
3.989222 | 42.42911
4.010019 | 42.5662
4.031435 | 42.70308
4.052809 | 42.83835
4.074089 | 42.97084
4.095155 | 43.10061
4.11618 | 43.22982
4.137006 | 43.35914
4.157623 | 43.48797
4.178387 | 43.61424
4.198548 | 43.73714
4.219086 | 43.85576
4.239523 | 43.9737
4.260544 | 44.09295
4.28147 | 44.21608
4.302733 | 44.34322
4.324318 | 44.47108
4.345549 | 44.59592
4.36645 | 44.71416
4.386967 | 44.82566
4.407272 | 44.93146
4.427359 | 45.03626
4.448137 | 45.14299
4.468788 | 45.2545
4.489729 | 45.36851
4.510441 | 45.48276
4.531561 | 45.5948
4.552638 | 45.70451
4.574095 | 45.81286
4.595665 | 45.91894
4.616649 | 46.02281
4.63727 | 46.12302
4.657545 | 46.22296
4.678134 | 46.32234
4.698595 | 46.42325
4.71979 | 46.52128
4.740656 | 46.61725
4.761586 | 46.70972
4.782387 | 46.80278
4.803414 | 46.89611
4.824347 | 46.99085
4.845178 | 47.08581
4.866152 | 47.17726
4.886672 | 47.26434
4.907352 | 47.34781
4.927966 | 47.43028
4.94886 | 47.51227
4.969437 | 47.59716
4.990461 | 47.68457
5.011557 | 47.77372
5.032515 | 47.86086
5.05331 | 47.94301
5.07398 | 48.0199
5.094569 | 48.09228
5.115064 | 48.16721
5.13642 | 48.24409
5.157489 | 48.32704
5.178727 | 48.40796
5.19959 | 48.48679
5.220581 | 48.56062
5.241369 | 48.6325
5.262461 | 48.70082
5.283509 | 48.76851
5.303994 | 48.83329
5.324335 | 48.89814
5.344561 | 48.96473
5.365236 | 49.03276
5.385987 | 49.10354
5.40755 | 49.17168
5.428725 | 49.23711
5.449922 | 49.29843
5.470762 | 49.35809
5.491737 | 49.41633
5.512326 | 49.47507
5.532847 | 49.53197
5.553425 | 49.58576
5.573675 | 49.63729
5.594301 | 49.68595
5.61499 | 49.73421
5.636114 | 49.7832
5.657127 | 49.83563
5.678642 | 49.89095
5.700224 | 49.94705
5.721503 | 49.99974
5.742405 | 50.04523
5.763016 | 50.08527
5.78333 | 50.12102
5.803513 | 50.15749
5.824394 | 50.19716
5.84499 | 50.24126
5.865947 | 50.28647
5.886641 | 50.33186
5.907719 | 50.37487
5.92874 | 50.41629
5.950028 | 50.45537
5.971442 | 50.49295
5.992276 | 50.52717
6.012651 | 50.55913
6.032841 | 50.59008
6.053398 | 50.62033
6.073834 | 50.65271
6.094991 | 50.68366
6.115907 | 50.71384
6.136813 | 50.74138
6.157713 | 50.76915
6.17875 | 50.79834
6.199782 | 50.82978
6.220717 | 50.86073
6.241849 | 50.88935
6.262525 | 50.91374
6.28335 | 50.93384
6.303967 | 50.95262
6.324963 | 50.97125
6.345608 | 50.99178
6.366604 | 51.01445
6.387809 | 51.03767
6.408709 | 51.05906
6.429558 | 51.07611
6.450165 | 51.089
6.470716 | 51.09763
6.491055 | 51.10642
6.512133 | 51.11657
6.533143 | 51.13019
6.554223 | 51.14523
6.575005 | 51.15924
6.59583 | 51.16983
6.616643 | 51.17826
6.637431 | 51.18542
6.658694 | 51.19054
6.679232 | 51.19539
6.699785 | 51.19899
6.71994 | 51.20513
6.740672 | 51.21253
6.761384 | 51.22279
6.782771 | 51.23143
6.804282 | 51.23832
6.825462 | 51.24283
6.846498 | 51.24623
6.86754 | 51.24969
6.888503 | 51.25319
6.909004 | 51.25545
6.929812 | 51.2552
6.950094 | 51.25278
6.970566 | 51.24743
6.991027 | 51.24151
7.01194 | 51.23675
7.032894 | 51.23427
7.05389 | 51.23587
7.075499 | 51.23882
7.096734 | 51.24182
7.117848 | 51.24003
7.138417 | 51.23278
7.15895 | 51.22025
7.179054 | 51.20629
7.199538 | 51.19304
7.220294 | 51.18382
7.241007 | 51.17723
7.26189 | 51.17163
7.282685 | 51.16621
7.303872 | 51.15855
7.324958 | 51.15091
7.346653 | 51.14078
7.36786 | 51.12928
7.388726 | 51.11479
7.409103 | 51.10002
7.429532 | 51.08584
7.450089 | 51.07287
7.47079 | 51.06083
7.492033 | 51.04637
7.512709 | 51.03162
7.533702 | 51.01542
7.554415 | 51.00096
7.575458 | 50.98726
7.596271 | 50.97578
7.617249 | 50.96388
7.638028 | 50.95091
7.658615 | 50.93461
7.67922 | 50.91545
7.69997 | 50.89603
7.720855 | 50.87681
7.741382 | 50.86105
7.762591 | 50.84706
7.783583 | 50.83402
7.80455 | 50.81954
7.825233 | 50.80078
7.845933 | 50.77934
7.866464 | 50.75646
7.887039 | 50.73522
7.908326 | 50.71735
7.929395 | 50.70444
7.950652 | 50.68969
7.96453 | 50.67964
7.985456 | 50.66176
8.006364 | 50.64102
8.027261 | 50.61966
8.048472 | 50.59615
8.069071 | 50.57289
8.137176 | 50.49459
8.207575 | 50.42474
8.277264 | 50.34894
8.345461 | 50.27124
8.414761 | 50.18589
8.485927 | 50.13279
8.555201 | 50.04751
8.623654 | 49.95446
8.693343 | 49.87731

## 79
79 | 79
Dehnung | Standardkraft
% | N/mm²
0 | 0.4654662
8.364151e-05 | 0.4407439
0.0001294068 | 0.4196111
0.0002002178 | 0.4006141
0.0002655212 | 0.3825897
0.0003063503 | 0.3674926
0.0009351929 | 0.3588919
0.002452333 | 0.3625827
0.004106187 | 0.3729546
0.005796154 | 0.3842644
0.007430154 | 0.3977449
0.009143623 | 0.4108405
0.01082886 | 0.4254183
0.0124829 | 0.4399022
0.0141543 | 0.4545077
0.01583786 | 0.4689392
0.01751124 | 0.4847965
0.01916649 | 0.4999448
0.02082205 | 0.5151307
0.02248447 | 0.5304907
0.02415846 | 0.5473648
0.0257909 | 0.5636475
0.02748466 | 0.5807196
0.02913415 | 0.5975344
0.03080048 | 0.6143405
0.03246705 | 0.6319121
0.03412239 | 0.6496921
0.03580687 | 0.6667854
0.03746217 | 0.6841842
0.03910888 | 0.7022551
0.04079058 | 0.7194315
0.04244489 | 0.7363541
0.04413646 | 0.75533
0.0458103 | 0.7732998
0.04746218 | 0.7909932
0.04914319 | 0.8091919
0.05078764 | 0.8285153
0.0524714 | 0.84682
0.05413575 | 0.8654286
0.05579342 | 0.8834518
0.0574364 | 0.9021446
0.05914519 | 0.9208078
0.06077245 | 0.9398308
0.06245289 | 0.9590921
0.06415758 | 0.9781211
0.06581579 | 0.9966872
0.06748774 | 1.015676
0.06920693 | 1.032759
0.07081401 | 1.049798
0.07247055 | 1.06734
0.07413843 | 1.097116
0.07577171 | 1.119147
0.07745037 | 1.134727
0.0790795 | 1.152981
0.08073598 | 1.167715
0.082425 | 1.185742
0.08409863 | 1.204484
0.08574671 | 1.221802
0.08750077 | 1.250294
0.08908405 | 1.275882
0.09075059 | 1.295056
0.09240184 | 1.31737
0.09407966 | 1.336167
0.09577038 | 1.356353
0.09742588 | 1.37591
0.09910058 | 1.39573
0.1007775 | 1.415291
0.1024592 | 1.435795
0.1041485 | 1.455805
0.1059947 | 1.46805
0.1073759 | 1.481898
0.1090916 | 1.500352
0.1108006 | 1.521005
0.1124698 | 1.556034
0.1141031 | 1.578153
0.1161708 | 1.591647
0.1173476 | 1.602066
0.1190471 | 1.622365
0.1207479 | 1.642049
0.1224152 | 1.662178
0.1240599 | 1.682859
0.1257423 | 1.703177
0.1274087 | 1.725233
0.1290493 | 1.745845
0.1307163 | 1.76563
0.1324094 | 1.786309
0.1340676 | 1.807228
0.135752 | 1.828809
0.1374219 | 1.848424
0.1390848 | 1.868446
0.1407327 | 1.888573
0.1424134 | 1.910349
0.1440737 | 1.931488
0.1457822 | 1.951836
0.1474419 | 1.972641
0.1490936 | 1.993781
0.1507739 | 2.01508
0.1524295 | 2.035098
0.1540991 | 2.055543
0.1557718 | 2.076277
0.1574297 | 2.095804
0.1590834 | 2.117253
0.1607382 | 2.137174
0.162393 | 2.158805
0.1640625 | 2.178269
0.1657214 | 2.198104
0.1673828 | 2.216794
0.1690751 | 2.232976
0.1706956 | 2.252579
0.1723823 | 2.273769
0.1740492 | 2.293548
0.17572 | 2.315004
0.1773711 | 2.336352
0.1790028 | 2.356159
0.1806878 | 2.377215
0.1823636 | 2.39788
0.1840367 | 2.419719
0.1857019 | 2.441664
0.1873842 | 2.462065
0.1890657 | 2.483424
0.1907226 | 2.503842
0.1923863 | 2.524473
0.1940715 | 2.546077
0.1957327 | 2.567013
0.197399 | 2.586346
0.1990474 | 2.606647
0.2007227 | 2.626956
0.2024052 | 2.648118
0.204066 | 2.668277
0.2057065 | 2.68801
0.2073816 | 2.707843
0.2090338 | 2.728034
0.2107074 | 2.74933
0.2123805 | 2.769281
0.2140453 | 2.789227
0.2157242 | 2.80824
0.2174055 | 2.828038
0.2190473 | 2.848849
0.2206974 | 2.869164
0.2223783 | 2.889603
0.2240364 | 2.91041
0.2257203 | 2.930437
0.2274 | 2.949137
0.2290348 | 2.968464
0.2307491 | 2.988985
0.232418 | 3.008821
0.2340721 | 3.0286
0.2357802 | 3.047183
0.2374225 | 3.065544
0.2390916 | 3.084721
0.2407774 | 3.104179
0.2424459 | 3.122977
0.2440863 | 3.142525
0.2457649 | 3.16727
0.247447 | 3.197168
0.249088 | 3.216531
0.2502633 | 3.22554
0.25171 | 3.237491
0.2533898 | 3.254403
0.2549663 | 3.281423
0.2567541 | 3.308931
0.258395 | 3.329213
0.2600624 | 3.349125
0.2735604 | 3.568448
0.290807 | 3.810341
0.3115314 | 4.105997
0.3288536 | 4.352345
0.3470623 | 4.612246
0.3655087 | 4.882468
0.3844945 | 5.155815
0.4035555 | 5.432366
0.4232813 | 5.714909
0.4435274 | 6.004179
0.4638557 | 6.299716
0.4844072 | 6.596225
0.5048695 | 6.893605
0.5258377 | 7.188426
0.5468603 | 7.484445
0.5683615 | 7.776739
0.5891856 | 8.066106
0.6097776 | 8.35141
0.6298029 | 8.636642
0.6502739 | 8.922437
0.670681 | 9.211161
0.691775 | 9.498281
0.7126683 | 9.783323
0.7335665 | 10.0652
0.7544525 | 10.34701
0.7754842 | 10.63165
0.7965463 | 10.91942
0.817597 | 11.20878
0.8386154 | 11.49396
0.859234 | 11.77477
0.8800353 | 12.05086
0.9007177 | 12.32586
0.9216379 | 12.60078
0.9423333 | 12.8796
0.9635841 | 13.16193
0.9845927 | 13.44623
1.005494 | 13.72797
1.02618 | 14.00335
1.046746 | 14.27348
1.067122 | 14.54183
1.087818 | 14.81231
1.108932 | 15.08764
1.129964 | 15.36754
1.150875 | 15.64748
1.171608 | 15.92535
1.192548 | 16.19819
1.21332 | 16.46861
1.234682 | 16.73479
1.2552 | 17.00095
1.275773 | 17.26454
1.295894 | 17.53162
1.316481 | 17.80028
1.337222 | 18.07275
1.358697 | 18.34523
1.380158 | 18.61552
1.401447 | 18.88261
1.422468 | 19.14707
1.44354 | 19.41111
1.464367 | 19.67528
1.485031 | 19.93749
1.50566 | 20.1957
1.525852 | 20.44899
1.546371 | 20.69889
1.56695 | 20.9492
1.587986 | 21.20096
1.608825 | 21.45736
1.630292 | 21.71767
1.651637 | 21.97928
1.672886 | 22.23812
1.693589 | 22.48949
1.714132 | 22.73237
1.734296 | 22.97142
1.754578 | 23.21099
1.775429 | 23.45523
1.796091 | 23.70634
1.816972 | 23.95885
1.837743 | 24.21304
1.858956 | 24.46477
1.880037 | 24.7153
1.901833 | 24.96361
1.923003 | 25.20932
1.943839 | 25.45131
1.964111 | 25.69198
1.984592 | 25.93223
2.005011 | 26.17407
2.026005 | 26.41396
2.047088 | 26.65092
2.067957 | 26.88578
2.088818 | 27.11988
2.109737 | 27.35628
2.13072 | 27.59469
2.151565 | 27.83392
2.172664 | 28.05803
2.193345 | 28.24847
2.214128 | 28.43346
2.234693 | 28.61821
2.255481 | 28.83958
2.276022 | 29.06649
2.296965 | 29.29692
2.317998 | 29.5294
2.338984 | 29.76075
2.359737 | 29.98673
2.380417 | 30.20706
2.40093 | 30.42351
2.421544 | 30.64081
2.442859 | 30.86135
2.463974 | 31.08719
2.485192 | 31.31137
2.505942 | 31.53433
2.526961 | 31.75244
2.547734 | 31.96871
2.568985 | 32.18093
2.589786 | 32.39172
2.61035 | 32.60026
2.630487 | 32.81072
2.650903 | 33.0223
2.671542 | 33.23761
2.692557 | 33.4534
2.71407 | 33.66752
2.735108 | 33.88068
2.755919 | 34.08756
2.776989 | 34.29469
2.797963 | 34.50065
2.81842 | 34.70637
2.839181 | 34.91004
2.859426 | 35.11064
2.879906 | 35.30725
2.900478 | 35.50382
2.921479 | 35.70108
2.942531 | 35.9016
2.96377 | 36.1074
2.9855 | 36.31485
3.006865 | 36.52147
3.027974 | 36.72116
3.048608 | 36.91265
3.069032 | 37.09749
3.089108 | 37.28117
3.109986 | 37.46629
3.130664 | 37.65598
3.151591 | 37.84594
3.172323 | 38.03576
3.19333 | 38.22222
3.214363 | 38.40697
3.23568 | 38.59031
3.257098 | 38.77065
3.277868 | 38.94774
3.298295 | 39.12197
3.318408 | 39.2966
3.338963 | 39.47088
3.359453 | 39.64708
3.380676 | 39.82127
3.401479 | 39.99549
3.422462 | 40.16845
3.443239 | 40.34308
3.46436 | 40.51945
3.485318 | 40.69736
3.506403 | 40.87468
3.527345 | 41.04813
3.548093 | 41.21701
3.568872 | 41.38139
3.58965 | 41.54374
3.610589 | 41.7062
3.631214 | 41.8715
3.652451 | 42.04019
3.673376 | 42.20986
3.694408 | 42.37621
3.715033 | 42.53595
3.735648 | 42.68946
3.756055 | 42.8409
3.776765 | 42.99439
3.797926 | 43.15106
3.818896 | 43.31137
3.839845 | 43.47034
3.860558 | 43.62792
3.881524 | 43.78124
3.902238 | 43.93234
3.923546 | 44.07854
3.944193 | 44.22275
3.964818 | 44.36464
3.98496 | 44.5086
4.00556 | 44.65266
4.026334 | 44.799
4.04751 | 44.9448
4.069036 | 45.08862
4.090263 | 45.23019
4.111527 | 45.36849
4.132394 | 45.50614
4.15342 | 45.64369
4.173961 | 45.78069
4.194765 | 45.91455
4.215027 | 46.04579
4.235481 | 46.17429
4.255932 | 46.30153
4.27684 | 46.42966
4.297789 | 46.55979
4.318883 | 46.69434
4.340513 | 46.83074
4.361767 | 46.96575
4.382824 | 47.09468
4.403332 | 47.21675
4.423728 | 47.33271
4.443816 | 47.44696
4.464491 | 47.5611
4.485147 | 47.68037
4.506033 | 47.80166
4.526855 | 47.92396
4.547868 | 48.0441
4.568958 | 48.16155
4.590275 | 48.27853
4.611988 | 48.39333
4.633002 | 48.50638
4.653725 | 48.61508
4.67395 | 48.72332
4.694536 | 48.82976
4.714973 | 48.93711
4.736103 | 49.04222
4.757035 | 49.14507
4.777914 | 49.24448
4.798772 | 49.34268
4.819766 | 49.44186
4.840737 | 49.54272
4.861531 | 49.64339
4.882538 | 49.74088
4.903159 | 49.83407
4.923843 | 49.92307
4.944328 | 50.01137
4.965265 | 50.09916
4.985873 | 50.18962
5.006831 | 50.2821
5.02799 | 50.37556
5.048898 | 50.4679
5.069745 | 50.55587
5.0904 | 50.63952
5.110967 | 50.71944
5.13147 | 50.80037
5.152762 | 50.88279
5.173864 | 50.97041
5.195121 | 51.05738
5.216015 | 51.14207
5.236959 | 51.22152
5.257795 | 51.29717
5.278847 | 51.37113
5.299968 | 51.44152
5.320494 | 51.51112
5.340849 | 51.57817
5.361019 | 51.64728
5.381715 | 51.71772
5.402427 | 51.79069
5.423951 | 51.8611
5.445114 | 51.93025
5.466356 | 51.99543
5.487178 | 52.05858
5.508166 | 52.1198
5.528778 | 52.18154
5.549332 | 52.24175
5.56994 | 52.30044
5.590194 | 52.35549
5.610795 | 52.40743
5.631459 | 52.45946
5.652594 | 52.51212
5.673572 | 52.56763
5.694996 | 52.62578
5.716637 | 52.68427
5.738 | 52.73981
5.75891 | 52.78886
5.779555 | 52.83162
5.799862 | 52.86913
5.820043 | 52.90692
5.840876 | 52.94688
5.861515 | 52.99147
5.882465 | 53.03734
5.90315 | 53.08312
5.924192 | 53.12712
5.94526 | 53.16919
5.966533 | 53.20895
5.987924 | 53.24736
6.008755 | 53.28351
6.029209 | 53.31867
6.049383 | 53.35322
6.069909 | 53.38722
6.090346 | 53.42219
6.111524 | 53.45476
6.132381 | 53.48676
6.15332 | 53.51683
6.17418 | 53.54819
6.195268 | 53.58044
6.216346 | 53.61375
6.237256 | 53.64675
6.258359 | 53.67558
6.279031 | 53.70143
6.299854 | 53.72397
6.320462 | 53.7452
6.341516 | 53.76657
6.362179 | 53.78926
6.383123 | 53.81355
6.404346 | 53.83822
6.42524 | 53.86178
6.446093 | 53.88017
6.466675 | 53.89415
6.487263 | 53.90338
6.50764 | 53.91339
6.528685 | 53.92469
6.549675 | 53.94027
6.570751 | 53.95722
6.591541 | 53.9733
6.612364 | 53.98675
6.633163 | 53.99695
6.653961 | 54.00752
6.67522 | 54.0163
6.695757 | 54.02427
6.716342 | 54.03028
6.736488 | 54.03732
6.757212 | 54.04576
6.77794 | 54.05788
6.799288 | 54.06968
6.820842 | 54.07931
6.842006 | 54.08588
6.863062 | 54.09043
6.884068 | 54.09591
6.905055 | 54.10241
6.925579 | 54.10662
6.946366 | 54.10811
6.966681 | 54.10639
6.987084 | 54.10275
7.007572 | 54.09921
7.028536 | 54.09615
7.049451 | 54.09465
7.070447 | 54.09716
7.092034 | 54.10171
7.113303 | 54.10658
7.134375 | 54.10647
7.154975 | 54.10024
7.17552 | 54.08905
7.195621 | 54.07597
7.216092 | 54.06515
7.236847 | 54.0571
7.257557 | 54.05275
7.278453 | 54.04917
7.299244 | 54.04566
7.320425 | 54.03964
7.341502 | 54.03441
7.363212 | 54.02686
7.384401 | 54.01887
7.405291 | 54.00767
7.42564 | 53.99692
7.446098 | 53.9857
7.466635 | 53.97566
7.487336 | 53.96614
7.508549 | 53.95467
7.52922 | 53.94265
7.550246 | 53.92877
7.570989 | 53.91646
7.592028 | 53.90507
7.612837 | 53.89598
7.633797 | 53.88608
7.65462 | 53.8739
7.675174 | 53.85848
7.695822 | 53.84106
7.716544 | 53.82278
7.737435 | 53.8048
7.75799 | 53.79033
7.779177 | 53.77836
7.800164 | 53.76814
7.821072 | 53.75597832
7.841769 | 53.7398
7.86251 | 53.72001
7.883022 | 53.69916
7.903556 | 53.68062
7.924827 | 53.66554
7.945986 | 53.65467
7.967187 | 53.64342
7.988059 | 53.63027
8.009079 | 53.6139
8.029848 | 53.59594
8.050918 | 53.57635
8.071998 | 53.55547
8.092509 | 53.53275
8.112821 | 53.50926
8.133019 | 53.48827
8.153754 | 53.46873
8.160606 | 53.46288
8.181535 | 53.44592
8.203068 | 53.42727
8.224129 | 53.40744
8.245249 | 53.38539
8.266014 | 53.36414
8.334977 | 53.29653
8.403167 | 53.22092
8.473745 | 53.1636
8.544414 | 53.11055
8.61259 | 53.02402
8.681814 | 52.96005
8.752332 | 52.89533
8.821138 | 52.81682
8.889957 | 52.7408
8.959583 | 52.66207
9.029707 | 52.59489
9.098801 | 52.51426
9.168511 | 52.44058
9.238099 | 52.3734
9.306834 | 52.28183
9.376588 | 52.21678
9.446363 | 52.1407
9.514867 | 52.05395
9.584551 | 51.98543
9.655234 | 51.91041
9.724601 | 51.83169
9.792657 | 51.73772
9.862667 | 51.65888
9.933159 | 51.58729
10.0011 | 51.48232
10.07032 | 51.4022
10.14079 | 51.32561
10.21063 | 51.23779
10.27928 | 51.14279
10.34903 | 51.03777
10.41882 | 50.9337
10.48776 | 50.81216
10.55692 | 50.68361
10.62689 | 50.54393
10.69576 | 50.34948
10.7664 | 50.12305
10.79236 | 48.43711

## 88
88 | 88
Dehnung | Standardkraft
% | N/mm²
0 | 0.4680974
1.75326e-05 | 0.4465127
1.692459e-05 | 0.4337985
0.0001547148 | 0.4174739
0.0001821603 | 0.4005251
0.0008121872 | 0.3857902
0.002024915 | 0.385669
0.003668412 | 0.394111
0.005401925 | 0.407622
0.007050958 | 0.4204115
0.008738066 | 0.4343225
0.01036529 | 0.4490729
0.01203195 | 0.4633668
0.01370881 | 0.479686
0.01536808 | 0.4948683
0.01705449 | 0.5120245
0.01869082 | 0.5287723
0.02036636 | 0.5448186
0.02203364 | 0.5632942
0.02369509 | 0.5801069
0.02537213 | 0.598243
0.02703673 | 0.617746
0.02871932 | 0.6365894
0.03039907 | 0.6559217
0.03206323 | 0.6744369
0.03374142 | 0.6946203
0.0353893 | 0.7146307
0.03709954 | 0.734658
0.03874173 | 0.7537474
0.04039182 | 0.7742468
0.04207677 | 0.7942627
0.04373582 | 0.8129342
0.04540213 | 0.8341924
0.04707878 | 0.8544161
0.04874746 | 0.8750026
0.05040461 | 0.8958572
0.05209047 | 0.9166798
0.05372969 | 0.9373173
0.05537958 | 0.9573442
0.05705164 | 0.9774213
0.05873721 | 0.9988745
0.06039153 | 1.017647
0.06206792 | 1.038552
0.06374202 | 1.059116
0.06541872 | 1.080419
0.06709696 | 1.099975
0.06877669 | 1.120199
0.07042174 | 1.140065
0.07212694 | 1.160975
0.07378481 | 1.181047
0.07547235 | 1.201655
0.07716254 | 1.221767
0.07881892 | 1.242054
0.08048232 | 1.261983
0.08218189 | 1.282315
0.08379669 | 1.30342
0.08545859 | 1.323903
0.08715052 | 1.344523
0.0888127 | 1.364925
0.09049024 | 1.385516
0.09213593 | 1.406855
0.09379944 | 1.427405
0.09545828 | 1.4484
0.09712694 | 1.470016
0.09880539 | 1.489437
0.1004717 | 1.509217
0.1021204 | 1.529104
0.1038009 | 1.550253
0.1054713 | 1.569901
0.1071165 | 1.59112
0.1087951 | 1.61224
0.1104507 | 1.632012
0.112128 | 1.652967
0.113804 | 1.672805
0.1154679 | 1.692664
0.1171542 | 1.713529
0.1187711 | 1.732847
0.1204727 | 1.752742
0.122151 | 1.773609
0.1237888 | 1.794751
0.1254861 | 1.814642
0.1271472 | 1.834022
0.128822 | 1.854645
0.1304368 | 1.876153
0.1321784 | 1.896259
0.1337897 | 1.91719
0.1354835 | 1.937789
0.1371333 | 1.956951
0.1388953 | 1.979518
0.1404561 | 2.008841
0.1420826 | 2.026592
0.1440147 | 2.04494
0.1453953 | 2.06121
0.1470952 | 2.079096
0.1487486 | 2.099198
0.150425 | 2.117988
0.1521197 | 2.149584
0.153758 | 2.173554
0.1554368 | 2.193779
0.1570853 | 2.214507
0.1587681 | 2.235935
0.1604589 | 2.254807
0.1621078 | 2.276687
0.1637812 | 2.297663
0.1654551 | 2.317896
0.1675426 | 2.334272
0.1687136 | 2.344283
0.1704101 | 2.363619
0.1721116 | 2.383369
0.1737975 | 2.405259
0.1754372 | 2.430065
0.1771266 | 2.461037
0.1787019 | 2.468936
0.1803825 | 2.487622
0.1820744 | 2.509302
0.1837358 | 2.530544
0.1854215 | 2.552549
0.1870873 | 2.573726
0.188759 | 2.595041
0.1903835 | 2.616059
0.1920613 | 2.637292
0.193716 | 2.658667
0.195371 | 2.679796
0.1970715 | 2.702015
0.1987418 | 2.724913
0.2003996 | 2.747543
0.2020688 | 2.767416
0.2037371 | 2.789678
0.2054067 | 2.810264
0.2070864 | 2.83262
0.2087449 | 2.853984
0.21046 | 2.8754
0.2121146 | 2.895646
0.2137526 | 2.916427
0.2154447 | 2.93774
0.2170972 | 2.958305
0.2187587 | 2.98073
0.2204159 | 3.000996
0.2220769 | 3.0219
0.2237424 | 3.042178
0.2254097 | 3.063358
0.227068 | 3.085039
0.2287244 | 3.104205
0.2303712 | 3.124406
0.2320649 | 3.14498
0.2336949 | 3.16544
0.2353787 | 3.186554
0.237022 | 3.206993
0.2386884 | 3.227831
0.240366 | 3.248765
0.2420275 | 3.269343
0.2436906 | 3.289867
0.2453717 | 3.310442
0.2470467 | 3.330563
0.2487001 | 3.352136
0.250381 | 3.37278
0.2513848 | 3.384188
0.2530551 | 3.405075
0.2547267 | 3.424652
0.2563914 | 3.445736
0.2667072 | 3.615402
0.2862616 | 3.897108
0.3066869 | 4.193734
0.3238191 | 4.443173
0.341958 | 4.713091
0.3614686 | 4.997227
0.3813795 | 5.29229
0.4015887 | 5.587071
0.4215355 | 5.875246
0.4414901 | 6.157442
0.4613254 | 6.437066
0.4813512 | 6.720347
0.502013 | 7.008594
0.5224662 | 7.303015
0.5433446 | 7.598882
0.5638357 | 7.896085
0.5848894 | 8.191338
0.6059228 | 8.486605
0.6274113 | 8.780176
0.6484755 | 9.071277
0.6691794 | 9.357349
0.689302 | 9.642501
0.7096641 | 9.927648
0.7301413 | 10.21445
0.7509806 | 10.50172
0.7720369 | 10.78645
0.7928238 | 11.06945
0.8138439 | 11.35148
0.8346878 | 11.63592
0.8559112 | 11.92396
0.8768018 | 12.21412
0.897948 | 12.50252
0.9186458 | 12.78535
0.9394095 | 13.06221
0.9600441 | 13.33608
0.9809918 | 13.61041
1.001742 | 13.88712
1.022742 | 14.16931
1.043967 | 14.45365
1.064805 | 14.73753
1.085625 | 15.01564
1.106197 | 15.28865
1.126669 | 15.55695
1.147108 | 15.82675
1.168246 | 16.10114
1.189168 | 16.38134
1.210238 | 16.66323
1.230899 | 16.9441
1.251875 | 17.21971
1.272602 | 17.49351
1.293828 | 17.76298
1.314724 | 18.03026
1.335267 | 18.29468
1.355486 | 18.55848
1.375844 | 18.82585
1.396601 | 19.09799
1.417644 | 19.37385
1.439346 | 19.64702
1.460541 | 19.916
1.48176 | 20.1813
1.502707 | 20.44655
1.523769 | 20.7138
1.544377 | 20.98078
1.565151 | 21.24398
1.585461 | 21.50129
1.605848 | 21.75406
1.626303 | 22.00615
1.647202 | 22.25918
1.668117 | 22.5156
1.689145 | 22.777
1.71073 | 23.04181
1.731952 | 23.30588
1.753027 | 23.56339
1.773539 | 23.81237
1.793997 | 24.05337
1.814042 | 24.29414
1.834802 | 24.537
1.855434 | 24.78713
1.876274 | 25.03978
1.897045 | 25.29336
1.918096 | 25.54527
1.939195 | 25.79629
1.960642 | 26.04671
1.982239 | 26.29464
2.003188 | 26.53998
2.023738 | 26.78245
2.043987 | 27.02434
2.06456 | 27.26618
2.08509 | 27.50878
2.106367 | 27.74814
2.12718 | 27.98571
2.148164 | 28.2214
2.168922 | 28.45821
2.189983 | 28.69664
2.210788 | 28.93736
2.231788 | 29.17703
2.252644 | 29.41344
2.273246 | 29.6447
2.293835 | 29.87195
2.314515 | 30.09768
2.335284 | 30.32449
2.355875 | 30.55546
2.377143 | 30.7893
2.39805 | 31.02358
2.419064 | 31.2534
2.43969 | 31.47644
2.460425 | 31.69422
2.480865 | 31.91092
2.501818 | 32.13053
2.523062 | 32.35456
2.544223 | 32.58162
2.565265 | 32.80528
2.586118 | 33.0262
2.607089 | 33.24185
2.627925 | 33.45597
2.64924 | 33.66681
2.66979 | 33.87708
2.690228 | 34.08509
2.710357 | 34.29486
2.730972 | 34.50571
2.751614 | 34.71953
2.773 | 34.93251
2.794279 | 35.1434
2.81542 | 35.35104
2.836342 | 35.55671
2.857252 | 35.76248
2.87799 | 35.96883
2.898439 | 36.17334
2.919112 | 36.37504
2.939349 | 36.57315
2.959957 | 36.76755
2.980575 | 36.96325
3.001449 | 37.15886
3.022696 | 37.35956
3.044197 | 37.565
3.065782 | 37.77176
3.087123 | 37.97524
3.108069 | 38.17061
3.128649 | 38.35834
3.148921 | 38.54055
3.169161 | 38.72225
3.190082 | 38.90577
3.210705 | 39.09365
3.231713 | 39.28173
3.252375 | 39.47033
3.273521 | 39.65581
3.294507 | 39.84089
3.315968 | 40.02297
3.337195 | 40.20238
3.357915 | 40.37815
3.378129 | 40.55258
3.398383 | 40.72612
3.418868 | 40.89996
3.439525 | 41.07513
3.460762 | 41.2478
3.481527 | 41.41948
3.502568 | 41.58921
3.523361 | 41.76128
3.544513 | 41.93536
3.56542 | 42.11164
3.586547 | 42.28549
3.607432 | 42.45548
3.628191 | 42.62077
3.648901 | 42.78216
3.669754 | 42.94226
3.690528 | 43.10311
3.711298 | 43.26784
3.732587 | 43.43374
3.753505 | 43.6007
3.77447 | 43.76323
3.795041 | 43.91999
3.815668 | 44.07106
3.836019 | 44.22153
3.856894 | 44.37276
3.878005 | 44.52758
3.899018 | 44.6839
3.919915 | 44.83865
3.940649 | 44.99068
3.961577 | 45.13816
3.982337 | 45.283
4.003671 | 45.42403
4.024285 | 45.56349
4.04476 | 45.70095
4.064931 | 45.84013
4.085672 | 45.98
4.106374 | 46.12111
4.127728 | 46.26126
4.149199 | 46.39955
4.170435 | 46.53662
4.191491 | 46.67114
4.212503 | 46.80543
4.233448 | 46.93865
4.254034 | 47.07032
4.274816 | 47.19728
4.294998 | 47.32136
4.315482 | 47.44166
4.335932 | 47.56187
4.356916 | 47.68294
4.377842 | 47.80794
4.399061 | 47.93724
4.420655 | 48.06842
4.441851 | 48.19726
4.462848 | 48.31875
4.483346 | 48.433
4.503688 | 48.54103
4.523774 | 48.64896
4.544524 | 48.75862
4.565181 | 48.87293
4.586103 | 48.9881
4.606913 | 49.10344
4.627916 | 49.21657
4.649058 | 49.32792
4.670401 | 49.43748
4.692067 | 49.54433
4.713041 | 49.64777
4.733731 | 49.7483
4.753985 | 49.84843
4.774585 | 49.94673
4.795012 | 50.04552
4.816206 | 50.14166
4.837121 | 50.23533
4.857953 | 50.32595
4.878814 | 50.41551
4.899817 | 50.50671
4.920781 | 50.5988
4.941598 | 50.69117
4.962605 | 50.78059
4.983146 | 50.86474
5.003836 | 50.94477
5.024431 | 51.02223
5.045314 | 51.09997
5.065939 | 51.18123
5.086879 | 51.26533
5.108014 | 51.34946
5.128954 | 51.43218
5.14979 | 51.50905
5.170464 | 51.58128
5.191021 | 51.64883
5.211563 | 51.71759
5.235021 | 51.01279

## 110
110 | 110
Dehnung | Standardkraft
% | N/mm²
0 | 0.3768798
0.0002336608 | 0.3321789
0.0003492316 | 0.2894579
0.0005004681 | 0.249887
0.0005664905 | 0.214278
0.001020079 | 0.1810559
0.002212494 | 0.1612779
0.003862119 | 0.1538261
0.005557214 | 0.1618869
0.007223085 | 0.1616979
0.008888228 | 0.1609043
0.01055526 | 0.1622837
0.01224577 | 0.1647048
0.01388956 | 0.1674151
0.01557309 | 0.172511
0.01719381 | 0.1767141
0.01885173 | 0.1829141
0.02064553 | 0.1793304
0.02213557 | 0.1811295
0.0238444 | 0.1875724
0.0255828 | 0.2070129
0.02716441 | 0.2211296
0.02887431 | 0.223935
0.03049154 | 0.2265884
0.03214758 | 0.2377215
0.03383737 | 0.2482022
0.0355276 | 0.2601771
0.03721026 | 0.2720847
0.03886766 | 0.2850763
0.0405511 | 0.2979147
0.04220298 | 0.3114384
0.04391441 | 0.3245623
0.04554081 | 0.3389311
0.04720485 | 0.3519719
0.04888282 | 0.3670631
0.05054269 | 0.3815201
0.05219458 | 0.39749
0.0538789 | 0.4115591
0.0555204 | 0.4263174
0.05718541 | 0.4419528
0.05884537 | 0.455649
0.06049753 | 0.4717402
0.06216671 | 0.4877787
0.06381338 | 0.5042558
0.0654963 | 0.5191079
0.06716562 | 0.5350707
0.06883407 | 0.5505235
0.07052075 | 0.5657648
0.07217781 | 0.5832078
0.07384353 | 0.5984747
0.0754916 | 0.6153978
0.07718085 | 0.6316529
0.07883265 | 0.6492114
0.08052298 | 0.6655981
0.08221091 | 0.6824594
0.08386745 | 0.6996124
0.08552869 | 0.7172898
0.0872225 | 0.7365769
0.08889661 | 0.7526521
0.09053751 | 0.7709634
0.09224626 | 0.7885523
0.09388006 | 0.8050201
0.09556844 | 0.8219165
0.09722167 | 0.8409896
0.09889298 | 0.8582145
0.1005374 | 0.8759893
0.1021853 | 0.8936856
0.1038768 | 0.9113586
0.1055188 | 0.9282459
0.107219 | 0.9466213
0.1088528 | 0.9642608
0.1105381 | 0.9826758
0.1121865 | 1.000215
0.1138884 | 1.01719
0.1155353 | 1.035056
0.1172039 | 1.051842
0.1188965 | 1.068957
0.1205398 | 1.087616
0.1222342 | 1.106143
0.1239115 | 1.123892
0.1255919 | 1.141911
0.1272483 | 1.159358
0.1289164 | 1.177818
0.1306053 | 1.195614
0.1322472 | 1.21409
0.1339335 | 1.231969
0.1356059 | 1.250404
0.1372659 | 1.267933
0.1389415 | 1.2868
0.1405901 | 1.303302
0.1422486 | 1.322653
0.1439496 | 1.339792
0.1455917 | 1.358126
0.1472422 | 1.375697
0.1489144 | 1.393622
0.1505682 | 1.412997
0.1522315 | 1.431191
0.1538975 | 1.449491
0.1555584 | 1.466065
0.1571945 | 1.484254
0.1588738 | 1.50263
0.1605531 | 1.517359
0.1621929 | 1.53382
0.1638608 | 1.553526
0.1655345 | 1.587477
0.1675668 | 1.601574
0.1688132 | 1.612848
0.1705044 | 1.630197
0.1722043 | 1.65142
0.1738564 | 1.681976
0.1755258 | 1.699671
0.1771912 | 1.7186
0.1788847 | 1.736375
0.1807058 | 1.748662
0.182102 | 1.761483
0.1838385 | 1.778776
0.1855937 | 1.807698
0.1871468 | 1.833398
0.1888397 | 1.851637
0.1908719 | 1.86621
0.1920846 | 1.876333
0.1937992 | 1.892506
0.1954682 | 1.910872
0.197151 | 1.945086
0.1989348 | 1.958345
0.2003947 | 1.970322
0.2020866 | 1.990097
0.2037899 | 2.01038
0.2054359 | 2.029161
0.2071184 | 2.046655
0.2087772 | 2.067284
0.2104485 | 2.086859
0.2121317 | 2.106659
0.2137896 | 2.126288
0.2154782 | 2.146063
0.2171295 | 2.166386
0.218826 | 2.186729
0.2204776 | 2.206478
0.2221698 | 2.226009
0.2238303 | 2.245787
0.2255126 | 2.266574
0.2271457 | 2.285136
0.2288213 | 2.306484
0.2304898 | 2.326237
0.2321538 | 2.345255
0.2338342 | 2.365709
0.2354583 | 2.384958
0.2371455 | 2.403689
0.2388098 | 2.42427
0.2404792 | 2.443587
0.2421227 | 2.463332
0.2438044 | 2.483404
0.2454689 | 2.501927
0.2471346 | 2.521258
0.2488043 | 2.541298
0.2504784 | 2.56181
0.2521537 | 2.581154
0.2537982 | 2.599446
0.2555033 | 2.619432
0.2571559 | 2.639799
0.2588342 | 2.660078
0.2605191 | 2.68112
0.2622182 | 2.699824
0.2638931 | 2.719171
0.2655539 | 2.738184
0.2671997 | 2.768421
0.2840479 | 3.02254
0.3015723 | 3.281784
0.3227917 | 3.584009
0.3401376 | 3.832494
0.3586319 | 4.094725
0.3778473 | 4.374417
0.3973725 | 4.663672
0.4175079 | 4.954464
0.4374563 | 5.244393
0.4576696 | 5.532229
0.4779252 | 5.818381
0.4985429 | 6.105054
0.5190631 | 6.394885
0.5399071 | 6.689439
0.5610328 | 6.985
0.5817986 | 7.279538
0.6026104 | 7.568174
0.6231391 | 7.850949
0.6435895 | 8.129749
0.663961 | 8.409108
0.6850908 | 8.691561
0.7060323 | 8.979854
0.7270963 | 9.269912
0.7477762 | 9.56008
0.768724 | 9.84705
0.7894518 | 10.13111
0.8106352 | 10.41193
0.8315762 | 10.69092
0.8521288 | 10.96736
0.8723908 | 11.24345
0.8927181 | 11.52204
0.9134665 | 11.80421
0.9344905 | 12.09021
0.956157 | 12.37438
0.9773973 | 12.65719
0.9986767 | 12.93604
1.019572 | 13.21482
1.040653 | 13.49304
1.061236 | 13.7711
1.082048 | 14.0449
1.102349 | 14.31286
1.122736 | 14.57632
1.143192 | 14.83845
1.164073 | 15.10315
1.184994 | 15.37108
1.206043 | 15.64508
1.227627 | 15.92119
1.248868 | 16.19557
1.269907 | 16.46153
1.290447 | 16.71997
1.310852 | 16.97188
1.330914 | 17.22462
1.351655 | 17.47924
1.372285 | 17.74006
1.393158 | 18.00466
1.413899 | 18.27159
1.434938 | 18.53742
1.45607 | 18.80192
1.477518 | 19.06554
1.499077 | 19.32695
1.520023 | 19.58571
1.540588 | 19.84078
1.560829 | 20.09549
1.581397 | 20.34975
1.601931 | 20.6067
1.623201 | 20.86076
1.643997 | 21.11234
1.664982 | 21.36143
1.685748 | 21.61072
1.706814 | 21.86215
1.727625 | 22.11534
1.748673 | 22.36767
1.769492 | 22.6172
1.79009 | 22.86104
1.810643 | 23.09946
1.831372 | 23.33692
1.852148 | 23.57492
1.872742 | 23.81751
1.893983 | 24.06257
1.914898 | 24.3085
1.935943 | 24.55014
1.956544 | 24.78627
1.977279 | 25.01685
1.997706 | 25.24757
2.018722 | 25.47963
2.039971 | 25.71652
2.061085 | 25.9561
2.082102 | 26.19408
2.102981 | 26.42875
2.123898 | 26.65903
2.144795 | 26.88617
2.166047 | 27.10944
2.186604 | 27.33147
2.207045 | 27.55176
2.22713 | 27.77381
2.247801 | 27.99787
2.268491 | 28.22557
2.289936 | 28.45182
2.311142 | 28.67702
2.332286 | 28.89881
2.35319 | 29.11878
2.374132 | 29.33856
2.39478 | 29.55818
2.415314 | 29.77629
2.435925 | 29.99131
2.456142 | 30.20377
2.47673 | 30.41422
2.497416 | 30.62585
2.518555 | 30.83798
2.539536 | 31.05471
2.561134 | 31.27556
2.582671 | 31.49773
2.60403 | 31.71655
2.624834 | 31.92578
2.645397 | 32.12699
2.665606 | 32.32384
2.68596 | 32.52055
2.706884 | 32.72003
2.727558 | 32.92343
2.748536 | 33.12661
2.769188 | 33.32908
2.790337 | 33.52915
2.811392 | 33.72834
2.83295 | 33.92472
2.853979 | 34.11925
2.874663 | 34.30967
2.894831 | 34.4988
2.915174 | 34.68776
2.935609 | 34.87859
2.956442 | 35.06977
2.977574 | 35.25861
2.998372 | 35.44752
3.019085 | 35.63316
3.040149 | 35.82185
3.061371 | 36.01204
3.082256 | 36.20276
3.103439 | 36.391
3.124224 | 36.57616
3.145034 | 36.75741
3.165642 | 36.93607
3.186569 | 37.11438
3.207319 | 37.29371
3.228205 | 37.47701
3.249425 | 37.66139
3.2703 | 37.84485
3.291229 | 38.02237
3.311817 | 38.19376
3.33237 | 38.36003
3.352754 | 38.52653
3.373783 | 38.6954
3.394823 | 38.86837
3.415911 | 39.0425
3.436644 | 39.21562
3.45752 | 39.38462
3.478348 | 39.54988
3.499274 | 39.71189
3.520454 | 39.87162
3.540991 | 40.02929
3.561431 | 40.18611
3.581633 | 40.34539
3.602464 | 40.50506
3.623247 | 40.66705
3.644771 | 40.8263
3.666053 | 40.98484
3.687361 | 41.14028
3.708352 | 41.29466
3.729352 | 41.44838
3.750136 | 41.60152
3.770812 | 41.7521
3.791441 | 41.8984
3.811652 | 42.04093
3.832138 | 42.18178
3.852686 | 42.32381
3.873742 | 42.46744
3.894637 | 42.61616
3.916114 | 42.76774
3.937559 | 42.91973
3.958784 | 43.06843
3.979568 | 43.20875
4.000029 | 43.34263
4.020211 | 43.47173
4.040391 | 43.60153
4.061291 | 43.73319
4.081923 | 43.86988
4.102888 | 44.00699
4.123654 | 44.14526
4.144834 | 44.28087
4.165908 | 44.41531
4.187502 | 44.54629
4.208855 | 44.67571
4.229856 | 44.80224
4.25025 | 44.92789
4.270586 | 45.0524
4.29113 | 45.17668
4.31179 | 45.30035
4.333096 | 45.42071
4.353755 | 45.53898
4.374788 | 45.65386
4.395528 | 45.7705
4.41665 | 45.88829
4.437446 | 46.00692
4.458421 | 46.12327
4.479232 | 46.23517
4.499801 | 46.34282
4.520427 | 46.44764
4.541142 | 46.55248
4.561997 | 46.65735
4.58261 | 46.766
4.603826 | 46.87549
4.624732 | 46.98559
4.645748 | 47.09179
4.666392 | 47.19391
4.687078 | 47.29212
4.707587 | 47.38886
4.728413 | 47.48785
4.749713 | 47.5906
4.770863 | 47.69529
4.791946 | 47.79771
4.812752 | 47.89785
4.833785 | 47.99309
4.854531 | 48.08625
4.875786 | 48.17638
4.896545 | 48.26396
4.917079 | 48.34983
4.93722 | 48.43565
4.957652 | 48.52255
4.978328 | 48.61147
4.999407 | 48.70145
5.020972 | 48.78967
5.042009 | 48.87487
5.063146 | 48.95653
5.084014 | 49.03672
5.104868 | 49.11551
5.12532 | 49.19397
5.146027 | 49.26903
5.1664 | 49.33187
5.187091 | 49.32003
5.207864 | 49.31187
5.228917 | 49.30736
5.249827 | 49.36847
5.270772 | 49.45074
5.292398 | 49.53435
5.313719 | 49.61755
5.334868 | 49.69656
5.355532 | 49.76787
5.376076 | 49.83277
5.39621 | 49.89588
5.416674 | 49.95891
5.437498 | 50.02506
5.458176 | 50.0939
5.479084 | 50.16145
5.49984 | 50.22832
5.521005 | 50.29218
5.542029 | 50.35554
5.563587 | 50.41503
5.584581 | 50.47249
5.605326 | 50.52606
5.625499 | 50.57957
5.645874 | 50.6319
5.666364 | 50.68543
5.687136 | 50.73699
5.708292 | 50.78621
5.729014 | 50.83402
5.750074 | 50.87954
5.770934 | 50.92621
5.792186 | 50.97323
5.813055 | 51.02025
5.834204 | 51.06451
5.855023 | 51.10461
5.875771 | 51.13934
5.896483 | 51.17082
5.917368 | 51.20016
5.938198 | 51.22806
5.958903 | 51.2566
5.980262 | 51.28342
6.001176 | 51.30383
6.028695 | 49.07557

## 137
137 | 137
Dehnung | Standardkraft
% | N/mm²
0 | 0.4519341
6.843435e-05 | 0.4239463
-5.278905e-05 | 0.4083524
0.0001573383 | 0.390889
0.0002377918 | 0.3735548
0.0004680917 | 0.3581582
0.001694198 | 0.3548355
0.003231346 | 0.3513335
0.004910033 | 0.3583085
0.006534737 | 0.3677579
0.008231397 | 0.3800865
0.009881434 | 0.3917698
0.01153504 | 0.4035662
0.01319725 | 0.4169305
0.01486691 | 0.430983
0.01655387 | 0.4446553
0.01821243 | 0.4601633
0.0198643 | 0.4743755
0.02152063 | 0.4895966
0.02319087 | 0.5059696
0.0248466 | 0.5218451
0.02652823 | 0.5392669
0.02819996 | 0.5561152
0.02985705 | 0.5737879
0.03154545 | 0.5903306
0.03321549 | 0.6076773
0.03487755 | 0.6256198
0.03655016 | 0.6433425
0.03824981 | 0.6613606
0.03989818 | 0.6801494
0.04157798 | 0.6978787
0.04320753 | 0.715806
0.04491253 | 0.7346237
0.04654058 | 0.7533775
0.04825588 | 0.7707098
0.04988571 | 0.7891287
0.05155558 | 0.8077663
0.05322238 | 0.8273581
0.05489471 | 0.8455282
0.05655216 | 0.8634456
0.05822767 | 0.8833343
0.05988987 | 0.9013865
0.061559 | 0.9200148
0.06323981 | 0.9389661
0.06489931 | 0.9565566
0.06656311 | 0.9753768
0.06824833 | 0.9945541
0.06992674 | 1.013529
0.07160198 | 1.03224
0.07325835 | 1.050661
0.07495023 | 1.068585
0.07661774 | 1.087266
0.0783149 | 1.10487
0.0799586 | 1.123745
0.08164964 | 1.142326
0.08332185 | 1.160178
0.08498737 | 1.179847
0.0866706 | 1.199272
0.08831627 | 1.217785
0.08997329 | 1.236376
0.0916362 | 1.255814
0.09330418 | 1.273247
0.09498273 | 1.292088
0.09663826 | 1.311926
0.09829559 | 1.330878
0.09994434 | 1.34809
0.1016352 | 1.367942
0.1032851 | 1.386958
0.104931 | 1.406915
0.106612 | 1.424833
0.108308 | 1.445831
0.1099576 | 1.462521
0.111615 | 1.481265
0.1132868 | 1.500817
0.1149473 | 1.519966
0.1166014 | 1.538804
0.1182674 | 1.557649
0.1199667 | 1.576377
0.1216259 | 1.596678
0.1232731 | 1.616288
0.1249688 | 1.634525
0.1266317 | 1.654368
0.1283107 | 1.673015
0.1299729 | 1.692135
0.1316193 | 1.710013
0.1332972 | 1.728511
0.1349754 | 1.748339
0.1366292 | 1.766337
0.138296 | 1.785882
0.1399684 | 1.803927
0.1417201 | 1.823592
0.1432687 | 1.852419
0.1450614 | 1.865728
0.1465497 | 1.880437
0.148241 | 1.898664
0.1499399 | 1.925983
0.1515909 | 1.948885
0.1532197 | 1.958824
0.1549234 | 1.975462
0.156546 | 1.995816
0.1582255 | 2.027174
0.15992 | 2.046157
0.1615821 | 2.065305
0.1632412 | 2.08467
0.1649368 | 2.104762
0.1666084 | 2.123656
0.1682743 | 2.143908
0.1699701 | 2.160401
0.171544 | 2.168306
0.173231 | 2.185373
0.1749321 | 2.20431
0.1765962 | 2.223287
0.1782853 | 2.242389
0.179723 | 2.269085
0.1816127 | 2.298518
0.1836132 | 2.310072
0.1848342 | 2.319894
0.1865501 | 2.339225
0.1882508 | 2.360654
0.189896 | 2.378604
0.1915788 | 2.397701
0.1932425 | 2.418459
0.194889 | 2.438358
0.1965786 | 2.458005
0.1982217 | 2.477462
0.1999018 | 2.496202
0.2015419 | 2.516535
0.2032044 | 2.536309
0.2049055 | 2.556763
0.2065509 | 2.575978
0.2082305 | 2.595038
0.2099013 | 2.615188
0.2115755 | 2.636169
0.2132424 | 2.655234
0.214923 | 2.676478
0.2166012 | 2.694585
0.2182616 | 2.71504
0.2199238 | 2.73373
0.2215863 | 2.753204
0.2232315 | 2.77406
0.2249114 | 2.792183
0.2265671 | 2.811842
0.2282352 | 2.830295
0.2299057 | 2.849416
0.231547 | 2.869491
0.2332078 | 2.88938
0.2348837 | 2.908523
0.2365411 | 2.928172
0.2382003 | 2.947423
0.2398753 | 2.966315
0.2415397 | 2.986008
0.2431694 | 3.004924
0.2448441 | 3.023551
0.2465125 | 3.043162
0.2481986 | 3.061205
0.2498668 | 3.080436
0.2508372 | 3.092745
0.2525406 | 3.111268
0.2541901 | 3.128505
0.255883 | 3.149112
0.257528 | 3.167462
0.2592116 | 3.18686
0.2609017 | 3.206032
0.2625536 | 3.225281
0.2642107 | 3.244248
0.2659095 | 3.262295
0.2675449 | 3.280136
0.2692347 | 3.299791
0.2709041 | 3.318436
0.2725723 | 3.33716
0.2742294 | 3.355907
0.2758763 | 3.374474
0.2775268 | 3.392846
0.2792149 | 3.412324
0.2808756 | 3.431484
0.2825184 | 3.452461
0.2993852 | 3.706622
0.3172343 | 3.958471
0.3383729 | 4.259548
0.3561515 | 4.510496
0.3751657 | 4.77668
0.3945689 | 5.055766
0.4143386 | 5.336165
0.4338891 | 5.613399
0.4536535 | 5.886578
0.4732922 | 6.160893
0.4934899 | 6.4393
0.5140325 | 6.724408
0.5345911 | 7.013462
0.5552502 | 7.302811
0.5759171 | 7.591828
0.5969645 | 7.878892
0.6180631 | 8.166342
0.6395837 | 8.452165
0.6604342 | 8.735436
0.6809634 | 9.013947
0.7010121 | 9.292043
0.7215286 | 9.569725
0.7419384 | 9.850976
0.7630751 | 10.13089
0.7839576 | 10.4091
0.8048711 | 10.68396
0.8257549 | 10.95783
0.8468075 | 11.23414
0.867858 | 11.51319
0.8889368 | 11.79259
0.9099459 | 12.06941
0.9306032 | 12.34344
0.9513475 | 12.61349
0.9720201 | 12.88278
0.9929292 | 13.15154
1.013641 | 13.42344
1.034895 | 13.6996
1.055883 | 13.97696
1.076852 | 14.25009
1.097523 | 14.49695
1.118189 | 14.73806
1.138564 | 14.9772
1.159261 | 15.23493
1.180354 | 15.50263
1.20127 | 15.77395
1.222244 | 16.04547
1.242946 | 16.31544
1.263896 | 16.57994
1.284657 | 16.84177
1.306 | 17.1008
1.326537 | 17.35981
1.347107 | 17.6167
1.367209 | 17.87653
1.387788 | 18.13681
1.408531 | 18.40121
1.429935 | 18.66637
1.451463 | 18.92984
1.472688 | 19.18958
1.493771 | 19.44683
1.51481 | 19.7034
1.535722 | 19.95913
1.556322 | 20.21204
1.577039 | 20.45985
1.597268 | 20.70304
1.617781 | 20.94246
1.638249 | 21.18206
1.659263 | 21.42297
1.680105 | 21.66814
1.701454 | 21.9193
1.722908 | 22.17196
1.744139 | 22.42301
1.764945 | 22.66585
1.785492 | 22.89996
1.805764 | 23.12887
1.825874 | 23.35876
1.846762 | 23.59158
1.867373 | 23.83103
1.888364 | 24.07112
1.909073 | 24.3119
1.930212 | 24.55075
1.951338 | 24.78903
1.972942 | 25.02662
1.994294 | 25.26209
2.015193 | 25.49416
2.035572 | 25.7237
2.055946 | 25.95213
2.076419 | 26.18182
2.097215 | 26.41149
2.118428 | 26.63924
2.139196 | 26.86442
2.160173 | 27.08648
2.181007 | 27.31076
2.202034 | 27.53671
2.222822 | 27.76433
2.243883 | 27.98927
2.264596 | 28.20836
2.285233 | 28.42339
2.305729 | 28.63545
2.326545 | 28.84677
2.347246 | 29.0593
2.368009 | 29.27461
2.389212 | 29.49254
2.410131 | 29.71129
2.431062 | 29.92464
2.451768 | 30.13065
2.472387 | 30.33065
2.492838 | 30.5318
2.514038 | 30.73585
2.535196 | 30.94603
2.556417 | 31.1564
2.57727 | 31.36458
2.598261 | 31.56942
2.619108 | 31.7725
2.640107 | 31.97229
2.661254 | 32.16972
2.681751 | 32.36499
2.702119 | 32.55895
2.72224 | 32.75559
2.742943 | 32.95455
2.763706 | 33.1555
2.785209 | 33.35395
2.806359 | 33.5501
2.827578 | 33.74223
2.848421 | 33.93336
2.869386 | 34.12394
2.88996 | 34.31466
2.91053 | 34.50312
2.931019 | 34.68936
2.951289 | 34.87285
2.971911 | 35.05547
2.992705 | 35.23685
3.013831 | 35.4192
3.034787 | 35.60609
3.05653 | 35.79744
3.077988 | 35.99017
3.099295 | 36.17741
3.120006 | 36.3559
3.14059 | 36.52647
3.160732 | 36.69414
3.181215 | 36.86206
3.202122 | 37.0323
3.222814 | 37.20517
3.243711 | 37.37817
3.264481 | 37.55093
3.285625 | 37.72156
3.30666 | 37.89105
3.328216 | 38.05706
3.349208 | 38.22012
3.369893 | 38.37956
3.390038 | 38.53893
3.410412 | 38.69755
3.430858 | 38.85784
3.451712 | 39.01698
3.472842 | 39.1748
3.493611 | 39.33083
3.514588 | 39.48629
3.535438 | 39.64401
3.556631 | 39.80379
3.577507 | 39.96435
3.598659 | 40.123
3.619449 | 40.27757
3.640249 | 40.42747
3.660929 | 40.57587
3.681604 | 40.72182
3.702425 | 40.86841
3.723424 | 41.01817
3.744713 | 41.16806
3.765563 | 41.31918
3.786508 | 41.4648
3.807084 | 41.60511
3.827643 | 41.7402
3.847967 | 41.87575
3.869032 | 42.01337
3.890072 | 42.15536
3.911119 | 42.29851
3.931928 | 42.44069
3.952773 | 42.5785
3.973579 | 42.71183
3.994492 | 42.84273
4.01569 | 42.97092
4.036245 | 43.09718
4.056766 | 43.22167
4.07692 | 43.3465
4.097689 | 43.4723
4.118465 | 43.60094
4.13993 | 43.72807
4.161288 | 43.85359
4.182595 | 43.97575
4.203612 | 44.09582
4.224627 | 44.21504
4.245422 | 44.33415
4.266085 | 44.45212
4.286814 | 44.56664
4.306983 | 44.67776
4.327506 | 44.78619
4.347958 | 44.89616
4.368987 | 45.00564
4.389903 | 45.11935
4.41128 | 45.23683
4.432785 | 45.35328
4.453989 | 45.46824
4.474864 | 45.57546
4.495373 | 45.67732
4.515651 | 45.77533
4.535758 | 45.87152
4.556587 | 45.96696
4.577228 | 46.068
4.598158 | 46.17242
4.618942 | 46.27727
4.640021 | 46.37913
4.661143 | 46.47759
4.682568 | 46.5747
4.704145 | 46.67071
4.725086 | 46.7651
4.745669 | 46.85543
4.765924 | 46.9445
4.786547 | 47.03335
4.807049 | 47.12329
4.828288 | 47.20918
4.84909 | 47.29258
4.870086 | 47.37182
4.890855 | 47.45141
4.911912 | 47.53277
4.93278 | 47.61574
4.953698 | 47.69802
4.974583 | 47.7766
4.995148 | 47.8501
5.015797 | 47.91959
5.036402 | 47.99006
5.057324 | 48.0604
5.077899 | 48.13271
5.098962 | 48.20613
5.12006 | 48.28043
5.141 | 48.35439
5.161746 | 48.42388
5.182451 | 48.48852
5.202981 | 48.54923
5.223595 | 48.61154
5.244887 | 48.67659
5.265996 | 48.74539
5.287233 | 48.81348
5.30806 | 48.87855
5.329056 | 48.93911
5.349854 | 48.99591
5.370936 | 49.04993
5.391966 | 49.10295
5.41251 | 49.15378
5.432852 | 49.20283
5.453059 | 49.25352
5.473763 | 49.30596
5.494505 | 49.36061
5.516037 | 49.41266
5.537231 | 49.4626

## 62
62 | 62
Dehnung | Standardkraft
% | N/mm²
0 | 0.6745906
9.42929e-05 | 0.6415974
0.0001172586 | 0.6194249
0.0001370604 | 0.6063018
0.0002241627 | 0.5885687
0.0002751128 | 0.5695577
0.000755677 | 0.5513321
0.001629838 | 0.5457683
0.0032149 | 0.557657
0.004872933 | 0.5925482
0.006577315 | 0.6106
0.008244235 | 0.6286439
0.009934879 | 0.6339218
0.01153521 | 0.64868
0.01319595 | 0.6703299
0.01490437 | 0.6916423
0.01655698 | 0.7128262
0.01819695 | 0.7354144
0.01988389 | 0.7565722
0.02154944 | 0.7782735
0.02324317 | 0.8012326
0.0248982 | 0.8235794
0.02655022 | 0.846497
0.02820344 | 0.869488
0.02991684 | 0.8931318
0.03156515 | 0.9176109
0.03323617 | 0.9414164
0.03491263 | 0.9674137
0.03659965 | 0.9922598
0.03825033 | 1.016806
0.039925 | 1.043267
0.0416177 | 1.067317
0.04325059 | 1.092176
0.04492822 | 1.118812
0.04660433 | 1.143773
0.04825994 | 1.167542
0.04992375 | 1.193046
0.05160103 | 1.218713
0.05324199 | 1.243279
0.05489861 | 1.26855
0.0565909 | 1.295239
0.05824695 | 1.322175
0.05991396 | 1.346703
0.06158908 | 1.373567
0.063264 | 1.398656
0.06493958 | 1.425322
0.06661538 | 1.452321
0.06828855 | 1.478306
0.06993889 | 1.504488
0.07163133 | 1.529188
0.07330168 | 1.555788
0.07497806 | 1.581792
0.07664043 | 1.60755
0.07834151 | 1.632981
0.08000763 | 1.657682
0.08168401 | 1.683199
0.08334127 | 1.709186
0.08500037 | 1.734525
0.08666723 | 1.760873
0.08836496 | 1.785503
0.08999341 | 1.811559
0.09164938 | 1.837676
0.09334312 | 1.863212
0.09497057 | 1.889081
0.09664143 | 1.914092
0.09832785 | 1.93904
0.09999805 | 1.964764
0.1016453 | 1.988543
0.1033288 | 2.015107
0.1049966 | 2.038686
0.1066351 | 2.063928
0.1083108 | 2.089731
0.1099754 | 2.11525
0.1116329 | 2.140942
0.113312 | 2.167308
0.1149797 | 2.193213
0.1166292 | 2.217896
0.1183268 | 2.244112
0.1199812 | 2.269783
0.1216814 | 2.296562
0.1233374 | 2.322163
0.1249858 | 2.348379
0.1266697 | 2.374107
0.1283496 | 2.398587
0.1299949 | 2.425243
0.1316626 | 2.451602
0.1333406 | 2.477304
0.1350062 | 2.501654
0.1366544 | 2.525538
0.1383171 | 2.551569
0.139958 | 2.576324
0.1416551 | 2.598647
0.1432848 | 2.638618
0.1449451 | 2.66661
0.1466298 | 2.688713
0.1483633 | 2.709085
0.149942 | 2.731629
0.1516285 | 2.756287
0.1532784 | 2.781112
0.154968 | 2.804815
0.156643 | 2.838998
0.1582837 | 2.873139
0.1599419 | 2.898139
0.1616165 | 2.924796
0.1632989 | 2.95044
0.1649636 | 2.977471
0.1668042 | 2.998083
0.1682289 | 3.011937
0.1699372 | 3.035629
0.1716399 | 3.059565
0.1733173 | 3.087837
0.1749643 | 3.112419
0.1766313 | 3.137585
0.1783293 | 3.175762
0.180231 | 3.202276
0.1815703 | 3.217267
0.1832677 | 3.24245
0.1849305 | 3.268699
0.1866162 | 3.29472
0.188259 | 3.319888
0.189945 | 3.347071
0.1915855 | 3.372718
0.1932553 | 3.400433
0.1949233 | 3.426236
0.1965818 | 3.452397
0.1982707 | 3.476855
0.1999186 | 3.502991
0.201599 | 3.529998
0.2032802 | 3.556441
0.2049299 | 3.581992
0.2066105 | 3.608278
0.2082604 | 3.634399
0.209965 | 3.661514
0.2116344 | 3.687847
0.2132917 | 3.713124
0.2149715 | 3.738305
0.2166072 | 3.764629
0.2182845 | 3.790382
0.2199396 | 3.815197
0.221622 | 3.840993
0.22328 | 3.866283
0.2249567 | 3.892904
0.2266032 | 3.917917
0.2282429 | 3.943679
0.2299523 | 3.969398
0.2315858 | 3.993373
0.233252 | 4.018304
0.2349002 | 4.042734
0.2365574 | 4.06746
0.2382113 | 4.092824
0.2398937 | 4.118127
0.2415547 | 4.143655
0.2432148 | 4.16806
0.2448797 | 4.192501
0.2465564 | 4.218951
0.2482005 | 4.243681
0.2498867 | 4.269634
0.2515732 | 4.296318
0.2520629 | 4.304207
0.2537464 | 4.3296
0.255405 | 4.354619
0.2570946 | 4.380055
0.25875 | 4.403644
0.266776 | 4.571056
0.2849339 | 4.886576
0.3044883 | 5.233339
0.3212602 | 5.528798
0.3390608 | 5.848622
0.3582321 | 6.188501
0.3780486 | 6.541548
0.3980877 | 6.898472
0.4180611 | 7.251343
0.4379465 | 7.598172
0.457745 | 7.941222
0.4776696 | 8.286741
0.4982494 | 8.637035
0.5187355 | 8.995544
0.5395607 | 9.356935
0.5600593 | 9.721003
0.5810247 | 10.08424
0.6020459 | 10.4474
0.6235098 | 10.80903
0.6446005 | 11.16597
0.6652854 | 11.51876
0.6855025 | 11.86893
0.7058074 | 12.22054
0.7262805 | 12.57289
0.7470903 | 12.92631
0.7681636 | 13.27729
0.7889255 | 13.62696
0.8099526 | 13.97515
0.8308522 | 14.32632
0.8520514 | 14.68099
0.8729639 | 15.03836
0.8941033 | 15.39243
0.9147555 | 15.74249
0.9356173 | 16.08593
0.9562053 | 16.42612
0.9771221 | 16.76416
0.9978384 | 17.10597
1.01898 | 17.45231
1.040138 | 17.8017
1.061022 | 18.14998
1.081728 | 18.49182
1.102373 | 18.82697
1.122766 | 19.15822
1.143273 | 19.49119
1.164489 | 19.82827
1.185377 | 20.17127
1.206418 | 20.51287
1.227103 | 20.85315
1.248103 | 21.1879
1.268851 | 21.52036
1.290139 | 21.84844
1.310843 | 22.17373
1.331372 | 22.49603
1.351517 | 22.82079
1.37206 | 23.14844
1.392782 | 23.481
1.414154 | 23.81451
1.435684 | 24.14733
1.456898 | 24.47747
1.477991 | 24.80498
1.499053 | 25.13143
1.519957 | 25.45719
1.540552 | 25.77971
1.561311 | 26.09673
1.58149 | 26.40806
1.602015 | 26.71458
1.622515 | 27.01983
1.643533 | 27.32718
1.664415 | 27.64047
1.685767 | 27.96076
1.707172 | 28.2837
1.728413 | 28.60287
1.749178 | 28.91203
1.769703 | 29.21088
1.789921 | 29.5033
1.810169 | 29.79637
1.831003 | 30.0935
1.851659 | 30.39774
1.872623 | 30.70292
1.89333 | 31.01027
1.914554 | 31.31518
1.935693 | 31.62228
1.957407 | 31.92698
1.978573 | 32.22972
1.999413 | 32.52762
2.019687 | 32.82392
2.040175 | 33.11926
2.060596 | 33.41548
2.081608 | 33.70972
2.102692 | 34.00162
2.123536 | 34.29007
2.144462 | 34.57706
2.165367 | 34.86556
2.186294 | 35.15769
2.207171 | 35.45023
2.228204 | 35.74015
2.248762 | 36.02556
2.269454 | 36.30554
2.289958 | 36.58299
2.31082 | 36.85934
2.331403 | 37.13928
2.352473 | 37.42279
2.373536 | 37.70678
2.394563 | 37.98706
2.415289 | 38.25944
2.435966 | 38.52535
2.456505 | 38.78893
2.477249 | 39.05458
2.498549 | 39.32433
2.519631 | 39.59886
2.54078 | 39.87274
2.561579 | 40.14438
2.582614 | 40.40913
2.6034 | 40.67189
2.624699 | 40.9301
2.645365 | 41.18789
2.665926 | 41.44173
2.68603 | 41.69643
2.706529 | 41.95323
2.727168 | 42.21399
2.748365 | 42.47575
2.769809 | 42.73652
2.790822 | 42.9943
2.811883 | 43.24827
2.832795 | 43.50082
2.853574 | 43.75292
2.874008 | 44.00474
2.894736 | 44.25372
2.914938 | 44.49899
2.935531 | 44.73944
2.956105 | 44.98023
2.977222 | 45.22251
2.998194 | 45.47048
3.019635 | 45.72454
3.041287 | 45.98127
3.062612 | 46.23463
3.083596 | 46.47772
3.10423 | 46.71104
3.124528 | 46.9359
3.144759 | 47.16069
3.165676 | 47.38738
3.186295 | 47.62011
3.207266 | 47.85382
3.22793 | 48.08762
3.249026 | 48.31759
3.270088 | 48.54521
3.291558 | 48.76998
3.312765 | 48.99198
3.333504 | 49.21043
3.353706 | 49.42754
3.374024 | 49.64438
3.394457 | 49.86164
3.415119 | 50.0796
3.436359 | 50.29543
3.45711 | 50.50986
3.478181 | 50.72162
3.498976 | 50.93585
3.52015 | 51.15218
3.541014 | 51.37046
3.562185 | 51.5869
3.583023 | 51.79861
3.603784 | 52.0043
3.624518 | 52.20593
3.645363 | 52.40596
3.666189 | 52.60647
3.686962 | 52.81149
3.708257 | 53.01814
3.729109 | 53.22526
3.750084 | 53.42104
3.770761 | 53.58501
3.791446 | 53.74224
3.811817 | 53.89916
3.832783 | 54.08413
3.85378 | 54.28019
3.874812 | 54.47862
3.895563 | 54.67634
3.916392 | 54.86861
3.937221 | 55.05687
3.958063 | 55.24348
3.979321 | 55.42229
3.999862 | 55.60024
4.020334 | 55.77459
4.040564 | 55.94862
4.061311 | 56.12456
4.082039 | 56.30612
4.103568 | 56.48443
4.12493 | 56.66042
4.146204 | 56.83342
4.167242 | 57.00309
4.188254 | 57.17393
4.209065 | 57.34583
4.229694 | 57.51421
4.250364 | 57.67778
4.270567 | 57.83821
4.291077 | 57.99429
4.311564 | 58.15182
4.332638 | 58.3123
4.353557 | 58.47693
4.374976 | 58.64578
4.39643 | 58.81509
4.417681 | 58.97971
4.438475 | 59.13513
4.458943 | 59.28296
4.479169 | 59.4238
4.499348 | 59.56435
4.52023 | 59.70677
4.540915 | 59.85419
4.56185 | 60.00227
4.582594 | 60.15161
4.603772 | 60.29769
4.624862 | 60.44261
4.646476 | 60.58491
4.667861 | 60.72259
4.688788 | 60.85711
4.709251 | 60.98845
4.729552 | 61.11973
4.750163 | 61.24956
4.77081 | 61.3789
4.792061 | 61.50373
4.812776 | 61.62663
4.83383 | 61.74634
4.854542 | 61.86632
4.875678 | 61.98604
4.896531 | 62.10606
4.917511 | 62.22355
4.93832 | 62.3362
4.958903 | 62.44374
4.979497 | 62.54828
5.000245 | 62.65187
5.021106 | 62.75623
5.041696 | 62.86301
5.062906 | 62.97146
5.083836 | 63.08055
5.10489 | 63.18503
5.125496 | 63.2862
5.146204 | 63.38144
5.16667 | 63.47589
5.187525 | 63.57213
5.208795 | 63.67115
5.229966 | 63.77106
5.251127 | 63.86842
5.271884 | 63.96234
5.292945 | 64.0502
5.313684 | 64.13647
5.334938 | 64.21799
5.355712 | 64.29623
5.376264 | 64.37046
5.396422 | 64.44506
5.416887 | 64.519
5.43757 | 64.59613
5.458592 | 64.67364
5.480177 | 64.74784
5.501236 | 64.81896
5.522368 | 64.88477
5.543207 | 64.94956
5.56412 | 65.01316
5.584549 | 65.07641
5.60526 | 65.13543
5.625633 | 65.19083
5.646056 | 65.24155
5.666657 | 65.28961
5.687583 | 65.3384
5.708723 | 65.38772
5.729752 | 65.44093
5.751488 | 65.49587
5.772919 | 65.5504
5.794161 | 65.5979
5.814866 | 65.63671
5.835441 | 65.66808
5.855618 | 65.69595
5.876026 | 65.72445
5.896932 | 65.75577
5.917594 | 65.7906
5.938535 | 65.82498
5.959321 | 65.85957
5.980436 | 65.88996
6.001474 | 65.91787
6.02304 | 65.94161
6.044093 | 65.96124
6.064819 | 65.97586
6.085053 | 65.98869
6.105429 | 66.00102
6.125922 | 66.01344
6.146579 | 66.02541
6.167839 | 66.03375
6.188572 | 66.04022
6.209673 | 66.04254
6.230463 | 66.04513
6.251719 | 66.04697
6.273155 | 65.86255

## 98
98 | 98
Dehnung | Standardkraft
% | N/mm²
0 | 0.577348
6.18765e-05 | 0.5529898
0.0001403386 | 0.5317997
0.0002051516 | 0.5114922
0.0002449265 | 0.4934007
0.0003505121 | 0.4784849
0.001220713 | 0.47375
0.002761074 | 0.4825559
0.004420564 | 0.4971901
0.006111295 | 0.5138232
0.007741147 | 0.529586
0.009472544 | 0.5480619
0.01112263 | 0.5647525
0.01280144 | 0.5821561
0.01447669 | 0.6001826
0.01615883 | 0.6197531
0.01779124 | 0.6382542
0.01950541 | 0.6575783
0.02117028 | 0.6776888
0.02282739 | 0.6978535
0.02447637 | 0.718664
0.02616468 | 0.7379896
0.02780606 | 0.758113
0.02945871 | 0.7791263
0.03114903 | 0.7990431
0.03281373 | 0.8199159
0.0344546 | 0.8404868
0.03612384 | 0.8620554
0.03778669 | 0.8826863
0.03948404 | 0.9045815
0.04114767 | 0.9255995
0.04279156 | 0.9474683
0.04444176 | 0.9691137
0.04611335 | 0.9902267
0.04780606 | 1.01234
0.04945207 | 1.035274
0.05114195 | 1.058051
0.05278884 | 1.079531
0.05445326 | 1.102367
0.05612452 | 1.124864
0.05778965 | 1.148356
0.0594612 | 1.17107
0.061153 | 1.193526
0.06281638 | 1.215937
0.06446932 | 1.237729
0.06612788 | 1.261127
0.06782302 | 1.283754
0.06946639 | 1.305804
0.07114428 | 1.328421
0.07278418 | 1.350667
0.07446567 | 1.371215
0.07613062 | 1.393512
0.07779192 | 1.416568
0.07943865 | 1.447433
0.08115184 | 1.473623
0.08277305 | 1.493576
0.08442237 | 1.511357
0.0860688 | 1.532046
0.08775428 | 1.554582
0.08942144 | 1.575586
0.09107557 | 1.601546
0.09271069 | 1.638667
0.09439055 | 1.660679
0.09607919 | 1.684318
0.09778038 | 1.706964
0.09941683 | 1.730836
0.101114 | 1.753688
0.1027768 | 1.777991
0.1044541 | 1.801141
0.1061399 | 1.82434
0.1078854 | 1.835746
0.1093796 | 1.852717
0.1111086 | 1.874916
0.1127831 | 1.898142
0.1141023 | 1.930513
0.1161057 | 1.966293
0.118004 | 1.979213
0.1193626 | 1.994488
0.121066 | 2.019298
0.1227518 | 2.042079
0.1244184 | 2.064236
0.1260635 | 2.088481
0.1277424 | 2.113155
0.1294105 | 2.136601
0.1310763 | 2.161416
0.1327352 | 2.186021
0.1343957 | 2.210264
0.1360744 | 2.233741
0.137719 | 2.260255
0.1393939 | 2.284608
0.1410667 | 2.308388
0.1427458 | 2.332788
0.1444027 | 2.356633
0.146082 | 2.380816
0.1477484 | 2.404741
0.1494212 | 2.429686
0.1511056 | 2.454341
0.1527859 | 2.47947
0.1544279 | 2.50403
0.1560828 | 2.528707
0.157763 | 2.552749
0.1594424 | 2.577535
0.1610983 | 2.601413
0.1627454 | 2.626141
0.1644128 | 2.648584
0.1660451 | 2.672628
0.1677214 | 2.696926
0.1693739 | 2.720689
0.1710452 | 2.7443
0.1727086 | 2.769685
0.1743609 | 2.794036
0.1760217 | 2.817802
0.1777104 | 2.840923
0.1793584 | 2.863535
0.1810327 | 2.888453
0.1826891 | 2.912599
0.1843479 | 2.935813
0.1860367 | 2.961461
0.1876815 | 2.985105
0.1893824 | 3.009042
0.191035 | 3.032934
0.1927023 | 3.056129
0.1943989 | 3.080729
0.1960735 | 3.103779
0.1977093 | 3.128389
0.1994039 | 3.151747
0.2010628 | 3.175933
0.202732 | 3.198621
0.2044034 | 3.221758
0.2060734 | 3.246477
0.2077294 | 3.269044
0.2093646 | 3.292025
0.2110373 | 3.31549
0.2127106 | 3.338885
0.214388 | 3.362541
0.2160229 | 3.388032
0.2177087 | 3.410691
0.2193791 | 3.435221
0.2210287 | 3.458808
0.2226938 | 3.483055
0.2243785 | 3.505744
0.2260376 | 3.530018
0.227706 | 3.555128
0.2293824 | 3.577438
0.2310441 | 3.601912
0.2327363 | 3.626248
0.2344271 | 3.649249
0.2360947 | 3.671788
0.2377392 | 3.695169
0.2394042 | 3.717727
0.241098 | 3.74039
0.2427666 | 3.76363
0.2444386 | 3.785471
0.246096 | 3.809276
0.2477957 | 3.832431
0.2494233 | 3.869693
0.2510893 | 3.897971
0.252755 | 3.910827
0.2544432 | 3.931442
0.2560555 | 3.954231
0.2577416 | 3.994618
0.258897 | 4.011322
0.2605626 | 4.035646
0.2622333 | 4.060202
0.2638971 | 4.083027
0.2657341 | 4.136211
0.2829462 | 4.42941
0.3012993 | 4.743424
0.3229894 | 5.120039
0.3406685 | 5.429264
0.3588964 | 5.746556
0.377583 | 6.068443
0.3965164 | 6.393834
0.4158258 | 6.727387
0.4359561 | 7.067516
0.4560975 | 7.417702
0.4766485 | 7.772193
0.4969638 | 8.130492
0.517817 | 8.487669
0.5387548 | 8.843154
0.5601095 | 9.195563
0.5811704 | 9.546303
0.6019327 | 9.89379
0.6220646 | 10.24168
0.6423018 | 10.58942
0.6627893 | 10.93867
0.6835211 | 11.28828
0.7046557 | 11.63451
0.725419 | 11.97899
0.7464205 | 12.32117
0.7672672 | 12.66678
0.78849 | 13.0158
0.8094057 | 13.36788
0.8305622 | 13.71785
0.8512603 | 14.06317
0.8720493 | 14.40261
0.8926476 | 14.73803
0.913544 | 15.07328
0.9343212 | 15.41114
0.9553007 | 15.75434
0.9764866 | 16.10089
0.9974154 | 16.44709
1.018189 | 16.787
1.038747 | 17.12118
1.059185 | 17.4505
1.079692 | 17.78254
1.100861 | 18.11841
1.12178 | 18.46071
1.14282 | 18.8043
1.16353 | 19.14677
1.184489 | 19.48477
1.205234 | 19.81902
1.226503 | 20.14915
1.247304 | 20.47665
1.267825 | 20.80014
1.288018 | 21.12524
1.308472 | 21.45207
1.329203 | 21.78384
1.350432 | 22.11852
1.372065 | 22.45129
1.39323 | 22.78105
1.414404 | 23.1062
1.435389 | 23.43106
1.45638 | 23.75566
1.476961 | 24.07899
1.49772 | 24.39662
1.517941 | 24.70883
1.538452 | 25.01583
1.55891 | 25.32355
1.579901 | 25.63262
1.600735 | 25.94637
1.622017 | 26.2664
1.64354 | 26.58928
1.664747 | 26.90994
1.685582 | 27.22103
1.706169 | 27.52186
1.726398 | 27.8155
1.746563 | 28.11004
1.767399 | 28.40909
1.788068 | 28.71574
1.80898 | 29.02467
1.829696 | 29.33541
1.850891 | 29.64311
1.871989 | 29.95106
1.893664 | 30.25791
1.91495 | 30.56243
1.93585 | 30.86061
1.956153 | 31.15618
1.976578 | 31.45048
1.997052 | 31.74695
2.01791 | 32.04464
2.039082 | 32.33868
2.059835 | 32.63054
2.080788 | 32.91993
2.101681 | 33.2116
2.12268 | 33.50483
2.143493 | 33.79916
2.164586 | 34.09001
2.185159 | 34.37599
2.20587 | 34.65381
2.226352 | 34.92826
2.24724 | 35.20054
2.267854 | 35.47614
2.288808 | 35.75668
2.30995 | 36.03942
2.330908 | 36.32008
2.351686 | 36.59454
2.372417 | 36.86193
2.392967 | 37.12454
2.41352 | 37.39128
2.434884 | 37.66258
2.455925 | 37.94087
2.47713 | 38.2165
2.497948 | 38.49021
2.519003 | 38.7571
2.539723 | 39.02172
2.560994 | 39.28256
2.581816 | 39.54149
2.602324 | 39.79859
2.622471 | 40.05661
2.642919 | 40.31628
2.663558 | 40.57856
2.684599 | 40.84294
2.706125 | 41.10487
2.727172 | 41.36283
2.748236 | 41.61695
2.76914 | 41.86854
2.790034 | 42.12081
2.810452 | 42.3728
2.831192 | 42.62144
2.851417 | 42.86627
2.87194 | 43.10626
2.892495 | 43.3465
2.913582 | 43.58783
2.934597 | 43.83378
2.955841 | 44.08568
2.977601 | 44.33883
2.998959 | 44.59073
3.020021 | 44.83343
3.040623 | 45.06741
3.061 | 45.29371
3.081201 | 45.51823
3.102048 | 45.74275
3.122721 | 45.97238
3.143663 | 46.2036
3.164332 | 46.43533
3.185431 | 46.66463
3.206447 | 46.89111
3.227821 | 47.11517
3.249159 | 47.33475
3.269951 | 47.55077
3.290274 | 47.76354
3.31045 | 47.97578
3.330999 | 48.18847
3.35151 | 48.40231
3.37273 | 48.61387
3.393547 | 48.82575
3.414587 | 49.03457
3.435406 | 49.24436
3.456531 | 49.45663
3.477407 | 49.67157
3.498568 | 49.88671
3.519465 | 50.09837
3.540208 | 50.30435
3.560949 | 50.5054
3.581724 | 50.7054
3.602601 | 50.90355
3.62332 | 51.10537
3.644611 | 51.3085
3.665507 | 51.5126
3.68652 | 51.71215
3.707096 | 51.90415
3.727736 | 52.08958
3.748089 | 52.27251
3.768961 | 52.45681
3.79009 | 52.64581
3.811101 | 52.83608
3.831994 | 53.02553
3.852764 | 53.21176
3.873641 | 53.39262
3.894434 | 53.56998
3.915794 | 53.74288
3.936325 | 53.91345
3.956888 | 54.08172
3.977042 | 54.25243
3.997745 | 54.42412
4.01848 | 54.59792
4.039859 | 54.77004
4.06135 | 54.94012
4.082575 | 55.10719
4.103643 | 55.27129
4.124626 | 55.43476
4.145541 | 55.597
4.166152 | 55.75833
4.186914 | 55.91538
4.207093 | 56.0687
4.227576 | 56.21711
4.248043 | 56.36643
4.269086 | 56.51544
4.289969 | 56.66943
4.311348 | 56.82707
4.332845 | 56.98597
4.354057 | 57.142
4.374973 | 57.28893
4.395487 | 57.42723
4.415815 | 57.55793
4.435925 | 57.68825
4.456731 | 57.81917
4.477394 | 57.95583
4.4983 | 58.09452
4.519079 | 58.23385
4.54017 | 58.36982
4.561267 | 58.50273
4.582746 | 58.6333
4.604303 | 58.76047
4.625289 | 58.8841
4.645851 | 59.00378
4.666185 | 59.12249
4.68676 | 59.23974
4.7073 | 59.3566
4.728549 | 59.46901
4.749336 | 59.57891
4.770308 | 59.68597
4.791082 | 59.79246
4.812153 | 59.89967
4.833042 | 60.00723
4.853945 | 60.11261
4.874861 | 60.21393
4.895445 | 60.30986
4.916102 | 60.40132
4.936754 | 60.4908
4.957657 | 60.57974
4.978214 | 60.66981
4.999338 | 60.76231
5.020329 | 60.85705
5.041344 | 60.94921
5.0621 | 61.0364
5.082797 | 61.11731
5.103319 | 61.19466
5.12391 | 61.27313
5.145236 | 61.35432
5.166395 | 61.43893
5.187613 | 61.52153
5.208415 | 61.60146
5.229434 | 61.67559
5.250227 | 61.7455
5.271386 | 61.81159
5.292358 | 61.87471
5.312908 | 61.93413
5.333172 | 61.99144
5.353474 | 62.0498
5.374143 | 62.10951
5.394982 | 62.17146
5.416564 | 62.23123
5.437713 | 62.28752
5.458912 | 62.33916
5.479767 | 62.38751
5.500678 | 62.43399
5.52124 | 62.47965
5.541832 | 62.52316
5.562357 | 62.56275
5.582658 | 62.59765
5.603278 | 62.62903
5.624077 | 62.65987
5.645208 | 62.69202
5.666176 | 62.72773
5.687751 | 62.766
5.709312 | 62.80366
5.73062 | 62.83634
5.751489 | 62.86089
5.772099 | 62.87703
5.792415 | 62.88832
5.812595 | 62.90059
5.833492 | 62.91554
5.854106 | 62.93627
5.875084 | 62.95691
5.895766 | 62.97751
5.916871 | 62.9947
5.944041 | 60.86144

## 103
103 | 103
Dehnung | Standardkraft
% | N/mm²
0 | 0.5877866
8.434453e-05 | 0.5636404
0.0001451419 | 0.5414451
0.0001787353 | 0.5236372
0.0002400625 | 0.5063137
0.0007200182 | 0.4958694
0.002081119 | 0.499362
0.003748783 | 0.5121371
0.005413141 | 0.5276367
0.007094472 | 0.5444928
0.008755481 | 0.5616842
0.01040644 | 0.5794058
0.01208218 | 0.5987794
0.01374846 | 0.6173502
0.01540737 | 0.6368553
0.01709361 | 0.6563735
0.01878653 | 0.6768498
0.02045958 | 0.6973605
0.0221128 | 0.7175237
0.02380149 | 0.7384638
0.02548125 | 0.7589702
0.02712182 | 0.780678
0.02879859 | 0.8023984
0.03045686 | 0.8246853
0.03211757 | 0.8457588
0.0337829 | 0.8670812
0.0354613 | 0.8887526
0.0371236 | 0.9105802
0.03875983 | 0.9331486
0.04045187 | 0.956052
0.04210351 | 0.9778069
0.0437651 | 0.9987974
0.04544558 | 1.022231
0.04710182 | 1.045174
0.04876568 | 1.066905
0.05044785 | 1.089588
0.05213939 | 1.112279
0.05378909 | 1.135492
0.05546001 | 1.15802
0.05714333 | 1.18038
0.05882377 | 1.203611
0.06050157 | 1.225886
0.06217003 | 1.249343
0.06384609 | 1.272452
0.06553729 | 1.295399
0.06718088 | 1.318458
0.06885695 | 1.341979
0.07055639 | 1.365477
0.07221929 | 1.389144
0.07386433 | 1.41183
0.07553728 | 1.43445
0.07718451 | 1.457216
0.07887806 | 1.481266
0.08051238 | 1.503712
0.08218234 | 1.527946
0.08385192 | 1.549661
0.08551087 | 1.572401
0.08716725 | 1.595304
0.08882511 | 1.618029
0.09051609 | 1.640999
0.09215724 | 1.664593
0.09383316 | 1.687148
0.09548998 | 1.711263
0.09715476 | 1.734589
0.09883402 | 1.757609
0.1005099 | 1.780392
0.1021762 | 1.804338
0.1038317 | 1.827518
0.1055216 | 1.851032
0.1071836 | 1.873941
0.1088409 | 1.898419
0.1105283 | 1.920837
0.1121997 | 1.942184
0.113854 | 1.964793
0.1155071 | 1.989526
0.1171927 | 2.012628
0.1188384 | 2.03525
0.1204974 | 2.058199
0.1221848 | 2.082118
0.1238488 | 2.10441
0.1255058 | 2.127621
0.1271683 | 2.15041
0.1287983 | 2.185998
0.1305269 | 2.209768
0.1321259 | 2.231895
0.1337829 | 2.249329
0.1354764 | 2.270702
0.1371292 | 2.294284
0.1388097 | 2.316341
0.1404699 | 2.346072
0.1421539 | 2.382037
0.1438143 | 2.405337
0.1454581 | 2.43056
0.1471382 | 2.453076
0.1488071 | 2.47793
0.1505075 | 2.502876
0.1521901 | 2.527028
0.1538115 | 2.552873
0.1554981 | 2.575702
0.1571484 | 2.586648
0.158788 | 2.606542
0.1604404 | 2.629801
0.162157 | 2.654531
0.1638346 | 2.697005
0.1654899 | 2.723114
0.1672835 | 2.734992
0.1687361 | 2.751647
0.1704428 | 2.777179
0.1721324 | 2.801633
0.1737991 | 2.826858
0.1754406 | 2.851406
0.177098 | 2.877702
0.1787835 | 2.902238
0.1804541 | 2.927565
0.1820975 | 2.951979
0.1837835 | 2.975685
0.1854394 | 3.001279
0.1871059 | 3.025863
0.1887686 | 3.050463
0.1904335 | 3.075738
0.192111 | 3.100361
0.1937892 | 3.123589
0.1954535 | 3.148267
0.1971367 | 3.172609
0.1988068 | 3.197804
0.2004713 | 3.222562
0.2021525 | 3.246397
0.2037952 | 3.270207
0.205473 | 3.29456
0.2071401 | 3.31908
0.2087887 | 3.342506
0.2104191 | 3.366557
0.2121289 | 3.390368
0.213809 | 3.413818
0.2154433 | 3.437493
0.2171202 | 3.461709
0.2187507 | 3.485986
0.2204486 | 3.509169
0.2221039 | 3.532827
0.2237535 | 3.55718
0.225408 | 3.581844
0.2270819 | 3.605876
0.2287448 | 3.629946
0.2303954 | 3.653421
0.2320807 | 3.678151
0.2337473 | 3.702092
0.2354218 | 3.726292
0.2370584 | 3.750454
0.2387642 | 3.775232
0.2404116 | 3.799405
0.2421053 | 3.822919
0.2437673 | 3.846959
0.2454404 | 3.870486
0.2471136 | 3.893117
0.2487974 | 3.917773
0.2504479 | 3.940647
0.2514319 | 3.954648
0.2531273 | 3.97757
0.2547884 | 4.000823
0.2564465 | 4.023295
0.2580928 | 4.050367
0.2762111 | 4.372289
0.2942612 | 4.675055
0.3156172 | 5.038493
0.333332 | 5.340462
0.3523916 | 5.66079
0.3719082 | 5.992603
0.3917862 | 6.326013
0.4114658 | 6.656176
0.431257 | 6.982926
0.4509125 | 7.308966
0.4710011 | 7.638615
0.4915155 | 7.975039
0.5120855 | 8.318468
0.5328227 | 8.663174
0.5533584 | 9.009262
0.5744664 | 9.352967
0.595524 | 9.697483
0.617001 | 10.03897
0.6378894 | 10.377
0.6584878 | 10.7108
0.6785117 | 11.0448
0.6989951 | 11.37884
0.719427 | 11.71519
0.7405629 | 12.05011
0.7614182 | 12.38415
0.7823237 | 12.71644
0.8032023 | 13.04992
0.8242803 | 13.38713
0.8453536 | 13.72653
0.8663788 | 14.06568
0.8874103 | 14.40064
0.9080662 | 14.73011
0.9287768 | 15.05548
0.9495276 | 15.37861
0.970453 | 15.70137
0.9911319 | 16.02982
1.012441 | 16.3628
1.033356 | 16.69859
1.054316 | 17.03032
1.074909 | 17.35408
1.095516 | 17.67121
1.115889 | 17.98705
1.136705 | 18.30556
1.157758 | 18.62977
1.178774 | 18.95823
1.199658 | 19.28607
1.220425 | 19.6116
1.241324 | 19.93097
1.262219 | 20.24831
1.283551 | 20.56034
1.304015 | 20.8711
1.324457 | 21.18018
1.344618 | 21.49405
1.365282 | 21.80991
1.386079 | 22.13085
1.40773 | 22.44946
1.429055 | 22.76679
1.450359 | 23.07968
1.471328 | 23.39153
1.492433 | 23.70226
1.513143 | 24.01238
1.533833 | 24.31898
1.554378 | 24.61959
1.574617 | 24.91504
1.595115 | 25.20743
1.615849 | 25.50076
1.636842 | 25.79651
1.657777 | 26.09866
1.679312 | 26.40458
1.700589 | 26.71221
1.721761 | 27.01383
1.742314 | 27.30631
1.762864 | 27.58827
1.782927 | 27.86671
1.803491 | 28.14529
1.82423 | 28.42942
1.845023 | 28.71965
1.86583 | 29.01205
1.886749 | 29.30458
1.907944 | 29.5952
1.929206 | 29.8857
1.9509 | 30.17366
1.971902 | 30.4598
1.992624 | 30.74199
2.012791 | 31.02322
2.03335 | 31.30397
2.053822 | 31.58735
2.075031 | 31.86772
2.095888 | 32.14683
2.11687 | 32.42174
2.137686 | 32.69591
2.158716 | 32.9714
2.179605 | 33.24975
2.200573 | 33.52715
2.221421 | 33.80092
2.242003 | 34.06797
2.262664 | 34.32981
2.283277 | 34.58915
2.30409 | 34.84968
2.324702 | 35.11443
2.345955 | 35.38124
2.366812 | 35.64861
2.387879 | 35.91105
2.408529 | 36.16753
2.429286 | 36.41794
2.449719 | 36.66812
2.470683 | 36.92094
2.491888 | 37.18027
2.513005 | 37.44237
2.534065 | 37.70194
2.554913 | 37.95806
2.57588 | 38.20849
2.596774 | 38.45748
2.618036 | 38.70302
2.638576 | 38.94732
2.659047 | 39.18879
2.679184 | 39.43242
2.699779 | 39.67664
2.720446 | 39.92448
2.741934 | 40.17134
2.763129 | 40.417
2.784268 | 40.65848
2.805196 | 40.89839
2.826155 | 41.13705
2.846725 | 41.37707
2.867305 | 41.61484
2.88787 | 41.84965
2.908107 | 42.08008
2.928713 | 42.30788
2.94944 | 42.53695
2.970576 | 42.76811
2.991554 | 43.00459
3.013222 | 43.24466
3.03474 | 43.48583
3.056024 | 43.72268
3.076816 | 43.94977
3.097381 | 44.16711
3.117655 | 44.37801
3.13796 | 44.59056
3.158934 | 44.80734
3.179616 | 45.03029
3.200515 | 45.25276
3.221293 | 45.47552
3.242427 | 45.69315
3.263459 | 45.90918
3.285043 | 46.12015
3.306048 | 46.32765
3.326733 | 46.53009
3.346808 | 46.73153
3.367251 | 46.93195
3.38767 | 47.13508
3.408599 | 47.33744
3.429649 | 47.5386
3.450499 | 47.73861
3.471482 | 47.93808
3.492384 | 48.13872
3.513491 | 48.34099
3.534378 | 48.54432
3.555568 | 48.74591
3.576281 | 48.94349
3.597121 | 49.13632
3.617746 | 49.32653
3.638728 | 49.51492
3.659401 | 49.70597
3.68041 | 49.89975
3.701571 | 50.09458
3.722521 | 50.28745
3.74332 | 50.47365
3.763938 | 50.65385
3.7844 | 50.83051
3.804878 | 51.00874
3.826006 | 51.18909
3.846957 | 51.37367
3.868087 | 51.55652
3.888771 | 51.7377
3.909699 | 51.91366
3.930498 | 52.08555
3.951548 | 52.25392
3.972562 | 52.41888
3.993109 | 52.58141
4.013454 | 52.74277
4.033816 | 52.9054
4.054607 | 53.06971
4.075493 | 53.23649
4.097088 | 53.40126
4.118327 | 53.56426
4.139667 | 53.72302
4.160553 | 53.88017
4.181611 | 54.03797
4.202301 | 54.19613
4.223058 | 54.35121
4.243487 | 54.5013
4.263783 | 54.64653
4.284297 | 54.78802
4.305006 | 54.93161
4.326054 | 55.07809
4.346982 | 55.23024
4.36856 | 55.38545
4.389873 | 55.53935
4.411088 | 55.68724
4.431704 | 55.82609
4.452172 | 55.95704
4.472348 | 56.0842
4.492748 | 56.21157
4.513526 | 56.34355
4.534261 | 56.47992
4.555184 | 56.61618
4.57595 | 56.75205
4.597188 | 56.88345
4.618352 | 57.01339
4.640089 | 57.14043
4.661263 | 57.26472
4.682139 | 57.38443
4.702436 | 57.50227
4.722907 | 57.61804
4.743425 | 57.73417
4.764287 | 57.84857
4.785423 | 57.96012
4.806168 | 58.06859
4.827162 | 58.17461
4.847991 | 58.28122
4.869061 | 58.38863
4.88986 | 58.49631
4.910913 | 58.60168
4.93153 | 58.70271
4.952212 | 58.79849
4.972744 | 58.89217
4.993603 | 58.98396
5.014365 | 59.07677
5.03507 | 59.17255
5.056308 | 59.26983
5.077195 | 59.36778
5.098173 | 59.46083
5.118813 | 59.54488
5.139593 | 59.58641
5.160215 | 59.62231
5.181318 | 59.66043
5.202489 | 59.73176
5.223666 | 59.82141
5.244578 | 59.90974
5.265386 | 59.99464
5.286316 | 60.07526
5.307096 | 60.15298
5.3284 | 60.22579
5.348963 | 60.29613
5.369486 | 60.36297
5.389565 | 60.431
5.410153 | 60.4997
5.430798 | 60.57127
5.452092 | 60.64047
5.473532 | 60.70747
5.494626 | 60.77002
5.515604 | 60.83009
5.536581 | 60.88886
5.557345 | 60.94658
5.577764 | 61.00204
5.598552 | 61.05362
5.618847 | 61.10155
5.639352 | 61.14488
5.65995 | 61.18671
5.681023 | 61.22937
5.702044 | 61.27369
5.723183 | 61.32249
5.744932 | 61.37189
5.766311 | 61.4205
5.787468 | 61.46161
5.808109 | 61.49502
5.828629 | 61.52135
5.848743 | 61.54518
5.869345 | 61.57067
5.890169 | 61.59987
5.91096 | 61.631
5.931782 | 61.66149
5.952624 | 61.6905
5.973812 | 61.71634
5.99483 | 61.74081
6.016392 | 61.76232
6.037378 | 61.78132
6.058017 | 61.79634
6.078189 | 61.81089
6.098629 | 61.8241
6.119093 | 61.83822
6.139967 | 61.85101
6.161048 | 61.86146
6.181862 | 61.86994
6.202917 | 61.87618
6.223748 | 61.88375
6.245 | 61.89341
6.265808 | 61.9045
6.286945 | 61.91314
6.307767 | 61.91709
6.328555 | 61.91639
6.349247 | 61.91216
6.37008 | 61.90772
6.390931 | 61.90261
6.411632 | 61.90111
6.432995 | 61.89951
6.453861 | 61.89814
6.474861 | 61.89269
6.495487 | 61.8815
6.516173 | 61.86561
6.536504 | 61.8477
6.557174 | 61.83202
6.578368 | 61.81927
6.599294 | 61.80983
6.620325 | 61.79812
6.641035 | 61.7852
6.661921 | 61.76852
6.682619 | 61.75095
6.703757 | 61.73167
6.724674 | 61.7116
6.745216 | 61.68962
6.765517 | 61.66875
6.785911 | 61.65075
6.806715 | 61.63417
6.827629 | 61.61846
6.849264 | 61.60057
6.870486 | 61.58074
6.89172 | 61.55744
6.912657 | 61.53377
6.933761 | 61.50945
6.954453 | 61.48584
6.975103 | 61.46023
6.995778 | 61.43166
7.016 | 61.39932
7.036535 | 61.3651
7.057119 | 61.33219
7.078148 | 61.30163
7.099011 | 61.27489
7.12031 | 61.25235
7.127546 | 61.24472
7.148847 | 61.22236
7.169999 | 61.19652
7.190681 | 61.16316
7.211248 | 61.1233
7.231453 | 61.07957
7.30017 | 60.94943
7.370052 | 60.8385
7.440972 | 60.71454
7.509207 | 60.58278
7.57884 | 60.4448

## 136
136 | 136
Dehnung | Standardkraft
% | N/mm²
0 | 0.5993457
9.536403e-05 | 0.5657431
0.0001779431 | 0.5374675
0.0002337363 | 0.5122063
0.0003115793 | 0.4893141
0.0008509457 | 0.4758377
0.002288447 | 0.4777259
0.003957634 | 0.4875193
0.005620592 | 0.5007852
0.007322517 | 0.5156177
0.008939234 | 0.5314076
0.0106188 | 0.5468163
0.01228709 | 0.5637241
0.01395015 | 0.5813513
0.01563172 | 0.6001257
0.01727729 | 0.6162368
0.0189402 | 0.6339063
0.02060879 | 0.6530546
0.02227576 | 0.6709798
0.02391677 | 0.6908533
0.02559172 | 0.7111557
0.0272892 | 0.7308215
0.028914 | 0.7503196
0.03059517 | 0.771439
0.03225803 | 0.7907473
0.03393713 | 0.811769
0.03559781 | 0.8335535
0.03725659 | 0.8541237
0.03895138 | 0.8764694
0.04061658 | 0.898228
0.04230745 | 0.9188341
0.04397878 | 0.941004
0.04565729 | 0.9628884
0.04730341 | 0.9835696
0.04899541 | 1.005979
0.05067176 | 1.027065
0.05235721 | 1.047601
0.05401192 | 1.069608
0.05566713 | 1.091982
0.05733484 | 1.113698
0.05902123 | 1.13469
0.06067804 | 1.157015
0.06234782 | 1.178536
0.06399462 | 1.200274
0.06565878 | 1.221365
0.06732468 | 1.24317
0.06901407 | 1.265404
0.07063211 | 1.288218
0.07232896 | 1.310276
0.07396704 | 1.331154
0.07565039 | 1.354808
0.07731265 | 1.37697
0.07897577 | 1.399144
0.08062455 | 1.423028
0.08229053 | 1.445847
0.08398256 | 1.468506
0.08565805 | 1.490939
0.087312 | 1.513473
0.08900484 | 1.536467
0.090671 | 1.559504
0.09233633 | 1.582968
0.09399295 | 1.606213
0.09566624 | 1.629792
0.09733262 | 1.651823
0.09898369 | 1.675059
0.1006574 | 1.697712
0.102319 | 1.719714
0.1039889 | 1.742727
0.1056751 | 1.765528
0.1073412 | 1.787731
0.1089645 | 1.810609
0.1107398 | 1.837226
0.112306 | 1.869426
0.1139724 | 1.888838
0.1158537 | 1.909982
0.1172814 | 1.926613
0.118943 | 1.948077
0.1206157 | 1.970176
0.1222603 | 1.991143
0.1239561 | 2.026768
0.1256042 | 2.054224
0.1272985 | 2.077492
0.1289449 | 2.101835
0.1306347 | 2.125254
0.132293 | 2.14881
0.1339528 | 2.173371
0.1356254 | 2.197954
0.1373094 | 2.221762
0.1389457 | 2.244681
0.1406321 | 2.267692
0.1424149 | 2.27734
0.143919 | 2.294977
0.1455985 | 2.317907
0.1469885 | 2.351723
0.1489573 | 2.384812
0.150548 | 2.392973
0.1522222 | 2.41506
0.1539366 | 2.4399
0.1556088 | 2.464811
0.1572568 | 2.489467
0.1589326 | 2.513808
0.160572 | 2.539117
0.1622728 | 2.563014
0.1639042 | 2.587905
0.1655656 | 2.612453
0.1672481 | 2.637139
0.1689169 | 2.662556
0.1705779 | 2.687287
0.1722397 | 2.712531
0.17393 | 2.737609
0.1756055 | 2.755556
0.1772892 | 2.777772
0.1789447 | 2.80158
0.1806099 | 2.825725
0.1822814 | 2.851099
0.1839439 | 2.875905
0.1856259 | 2.901395
0.1873001 | 2.92572
0.1889627 | 2.951661
0.1906323 | 2.975464
0.1922705 | 3.000288
0.1939566 | 3.024236
0.1956259 | 3.048088
0.1972662 | 3.073514
0.1989187 | 3.098185
0.2005936 | 3.122021
0.2022415 | 3.146592
0.2039021 | 3.169808
0.205578 | 3.193779
0.2072196 | 3.218783
0.2088928 | 3.242284
0.2105463 | 3.266057
0.2122141 | 3.288966
0.2138911 | 3.313107
0.2155346 | 3.337666
0.2172307 | 3.361314
0.2189008 | 3.386534
0.2205566 | 3.41104
0.2222158 | 3.434858
0.2238962 | 3.459102
0.2255625 | 3.483215
0.227272 | 3.506857
0.2289293 | 3.530226
0.2305934 | 3.553961
0.2322728 | 3.577444
0.2339256 | 3.600494
0.2355975 | 3.623844
0.2372559 | 3.647646
0.2389325 | 3.671695
0.2405652 | 3.694947
0.2422599 | 3.717166
0.243916 | 3.740275
0.2455749 | 3.764176
0.2472351 | 3.788177
0.2488959 | 3.810965
0.2505514 | 3.836124
0.2515538 | 3.849974
0.2532389 | 3.874261
0.2548826 | 3.897185
0.2566009 | 3.921037
0.2582349 | 3.94478
0.269028 | 4.158083
0.2892474 | 4.502469
0.3096563 | 4.862806
0.3271922 | 5.168951
0.3458088 | 5.499554
0.3649824 | 5.841253
0.3844576 | 6.183834
0.4038684 | 6.523831
0.4234926 | 6.858413
0.4431027 | 7.195068
0.4633844 | 7.536366
0.4837845 | 7.887261
0.5044644 | 8.242951
0.5249616 | 8.600303
0.5457522 | 8.955966
0.5667544 | 9.310768
0.5879878 | 9.665858
0.6093537 | 10.01821
0.6300317 | 10.36811
0.6504651 | 10.7143
0.6705381 | 11.06163
0.6911024 | 11.40957
0.7116211 | 11.75978
0.7328066 | 12.10587
0.7536198 | 12.4492
0.7746332 | 12.78859
0.7954449 | 13.12881
0.8166768 | 13.47243
0.8376045 | 13.81875
0.8587601 | 14.16342
0.879577 | 14.50237
0.9003282 | 14.83549
0.9209935 | 15.16464
0.9418076 | 15.49322
0.9626197 | 15.82365
0.9834934 | 16.16047
1.004813 | 16.49979
1.025648 | 16.83984
1.046566 | 17.17452
1.067103 | 17.50219
1.087648 | 17.82354
1.108 | 18.14744
1.129059 | 18.47485
1.15005 | 18.80946
1.171116 | 19.14471
1.191819 | 19.47893
1.212741 | 19.80733
1.233484 | 20.13249
1.254649 | 20.45427
1.275658 | 20.77313
1.29616 | 21.08961
1.316505 | 21.40519
1.336775 | 21.72361
1.357509 | 22.04645
1.378523 | 22.37344
1.400199 | 22.69828
1.421422 | 23.02051
1.442698 | 23.33655
1.463616 | 23.65182
1.484738 | 23.966
1.505307 | 24.27994
1.52608 | 24.58845
1.546407 | 24.89114
1.566814 | 25.18953
1.58728 | 25.48676
1.608188 | 25.78634
1.629092 | 26.0903
1.650185 | 26.40073
1.671741 | 26.7133
1.692943 | 27.02522
1.713976 | 27.32805
1.734502 | 27.62149
1.754883 | 27.9076
1.775022 | 28.19278
1.795759 | 28.47978
1.816404 | 28.77328
1.837323 | 29.06871
1.85805 | 29.36571
1.879118 | 29.66077
1.900263 | 29.9555
1.921753 | 30.24931
1.943238 | 30.54007
1.964166 | 30.82891
1.984634 | 31.11541
2.004931 | 31.40185
2.025483 | 31.68871
2.046115 | 31.9751
2.067377 | 32.25777
2.088172 | 32.53851
2.109184 | 32.81641
2.129966 | 33.09556
2.151047 | 33.37696
2.171815 | 33.66091
2.192876 | 33.94348
2.213554 | 34.22236
2.234248 | 34.4947
2.254747 | 34.76186
2.275519 | 35.02901
2.296249 | 35.29678
2.316951 | 35.56956
2.338205 | 35.84378
2.359105 | 36.11689
2.380055 | 36.38383
2.400708 | 36.64296
2.421404 | 36.89675
2.441862 | 37.15033
2.463051 | 37.40729
2.484206 | 37.66964
2.505439 | 37.93415
2.526296 | 38.19725
2.547283 | 38.4559
2.568092 | 38.71183
2.589172 | 38.96373
2.610251 | 39.2124
2.630754 | 39.45817
2.651068 | 39.70323
2.67133 | 39.95132
2.691978 | 40.20202
2.712758 | 40.45577
2.734342 | 40.70787
2.755386 | 40.95758
2.776632 | 41.20262
2.797439 | 41.44541
2.818364 | 41.68802
2.838907 | 41.93119
2.859549 | 42.1723
2.879964 | 42.4097
2.900303 | 42.64224
2.920902 | 42.87311
2.941798 | 43.10523
2.962849 | 43.33957
2.983925 | 43.58034
3.005687 | 43.82454
3.027131 | 44.06961
3.048369 | 44.30726
3.069016 | 44.53447
3.08951 | 44.75285
3.109683 | 44.96884
3.130362 | 45.18593
3.151098 | 45.40724
3.171931 | 45.63165
3.192721 | 45.85523
3.213611 | 46.07697
3.234791 | 46.26198
3.256105 | 46.42846
3.277756 | 46.59055
3.298631 | 46.76671
3.319067 | 46.97296
3.339092 | 47.18048
3.359531 | 47.38831
3.379888 | 47.59863
3.400981 | 47.80682
3.421908 | 48.0139
3.442806 | 48.21934
3.463639 | 48.42512
3.484677 | 48.63311
3.505686 | 48.84434
3.526657 | 49.05566
3.547751 | 49.26475
3.568467 | 49.46909
3.589269 | 49.66806
3.609941 | 49.86457
3.63089 | 50.06068
3.651526 | 50.25976
3.672731 | 50.46161
3.693743 | 50.66512
3.71473 | 50.86463
3.73543 | 51.05779
3.756092 | 51.24274
3.776503 | 51.42286
3.797025 | 51.60581
3.818322 | 51.79231
3.839236 | 51.98382
3.860259 | 52.17185
3.880927 | 52.35831
3.901918 | 52.53855
3.922618 | 52.71659
3.943865 | 52.89045
3.964726 | 53.06147
3.985242 | 53.23015
4.005511 | 53.39761
4.025973 | 53.56707
4.046707 | 53.73805
4.067831 | 53.91053
4.089392 | 54.08083
4.110594 | 54.24936
4.131885 | 54.41411
4.152774 | 54.57917
4.173836 | 54.74316
4.194432 | 54.90624
4.215214 | 55.06576
4.235528 | 55.22117
4.2559 | 55.37265
4.276347 | 55.52327
4.297214 | 55.67569
4.318195 | 55.83024
4.339216 | 55.99023
4.360903 | 56.15105
4.382148 | 56.31097
4.403256 | 56.4638
4.423817 | 56.60858
4.444222 | 56.74506
4.464315 | 56.87976
4.484917 | 57.01496
4.505651 | 57.1537
4.526477 | 57.29521
4.547328 | 57.43762
4.568216 | 57.57905
4.589416 | 57.71718
4.610615 | 57.85501
4.632337 | 57.98864
4.653426 | 58.12117
4.674173 | 58.24979
4.694435 | 58.37715
4.714998 | 58.50218
4.735451 | 58.62774
4.756527 | 58.75051
4.777549 | 58.86986
4.798376 | 58.98608
4.819229 | 59.10013
4.840213 | 59.21462
4.861217 | 59.32972
4.882033 | 59.44386
4.903059 | 59.55349
4.923633 | 59.65887
4.944381 | 59.75903
4.964902 | 59.85701
4.985729 | 59.9556
5.006438 | 60.05686
5.027295 | 60.16226
5.048457 | 60.26807
5.069392 | 60.37253
5.090274 | 60.4717
5.110917 | 60.56477
5.131536 | 60.65323
5.152019 | 60.74255
5.173235 | 60.83434
5.194394 | 60.93089
5.215661 | 61.02652
5.236541 | 61.11883
5.257532 | 61.20593
5.278376 | 61.28902
5.299359 | 61.36906
5.320503 | 61.44623
5.341084 | 61.51941
5.361478 | 61.58961
5.381639 | 61.66118
5.402293 | 61.73425
5.422987 | 61.8095
5.444493 | 61.88266
5.465723 | 61.95271
5.486928 | 62.01786
5.507818 | 62.08141
5.528744 | 62.14409
5.549422 | 62.20663
5.569868 | 62.26752
5.590598 | 62.3239
5.610832 | 62.3753
5.631482 | 62.4229
5.652071 | 62.46984
5.673255 | 62.51729
5.694218 | 62.56833
5.715578 | 62.62272
5.737268 | 62.67838
5.758574 | 62.73125
5.779586 | 62.77577
5.800201 | 62.81263
5.820586 | 62.84269
5.84073 | 62.87239
5.861538 | 62.90325
5.882224 | 62.93906
5.903127 | 62.97656
5.923847 | 63.01424
5.944857 | 63.0485
5.965912 | 63.08043
5.98715 | 63.11016
6.008628 | 63.13586
6.029456 | 63.15836
6.050024 | 63.17717
6.07017 | 63.19515
6.090734 | 63.20956

## 74
74 | 74
Dehnung | Standardkraft
% | N/mm²
0 | 0.6597706
7.512812e-05 | 0.636387
0.0001285243 | 0.6161789
0.0001697417 | 0.5978907
0.0002313243 | 0.581535
0.0003950434 | 0.5668451
0.001416776 | 0.5656942
0.002966477 | 0.5770985
0.004641131 | 0.5929615
0.006310283 | 0.6114738
0.007980273 | 0.631307
0.009641552 | 0.6502411
0.01129351 | 0.6703155
0.01300746 | 0.6914539
0.01465356 | 0.7121095
0.01635141 | 0.7328262
0.01802198 | 0.7551677
0.01968491 | 0.7761156
0.02135164 | 0.7970388
0.02303939 | 0.8194455
0.02468536 | 0.8421045
0.02633356 | 0.8650246
0.02800301 | 0.8877963
0.02969088 | 0.9114414
0.0313521 | 0.934624
0.03299476 | 0.957283
0.0346663 | 0.9799837
0.03635926 | 1.004174
0.03799387 | 1.027351
0.03966287 | 1.052164
0.04133312 | 1.074381
0.04298058 | 1.098501
0.04467445 | 1.122123
0.04632502 | 1.146407
0.04802262 | 1.169527
0.04965979 | 1.193498
0.05138066 | 1.217482
0.05305142 | 1.24265
0.05472237 | 1.266764
0.05637546 | 1.289912
0.05807564 | 1.315347
0.05977436 | 1.339583
0.06142441 | 1.362452
0.06311548 | 1.386516
0.06473498 | 1.4112
0.06640638 | 1.436159
0.06809334 | 1.459909
0.06976821 | 1.484389
0.07140569 | 1.507843
0.07307909 | 1.532312
0.07473812 | 1.556626
0.07641855 | 1.580521
0.07808809 | 1.604717
0.07972723 | 1.628131
0.08137808 | 1.652911
0.08306396 | 1.677152
0.08472872 | 1.701606
0.08637604 | 1.726003
0.08808161 | 1.749126
0.08971575 | 1.774006
0.09141515 | 1.799049
0.09303135 | 1.823486
0.09471492 | 1.84851
0.09637875 | 1.872021
0.09806457 | 1.896845
0.09972932 | 1.922026
0.1013937 | 1.945364
0.103075 | 1.969278
0.1047378 | 1.994775
0.1064171 | 2.019616
0.1080857 | 2.045852
0.1097635 | 2.069978
0.1114192 | 2.095701
0.1130869 | 2.120387
0.1147404 | 2.143835
0.1164051 | 2.168259
0.1180591 | 2.191707
0.1197168 | 2.216838
0.1214085 | 2.247406
0.1230311 | 2.277513
0.1246838 | 2.300072
0.1265191 | 2.321588
0.1280127 | 2.341076
0.1296715 | 2.365355
0.1314165 | 2.389026
0.1330041 | 2.412987
0.1346665 | 2.455319
0.13634 | 2.481992
0.1380142 | 2.508072
0.1396863 | 2.532929
0.1413604 | 2.557683
0.1430349 | 2.583756
0.1447111 | 2.609954
0.1463925 | 2.636157
0.1480613 | 2.66154
0.1497275 | 2.68704
0.1513913 | 2.713069
0.1530439 | 2.723047
0.1547069 | 2.742937
0.1563452 | 2.772656
0.1580217 | 2.815327
0.1601799 | 2.83602
0.1612871 | 2.847732
0.162964 | 2.8731
0.1646715 | 2.899641
0.1663599 | 2.926127
0.1680003 | 2.952842
0.1696519 | 2.977702
0.1713286 | 3.004584
0.1730086 | 3.03019
0.1746636 | 3.055437
0.1763462 | 3.081108
0.177979 | 3.108558
0.1796577 | 3.13424
0.1813254 | 3.160762
0.1829864 | 3.186874
0.1846707 | 3.212822
0.1863473 | 3.238925
0.1880085 | 3.265497
0.1896964 | 3.29051
0.1913541 | 3.3169
0.1930254 | 3.343644
0.1947046 | 3.369013
0.1963604 | 3.394442
0.1980463 | 3.420348
0.1996773 | 3.445741
0.2013548 | 3.470934
0.2030301 | 3.495981
0.2046654 | 3.522206
0.2063543 | 3.548499
0.2080098 | 3.57344
0.2096713 | 3.598783
0.211313 | 3.62487
0.2129832 | 3.648704
0.2146482 | 3.675022
0.2162968 | 3.699907
0.2179766 | 3.724986
0.2196284 | 3.751117
0.2212876 | 3.77615
0.2229935 | 3.801469
0.2246453 | 3.826529
0.2262987 | 3.851811
0.2279582 | 3.877255
0.2296296 | 3.90468
0.2313005 | 3.929379
0.2329596 | 3.954798
0.2346597 | 3.980833
0.2363402 | 4.00581
0.2380058 | 4.0306
0.2396636 | 4.055357
0.2413422 | 4.081309
0.243009 | 4.10543
0.2446846 | 4.130783
0.2463287 | 4.155084
0.2479893 | 4.180169
0.2496634 | 4.205012
0.2506491 | 4.219521
0.252313 | 4.244279
0.2540013 | 4.269091
0.2556541 | 4.294357
0.2573021 | 4.319428
0.2589765 | 4.34563
0.2649671 | 4.477403
0.281908 | 4.760846
0.3008995 | 5.089028
0.322933 | 5.477088
0.3413497 | 5.798371
0.360417 | 6.13785
0.3799857 | 6.483882
0.3995138 | 6.82949
0.4191272 | 7.171707
0.438776 | 7.512555
0.458565 | 7.857625
0.4790946 | 8.20767
0.4995023 | 8.566291
0.5202147 | 8.927462
0.540714 | 9.292916
0.5617226 | 9.656889
0.5827107 | 10.02069
0.6041874 | 10.38145
0.6251736 | 10.73971
0.6458869 | 11.09518
0.6659649 | 11.45022
0.6863244 | 11.80364
0.7067844 | 12.1602
0.727681 | 12.51585
0.7487474 | 12.87004
0.7695407 | 13.2221
0.7904503 | 13.57271
0.8114781 | 13.92594
0.8325789 | 14.28301
0.8535813 | 14.64053
0.8746753 | 14.9948
0.8953358 | 15.34473
0.9160907 | 15.68912
0.9367316 | 16.03319
0.9576787 | 16.37751
0.9783802 | 16.72628
0.9995895 | 17.07993
1.020615 | 17.4356
1.041566 | 17.78823
1.062218 | 18.13308
1.082826 | 18.47077
1.103157 | 18.80571
1.123875 | 19.14398
1.145007 | 19.48788
1.165983 | 19.83664
1.186902 | 20.18535
1.207641 | 20.53065
1.228606 | 20.87032
1.249449 | 21.20648
1.270777 | 21.53786
1.291304 | 21.86685
1.311786 | 22.19254
1.33189 | 22.52205
1.352583 | 22.85293
1.373342 | 23.18928
1.394962 | 23.52679
1.416333 | 23.8631
1.437622 | 24.19446
1.45861 | 24.52219
1.479714 | 24.84763
1.500439 | 25.17288
1.521162 | 25.49467
1.5417 | 25.81181
1.561936 | 26.12335
1.582435 | 26.43081
1.603186 | 26.74007
1.624138 | 27.05278
1.645067 | 27.3727
1.666632 | 27.69663
1.687873 | 28.02009
1.709092 | 28.33793
1.729667 | 28.64687
1.750107 | 28.94803
1.770193 | 29.24552
1.790765 | 29.54411
1.811511 | 29.84729
1.832323 | 30.15579
1.853119 | 30.46651
1.87407 | 30.7777
1.895225 | 31.08638
1.916561 | 31.39462
1.938195 | 31.70012
1.959218 | 32.00355
1.979811 | 32.30324
2.000054 | 32.60291
2.02062 | 32.90144
2.041127 | 33.20154
2.062399 | 33.49884
2.083201 | 33.79392
2.104244 | 34.085
2.125008 | 34.37662
2.146093 | 34.66933
2.166879 | 34.96508
2.187897 | 35.25979
2.208711 | 35.55056
2.229327 | 35.83478
2.249849 | 36.11448
2.270603 | 36.39243
2.291328 | 36.67147
2.312007 | 36.95399
2.33328 | 37.23864
2.354201 | 37.52318
2.375173 | 37.80133
2.395822 | 38.07302
2.416532 | 38.33849
2.436996 | 38.60347
2.45815 | 38.87163
2.479261 | 39.14523
2.500486 | 39.42055
2.521394 | 39.69475
2.542368 | 39.96382
2.563227 | 40.22861
2.584262 | 40.49016
2.605372 | 40.7487
2.625898 | 41.0055
2.646222 | 41.26158
2.666419 | 41.51993
2.687105 | 41.78039
2.707897 | 42.04505
2.729411 | 42.30772
2.750504 | 42.5687
2.771676 | 42.82617
2.792809 | 43.08001
2.81348 | 43.33471
2.834014 | 43.58629
2.8547 | 43.83899
2.875058 | 44.08666
2.895456 | 44.32892
2.916024 | 44.56889
2.936921 | 44.81083
2.957972 | 45.05616
2.979073 | 45.30881
3.000832 | 45.56498
3.022251 | 45.82123
3.043459 | 46.06984
3.064143 | 46.30749
3.084648 | 46.53411
3.104794 | 46.75876
3.125519 | 46.98525
3.146238 | 47.21767
3.167077 | 47.45292
3.187824 | 47.68845
3.20877 | 47.92108
3.229861 | 48.14993
3.251096 | 48.37677
3.272623 | 48.59979
3.293426 | 48.81974
3.313932 | 49.03557
3.334019 | 49.25119
3.354544 | 49.46644
3.374948 | 49.68404
3.396158 | 49.8996
3.417017 | 50.11407
3.437973 | 50.32708
3.458827 | 50.54116
3.479873 | 50.75786
3.500869 | 50.97672
3.521906 | 51.19388
3.542937 | 51.40767
3.563654 | 51.6171
3.584452 | 51.82309
3.605153 | 52.02717
3.626086 | 52.23059
3.646804 | 52.43733
3.668024 | 52.64639
3.688928 | 52.85573
3.709954 | 53.06197
3.730637 | 53.26022
3.751226 | 53.45279
3.771624 | 53.64212
3.792358 | 53.83298
3.813517 | 54.02784
3.834487 | 54.226
3.855432 | 54.42346
3.876187 | 54.61844
3.897112 | 54.80837
3.917826 | 54.99612
3.939184 | 55.17945
3.959808 | 55.36097
3.980359 | 55.53991
4.000536 | 55.71994
4.021153 | 55.90097
4.041918 | 56.08462
4.063178 | 56.26648
4.084683 | 56.4471
4.105959 | 56.62499
4.127074 | 56.80023
4.148027 | 56.97505
4.169002 | 57.14879
4.189591 | 57.32132
4.210337 | 57.4897
4.230528 | 57.65495
4.251045 | 57.81544
4.271502 | 57.97462
4.292488 | 58.13661
4.313442 | 58.30357
4.334683 | 58.47571
4.356276 | 58.64804
4.377451 | 58.8168
4.398419 | 58.97635
4.41892 | 59.12828
4.439236 | 59.2732
4.459351 | 59.41791
4.480151 | 59.56346
4.500778 | 59.71431
4.521724 | 59.86695
4.542474 | 60.02067
4.563595 | 60.17272
4.584706 | 60.3224
4.606173 | 60.4695
4.627724 | 60.61405
4.648666 | 60.75522
4.669281 | 60.89287
4.689545 | 61.02829
4.710117 | 61.16145
4.730721 | 61.29414
4.751962 | 61.42294
4.772753 | 61.55072
4.79375 | 61.67489
4.814504 | 61.79939
4.835618 | 61.92584
4.856446 | 62.05229
4.877365 | 62.17678
4.898232 | 62.29739
4.91883 | 62.413
4.939468 | 62.52352
4.960136 | 62.63278
4.981014 | 62.74113
5.001614 | 62.85235
5.022774 | 62.96262
5.043965 | 63.00963
5.065195 | 63.05026
5.085992 | 63.08716
5.106629 | 63.16682
5.126975 | 63.26941
5.147538 | 63.37376
5.168847 | 63.48083
5.18991 | 63.59182
5.211055 | 63.70028
5.231829 | 63.80662
5.252869 | 63.90628
5.273609 | 64.0033
5.294827 | 64.09602
5.315654 | 64.18608
5.336223 | 64.27247
5.356416 | 64.35882
5.376798 | 64.44514
5.397435 | 64.53355
5.418426 | 64.62287
5.439972 | 64.70942
5.461082 | 64.79397
5.481959 | 64.87312
5.502978 | 64.95063
5.524001 | 65.02664
5.544494 | 65.10188
5.565154 | 65.17504
5.58558 | 65.2447
5.605967 | 65.30982
5.626586 | 65.37291
5.647463 | 65.43646
5.668576 | 65.50079
5.689567 | 65.56904
5.711306 | 65.63912
5.732733 | 65.70753
5.754029 | 65.76999
5.774778 | 65.82416
5.795365 | 65.87083
5.815507 | 65.91521
5.83591 | 65.95952
5.856822 | 66.00646
5.877493 | 66.0577
5.898408 | 66.10876
5.919126 | 66.16097
5.94028 | 66.20893
5.961279 | 66.25645
5.98283 | 66.29942
6.003932 | 66.33955
6.024632 | 66.37637
6.0449 | 66.41044
6.065293 | 66.44362
6.085777 | 66.47785
6.106465 | 66.51126
6.127634 | 66.54192
6.148384 | 66.5711
6.169456 | 66.59671
6.190299 | 66.62295

## 99
99 | 99
Dehnung | Standardkraft
% | N/mm²
0 | 0.575251
0.0002379929 | 0.5468367
0.0003445658 | 0.5195956
0.0004134624 | 0.4926366
0.0004757057 | 0.4704825
0.00113806 | 0.4597282
0.002737783 | 0.4581887
0.004415923 | 0.469406
0.006074452 | 0.4972306
0.007769111 | 0.5112059
0.009433037 | 0.5252451
0.01107314 | 0.5385189
0.01302881 | 0.5467725
0.0144333 | 0.5583305
0.01613151 | 0.5744468
0.01779718 | 0.589118
0.01943774 | 0.6054872
0.02113374 | 0.6228261
0.02278053 | 0.6424342
0.02448544 | 0.6620359
0.02613587 | 0.6801891
0.0278002 | 0.7011242
0.02947266 | 0.7189011
0.03109061 | 0.7441868
0.03279212 | 0.7786521
0.03445998 | 0.7838029
0.03605522 | 0.8000251
0.03772637 | 0.8206215
0.03941211 | 0.840563
0.04108175 | 0.860619
0.04275265 | 0.882455
0.04442912 | 0.9038139
0.04608007 | 0.9235122
0.04773645 | 0.9462198
0.04937402 | 0.9667501
0.05108136 | 0.9877454
0.05272812 | 1.010191
0.05439636 | 1.031652
0.05608325 | 1.05476
0.05773752 | 1.076693
0.05940294 | 1.09844
0.06107622 | 1.120995
0.06275377 | 1.142677
0.06441407 | 1.165664
0.06609183 | 1.187628
0.06777709 | 1.208649
0.06940609 | 1.231132
0.07108334 | 1.253525
0.07274855 | 1.275062
0.07442387 | 1.29755
0.07608683 | 1.319137
0.07774235 | 1.342696
0.07941256 | 1.364445
0.08107916 | 1.388993
0.08272307 | 1.411256
0.08438864 | 1.434313
0.08604945 | 1.456502
0.08770016 | 1.479391
0.08939532 | 1.500707
0.0910392 | 1.523897
0.09268912 | 1.546397
0.0943668 | 1.57211
0.09602739 | 1.593741
0.09768884 | 1.616714
0.09937123 | 1.63955
0.1010447 | 1.662628
0.1026858 | 1.684906
0.1043638 | 1.709564
0.1060574 | 1.732191
0.1077194 | 1.756391
0.1093921 | 1.779805
0.1110676 | 1.802742
0.1127083 | 1.82579
0.1144024 | 1.848967
0.1160871 | 1.871507
0.1177352 | 1.893918
0.1194074 | 1.916038
0.1210726 | 1.938427
0.122727 | 1.961427
0.1243883 | 1.983785
0.1260592 | 2.005765
0.1276982 | 2.026899
0.1293749 | 2.051019
0.1310366 | 2.072846
0.1327073 | 2.095078
0.1343769 | 2.119582
0.1360416 | 2.142109
0.1377027 | 2.164717
0.1393709 | 2.188679
0.1410405 | 2.21246
0.1427185 | 2.232794
0.1443715 | 2.257526
0.146056 | 2.280089
0.1477305 | 2.302363
0.1493868 | 2.326854
0.1510869 | 2.349665
0.1527867 | 2.371478
0.1544135 | 2.394815
0.1560947 | 2.416352
0.1577802 | 2.437879
0.1594284 | 2.461897
0.1611316 | 2.482752
0.1627689 | 2.506937
0.1644599 | 2.529142
0.1660959 | 2.564513
0.167798 | 2.592613
0.1693711 | 2.607858
0.1710468 | 2.628968
0.1727012 | 2.659956
0.1743922 | 2.696279
0.1760713 | 2.719934
0.1777273 | 2.746814
0.1793925 | 2.770209
0.1810628 | 2.794876
0.1827072 | 2.820289
0.1844103 | 2.842246
0.1861051 | 2.868544
0.1877785 | 2.893804
0.189424 | 2.918018
0.1912461 | 2.940098
0.192712 | 2.949109
0.194416 | 2.969949
0.1960981 | 3.000011
0.1978095 | 3.039461
0.1998262 | 3.056169
0.2010823 | 3.069614
0.2027854 | 3.092748
0.204492 | 3.118479
0.2061549 | 3.141674
0.207812 | 3.166733
0.2095089 | 3.191184
0.2111864 | 3.216452
0.2128645 | 3.240156
0.2145203 | 3.265488
0.2161666 | 3.287508
0.217826 | 3.311662
0.2195 | 3.337305
0.2211492 | 3.362024
0.2228073 | 3.38676
0.2244891 | 3.410879
0.2261591 | 3.435075
0.2278289 | 3.459248
0.2294596 | 3.483358
0.2311556 | 3.508289
0.2327778 | 3.533904
0.2344979 | 3.558772
0.2361629 | 3.583899
0.2378115 | 3.60793
0.2394895 | 3.632587
0.2411439 | 3.656961
0.2428318 | 3.680458
0.2444978 | 3.703846
0.2461649 | 3.729654
0.2478372 | 3.753592
0.2495438 | 3.779641
0.2511322 | 3.80385
0.252152 | 3.817257
0.2538165 | 3.842452
0.2554949 | 3.866031
0.2571511 | 3.892375
0.2734603 | 4.192396
0.290798 | 4.489597
0.3114625 | 4.843644
0.32837 | 5.134825
0.3466963 | 5.441341
0.3656125 | 5.764311
0.3851307 | 6.09914
0.4049503 | 6.441694
0.4250006 | 6.787941
0.4456081 | 7.133967
0.4663511 | 7.482132
0.487624 | 7.823694
0.5083432 | 8.14492
0.5288661 | 8.462453
0.5488342 | 8.780122
0.5692214 | 9.117427
0.5895445 | 9.462009
0.610627 | 9.805614
0.6314407 | 10.14873
0.6523399 | 10.48949
0.673132 | 10.83125
0.6942517 | 11.17711
0.7152627 | 11.52659
0.7363034 | 11.87634
0.7572454 | 12.22268
0.777907 | 12.56291
0.7986888 | 12.89799
0.819372 | 13.23246
0.8402527 | 13.56797
0.8609956 | 13.90944
0.8822522 | 14.25437
0.9031798 | 14.60121
0.9241989 | 14.94173
0.9447477 | 15.27516
0.9653951 | 15.60214
0.9856834 | 15.92798
1.006545 | 16.25715
1.027627 | 16.59307
1.048676 | 16.9321
1.069509 | 17.27029
1.090311 | 17.60465
1.111201 | 17.93455
1.132128 | 18.26158
1.153371 | 18.58555
1.173882 | 18.90695
1.194338 | 19.22699
1.214479 | 19.54976
1.235164 | 19.87471
1.255949 | 20.20583
1.277612 | 20.53653
1.298926 | 20.86648
1.32023 | 21.19116
1.341161 | 21.51495
1.362288 | 21.8368
1.382968 | 22.15903
1.403667 | 22.47724
1.424187 | 22.79013
1.444469 | 23.09671
1.464989 | 23.40019
1.485708 | 23.7049
1.50666 | 24.014
1.527591 | 24.33082
1.549149 | 24.65226
1.570413 | 24.97398
1.591593 | 25.2879
1.612165 | 25.59291
1.632676 | 25.88761
1.652729 | 26.1798
1.673316 | 26.47255
1.694038 | 26.77131
1.714873 | 27.07547
1.735636 | 27.38132
1.756594 | 27.68722
1.777761 | 27.98961
1.799081 | 28.29094
1.820775 | 28.58978
1.841716 | 28.88645
1.862415 | 29.18005
1.882597 | 29.4733
1.903209 | 29.7647
1.923671 | 30.05861
1.944919 | 30.34896
1.965772 | 30.6376
1.986771 | 30.92251
2.007521 | 31.20825
2.028611 | 31.49605
2.04939 | 31.78723
2.070409 | 32.0771
2.091216 | 32.36318
2.111827 | 32.64372
2.132427 | 32.91878
2.153108 | 33.1922
2.173919 | 33.46516
2.194512 | 33.74336
2.215774 | 34.02369
2.236695 | 34.30456
2.257728 | 34.57984
2.278312 | 34.84786
2.299031 | 35.11016
2.319482 | 35.37212
2.340519 | 35.63624
2.361756 | 35.90453
2.382927 | 36.17577
2.403906 | 36.44546
2.424771 | 36.71162
2.445721 | 36.9735
2.466674 | 37.23249
2.48786 | 37.48786
2.5084 | 37.74091
2.528842 | 37.99191
2.548974 | 38.2454
2.569634 | 38.50071
2.590276 | 38.76115
2.611803 | 39.01966
2.632989 | 39.2765
2.654152 | 39.5291
2.674993 | 39.78005
2.69596 | 40.03017
2.716566 | 40.28082
2.73718 | 40.52897
2.757689 | 40.77165
2.777955 | 41.01057
2.798559 | 41.24719
2.819323 | 41.48618
2.840397 | 41.72762
2.861371 | 41.97597
2.883119 | 42.22792
2.904577 | 42.48092
2.925909 | 42.72653
2.946634 | 42.96215
2.967182 | 43.18895
2.987383 | 43.41275
3.007859 | 43.63775
3.028725 | 43.86597
3.049468 | 44.09795
3.070367 | 44.32804
3.091093 | 44.55783
3.112277 | 44.78369
3.133379 | 45.00901
3.154952 | 45.23034
3.175898 | 45.44855
3.19651 | 45.66224
3.216576 | 45.87453
3.237 | 46.08632
3.257467 | 46.30046
3.278501 | 46.51182
3.299524 | 46.7216
3.320342 | 46.93102
3.341303 | 47.13893
3.362184 | 47.34977
3.383277 | 47.56298
3.404272 | 47.77734
3.425381 | 47.98854
3.446104 | 48.19472
3.46695 | 48.39632
3.487599 | 48.59598
3.508535 | 48.79546
3.529199 | 48.99701
3.550257 | 49.2024
3.571382 | 49.40932
3.592358 | 49.61354
3.613125 | 49.81107
3.633725 | 50.00172
3.654189 | 50.18721
3.674667 | 50.37372
3.695894 | 50.56333
3.716819 | 50.75857
3.737926 | 50.95307
3.758559 | 51.14695
3.779498 | 51.33534
3.800234 | 51.5205
3.821419 | 51.70035
3.842336 | 51.87594
3.862914 | 52.04765
3.883211 | 52.21946
3.903629 | 52.39373
3.924384 | 52.56982
3.945346 | 52.7483
3.966971 | 52.92356
3.988205 | 53.09642
4.009484 | 53.26588
4.030373 | 53.43505
4.051429 | 53.60356
4.072051 | 53.77191
4.092853 | 53.93625
4.113261 | 54.09687
4.13357 | 54.25401
4.154038 | 54.41036
4.174817 | 54.56725
4.195821 | 54.72528
4.216863 | 54.88806
4.238462 | 55.05309
4.259769 | 55.21809
4.280888 | 55.37691
4.301453 | 55.52704
4.321924 | 55.66887
4.342021 | 55.80781
4.362501 | 55.94752
4.383288 | 56.09184
4.404043 | 56.23939
4.42492 | 56.38719
4.445807 | 56.53394
4.467014 | 56.67675
4.48818 | 56.81804
4.509957 | 56.95519
4.531003 | 57.09135
4.551897 | 57.22428
4.572118 | 57.35724
4.592669 | 57.48688
4.613135 | 57.61721
4.634116 | 57.74447
4.655192 | 57.86829
4.67596 | 57.98881
4.696847 | 58.10819
4.71781 | 58.22823
4.738826 | 58.34996
4.759619 | 58.47131
4.780695 | 58.58816
4.801294 | 58.70063
4.821989 | 58.80756
4.842509 | 58.91261
4.863414 | 59.01725
4.884063 | 59.12386
4.904898 | 59.23345
4.926132 | 59.34352
4.947043 | 59.45291
4.967904 | 59.55757
4.988552 | 59.65643
5.009191 | 59.75149
5.029669 | 59.84708
5.050854 | 59.94493
5.072019 | 60.04736
5.093258 | 60.14971
5.114155 | 60.24939
5.135102 | 60.34457
5.156006 | 60.43601
5.17693 | 60.52433
5.198116 | 60.60932
5.21868 | 60.69196
5.239146 | 60.77091
5.259264 | 60.85159
5.279895 | 60.93268
5.300582 | 61.01717
5.322053 | 61.09937
5.343327 | 61.17886
5.364478 | 61.25372
5.385451 | 61.32575
5.406372 | 61.39543
5.427027 | 61.46513
5.447513 | 61.53312
5.468209 | 61.59805
5.488415 | 61.65967
5.509037 | 61.71702
5.529668 | 61.77367
5.550806 | 61.83127
5.571817 | 61.89143
5.593134 | 61.95546
5.614823 | 62.02032
5.636161 | 62.08266
5.657189 | 62.1365
5.677805 | 62.18267
5.69821 | 62.22282
5.718311 | 62.26357
5.739105 | 62.30615
5.75981 | 62.3537
5.780705 | 62.40248
5.801432 | 62.45142
5.822421 | 62.49788
5.843487 | 62.54139
5.86474 | 62.58286
5.88623 | 62.62107
5.907015 | 62.65678
5.927551 | 62.68877
5.947733 | 62.72061
5.96825 | 62.75118
5.988647 | 62.78362
6.009791 | 62.81368
6.030719 | 62.84159
6.051574 | 62.86725
6.072502 | 62.89185
6.093524 | 62.91852
6.114694 | 62.94571
6.135531 | 62.97266
6.156722 | 62.99535
6.177374 | 63.01291
6.198192 | 63.02635
6.218862 | 63.03781
6.239826 | 63.04835
6.264319 | 61.77428

## 120
120 | 120
Dehnung | Standardkraft
% | N/mm²
0 | 0.6543375
0.0001093355 | 0.6191754
0.0001937515 | 0.5903047
0.0002833279 | 0.5635114
0.0003376791 | 0.541934
0.0004275774 | 0.5202571
0.0004728124 | 0.5012859
0.0009496466 | 0.4894969
0.002370609 | 0.4918203
0.004050517 | 0.5033462
0.005719671 | 0.5150569
0.007410255 | 0.5293809
0.009036164 | 0.5452044
0.01071098 | 0.5603624
0.012393 | 0.5767641
0.01407862 | 0.5939327
0.01572076 | 0.6107929
0.01738531 | 0.6276594
0.01905023 | 0.6453278
0.02069056 | 0.6626957
0.02236432 | 0.6807004
0.02402336 | 0.6987774
0.02571068 | 0.7176925
0.02737997 | 0.7362614
0.02899396 | 0.7549656
0.03067993 | 0.7758377
0.03237834 | 0.79515
0.03404638 | 0.8154574
0.03573309 | 0.835969
0.03735621 | 0.8561795
0.03902063 | 0.8765513
0.04072303 | 0.8966833
0.04236709 | 0.9169098
0.0440451 | 0.9371986
0.04570037 | 0.9578168
0.04738154 | 0.9773937
0.04905636 | 0.9995257
0.05070566 | 1.019931
0.05236871 | 1.041015
0.05401574 | 1.062725
0.05568497 | 1.092615
0.05736873 | 1.116776
0.05897702 | 1.136685
0.0607087 | 1.154215
0.06230668 | 1.173622
0.06397415 | 1.196288
0.06569381 | 1.216428
0.0672991 | 1.240078
0.06899854 | 1.277898
0.07063809 | 1.30037
0.07230136 | 1.323981
0.07400944 | 1.346651
0.07566481 | 1.368972
0.07731474 | 1.392864
0.07901668 | 1.416685
0.08067874 | 1.440336
0.08232358 | 1.463657
0.08399352 | 1.487296
0.08573157 | 1.509353
0.08728615 | 1.519889
0.08897868 | 1.54106
0.09069031 | 1.562922
0.09234927 | 1.607363
0.09441431 | 1.624285
0.0955709 | 1.637544
0.09728215 | 1.661164
0.09897368 | 1.686867
0.1006445 | 1.711289
0.1023104 | 1.736948
0.1039629 | 1.761263
0.1056483 | 1.786382
0.107299 | 1.811035
0.1089413 | 1.835469
0.1106203 | 1.859305
0.1123032 | 1.883553
0.1139603 | 1.908853
0.115623 | 1.935047
0.1172801 | 1.959069
0.1189659 | 1.984214
0.1206339 | 2.010426
0.1223169 | 2.03573
0.1239704 | 2.061864
0.125652 | 2.086344
0.1273333 | 2.111309
0.1290057 | 2.136301
0.1306597 | 2.161259
0.1323221 | 2.185633
0.1339769 | 2.209597
0.1356598 | 2.235028
0.137318 | 2.259662
0.1389704 | 2.284531
0.1406387 | 2.308364
0.1422944 | 2.333537
0.1439736 | 2.356766
0.1456242 | 2.380965
0.1472938 | 2.404995
0.1489182 | 2.42948
0.1505903 | 2.454725
0.1522647 | 2.479375
0.1539082 | 2.503245
0.1556079 | 2.52742
0.1572477 | 2.551829
0.1589284 | 2.575172
0.1606103 | 2.600106
0.1622725 | 2.624024
0.1639235 | 2.647773
0.1655815 | 2.672689
0.1672763 | 2.696559
0.1689554 | 2.72138
0.1706206 | 2.745437
0.1722965 | 2.768854
0.1739602 | 2.794095
0.1756332 | 2.818898
0.1772932 | 2.841892
0.1789608 | 2.865831
0.1806198 | 2.889839
0.1822767 | 2.914635
0.1839597 | 2.93827
0.1856148 | 2.961841
0.1873007 | 2.985071
0.1889881 | 3.009321
0.1905837 | 3.032998
0.1922656 | 3.056744
0.193953 | 3.081366
0.195606 | 3.105314
0.197277 | 3.129784
0.1989297 | 3.154144
0.2005777 | 3.176902
0.2022747 | 3.200466
0.2039627 | 3.224981
0.2056303 | 3.248453
0.2072815 | 3.274151
0.2089759 | 3.297703
0.2106388 | 3.321921
0.2123008 | 3.346725
0.2140111 | 3.371164
0.2156652 | 3.393085
0.2173343 | 3.414414
0.2189966 | 3.437669
0.2206846 | 3.461618
0.2223253 | 3.48564
0.2240053 | 3.511312
0.2256689 | 3.550173
0.2273463 | 3.578761
0.2290964 | 3.595593
0.2305838 | 3.613988
0.2323035 | 3.638244
0.2339781 | 3.661475
0.2356345 | 3.689813
0.2372977 | 3.725734
0.2389651 | 3.75127
0.2405983 | 3.77595
0.2423075 | 3.799833
0.2439702 | 3.823626
0.2456363 | 3.848948
0.2473241 | 3.873404
0.2490232 | 3.898554
0.2506436 | 3.924155
0.2512169 | 3.928501
0.2527597 | 3.939389
0.2544952 | 3.961067
0.2559755 | 3.993921
0.2578787 | 4.031103
0.2614813 | 4.112951
0.280165 | 4.425107
0.299005 | 4.76516
0.3210347 | 5.154585
0.3384654 | 5.463282
0.3567543 | 5.776892
0.3753371 | 6.095588
0.3944134 | 6.423817
0.4144312 | 6.762247
0.4343985 | 7.113534
0.4548453 | 7.468797
0.4750885 | 7.827375
0.495907 | 8.184081
0.5167862 | 8.541412
0.5381575 | 8.89719
0.5591718 | 9.252108
0.5798385 | 9.602958
0.5999161 | 9.952632
0.6202223 | 10.30231
0.6406612 | 10.65464
0.6614899 | 11.00737
0.6825897 | 11.3571
0.7033308 | 11.70453
0.7242966 | 12.05043
0.7452192 | 12.3999
0.7663649 | 12.7541
0.7873612 | 13.10852
0.8084575 | 13.4594
0.8291264 | 13.80486
0.8499137 | 14.14549
0.8705287 | 14.48521
0.8914889 | 14.82319
0.9121863 | 15.16585
0.9333416 | 15.5131
0.9544134 | 15.86322
0.9753618 | 16.21156
0.9960487 | 16.55219
1.016646 | 16.88615
1.037029 | 17.21749
1.057659 | 17.55177
1.078793 | 17.89053
1.099755 | 18.2358
1.120716 | 18.58071
1.141451 | 18.9247
1.16242 | 19.26303
1.183211 | 19.59862
1.204519 | 19.92758
1.225109 | 20.2536
1.245664 | 20.57719
1.265734 | 20.90391
1.286399 | 21.2332
1.307127 | 21.56743
1.328636 | 21.90165
1.350066 | 22.23445
1.371342 | 22.56385
1.392396 | 22.88922
1.413448 | 23.21395
1.434256 | 23.53836
1.454887 | 23.86006
1.475526 | 24.1756
1.495739 | 24.48574
1.516283 | 24.79221
1.536863 | 25.10025
1.55789 | 25.41014
1.578765 | 25.72692
1.600288 | 26.04822
1.621627 | 26.37135
1.642834 | 26.68971
1.663434 | 26.99952
1.683963 | 27.30036
1.704045 | 27.59706
1.724538 | 27.89277
1.745326 | 28.19284
1.766073 | 28.49833
1.786878 | 28.80713
1.807805 | 29.11801
1.828984 | 29.42741
1.850179 | 29.736
1.871962 | 30.04044
1.892992 | 30.34141
1.913665 | 30.63777
1.933876 | 30.93488
1.954461 | 31.23174
1.974911 | 31.53087
1.996127 | 31.82622
2.017021 | 32.11992
2.037945 | 32.40943
2.058737 | 32.69907
2.079842 | 32.99103
2.100626 | 33.28567
2.12162 | 33.57957
2.1425 | 33.87026
2.163109 | 34.15508
2.183671 | 34.43549
2.204347 | 34.71372
2.225135 | 34.99192
2.245745 | 35.27413
2.266985 | 35.55971
2.287938 | 35.84652
2.308942 | 36.12757
2.329587 | 36.40081
2.350314 | 36.6672
2.370757 | 36.93276
2.391786 | 37.20148
2.413005 | 37.47616
2.434183 | 37.75296
2.455165 | 38.02667
2.476014 | 38.29709
2.496974 | 38.56231
2.517927 | 38.82595
2.53913 | 39.08701
2.559648 | 39.34585
2.580056 | 39.6027
2.600208 | 39.86191
2.620874 | 40.12295
2.641572 | 40.38852
2.663094 | 40.6519
2.684231 | 40.91388
2.705432 | 41.1703
2.726277 | 41.42574
2.74727 | 41.67958
2.767822 | 41.93462
2.788421 | 42.18791
2.808928 | 42.43814
2.829225 | 42.68375
2.849787 | 42.92662
2.870601 | 43.16978
2.891744 | 43.41473
2.912744 | 43.66657
2.934458 | 43.92291
2.955899 | 44.17999
2.977187 | 44.43029
2.997907 | 44.66979
3.018434 | 44.90059
3.038559 | 45.12894
3.059184 | 45.35892
3.080005 | 45.59193
3.100789 | 45.8278
3.12161 | 46.0632
3.142465 | 46.29768
3.163596 | 46.52785
3.184734 | 46.75663
3.206309 | 46.98109
3.227165 | 47.20269
3.247758 | 47.42019
3.267813 | 47.63731
3.288294 | 47.85357
3.30869 | 48.07297
3.329872 | 48.29116
3.350803 | 48.5086
3.371703 | 48.72429
3.392542 | 48.93973
3.413552 | 49.15859
3.434574 | 49.37977
3.455581 | 49.60135
3.476635 | 49.81894
3.497381 | 50.03207
3.518182 | 50.23978
3.538842 | 50.44546
3.559815 | 50.64948
3.580499 | 50.85722
3.60168 | 51.06571
3.622692 | 51.27469
3.643709 | 51.48068
3.664393 | 51.68062
3.685004 | 51.875
3.705416 | 52.06585
3.726061 | 52.25766
3.747203 | 52.45286
3.768183 | 52.65334
3.789211 | 52.85232
3.809892 | 53.04946
3.830882 | 53.23977
3.851591 | 53.4274
3.872877 | 53.61023
3.893606 | 53.79047
3.914189 | 53.96729
3.934372 | 54.14515
3.954906 | 54.32331
3.975689 | 54.50426
3.996858 | 54.68484
4.018456 | 54.86235
4.039683 | 55.03705
4.06084 | 55.20962
4.081808 | 55.38201
4.102772 | 55.55493
4.123352 | 55.72625
4.144176 | 55.89328
4.164397 | 56.05704
4.184815 | 56.21574
4.205319 | 56.37416
4.226242 | 56.53305
4.247208 | 56.69517
4.268398 | 56.86167
4.289974 | 57.03048
4.311183 | 57.19737
4.332218 | 57.35654
4.352749 | 57.50654
4.373135 | 57.64952
4.393179 | 57.79005
4.41395 | 57.93189
4.434621 | 58.07907
4.455523 | 58.22843
4.4763 | 58.37807
4.497305 | 58.52571
4.518466 | 58.67108
4.539811 | 58.8146
4.561487 | 58.95447
4.582496 | 59.09162
4.603144 | 59.22514
4.623388 | 59.35835
4.643968 | 59.48969
4.664463 | 59.62151
4.685715 | 59.74917
4.706522 | 59.87517
4.727439 | 59.99651
4.748251 | 60.11744
4.769347 | 60.24004
4.790225 | 60.36335
4.811117 | 60.48572
4.832033 | 60.60297
4.852615 | 60.7142
4.873294 | 60.82026
4.893909 | 60.92555
4.914861 | 61.03059
4.935423 | 61.1377
4.95654 | 61.24796
4.977524 | 61.35949
4.998503 | 61.46861
5.019311 | 61.57167
5.039991 | 61.67004
5.060504 | 61.76498
5.081094 | 61.86244
5.102456 | 61.96231
5.12353 | 62.066
5.144773 | 62.16721
5.16561 | 62.2658
5.186652 | 62.35792
5.2074 | 62.44653
5.228563 | 62.53044
5.249537 | 62.61127
5.270108 | 62.68974
5.290358 | 62.76767
5.310673 | 62.84656
5.331342 | 62.92574
5.352201 | 63.00634
5.373778 | 63.08394
5.394864 | 63.15963
5.416099 | 63.23242
5.436918 | 63.3038
5.457878 | 63.37314
5.47839 | 63.4425
5.499005 | 63.50823
5.519538 | 63.57054
5.539833 | 63.62922
5.560502 | 63.6845
5.581276 | 63.73976
5.60239 | 63.79549
5.623377 | 63.85456
5.645005 | 63.91541
5.666509 | 63.97593
5.687826 | 64.03113
5.708652 | 64.07837
5.72924 | 64.11818
5.749483 | 64.15348
5.769754 | 64.18805
5.790692 | 64.22456
5.811345 | 64.25235

## 133
133 | 133
Dehnung | Standardkraft
% | N/mm²
0 | 0.5765666
9.351247e-05 | 0.5447644
0.000173366 | 0.5177077
0.0002397797 | 0.4919608
0.0003184337 | 0.4682771
0.0004987799 | 0.4502911
0.001609065 | 0.4449212
0.003261417 | 0.452084
0.004909559 | 0.4643555
0.006592755 | 0.4770844
0.00829001 | 0.4909966
0.009914987 | 0.5065791
0.01159753 | 0.5219645
0.01325409 | 0.5381915
0.01492058 | 0.5535673
0.01658695 | 0.5706499
0.0182331 | 0.5889896
0.01990611 | 0.6053825
0.02158126 | 0.6246763
0.02324949 | 0.6427154
0.02489995 | 0.6617759
0.02657197 | 0.6815059
0.02825918 | 0.7010686
0.02990823 | 0.7216126
0.03156908 | 0.7420427
0.03324277 | 0.7628624
0.03491814 | 0.7835324
0.03656433 | 0.805643
0.0382497 | 0.8266893
0.03993411 | 0.848242
0.04160445 | 0.8694652
0.04325096 | 0.8905006
0.04489897 | 0.9135124
0.04658451 | 0.9352864
0.04822472 | 0.9589077
0.04990211 | 0.979577
0.05156094 | 1.00284
0.05320987 | 1.034181
0.0549147 | 1.057835
0.05651235 | 1.077857
0.05820465 | 1.093321
0.05983671 | 1.114359
0.06152992 | 1.137479
0.0632075 | 1.15894
0.0648628 | 1.184863
0.06649959 | 1.221912
0.06820469 | 1.2457
0.06987019 | 1.267612
0.07153767 | 1.291301
0.07320294 | 1.314302
0.0748824 | 1.339295
0.0765577 | 1.363435
0.07818614 | 1.386895
0.07987857 | 1.412224
0.0816279 | 1.422446
0.08318267 | 1.440525
0.08485906 | 1.463584
0.08656265 | 1.488542
0.08820402 | 1.535018
0.08986952 | 1.559781
0.0917793 | 1.573369
0.09312995 | 1.587298
0.09482283 | 1.612849
0.09651062 | 1.639206
0.09816738 | 1.663334
0.09986144 | 1.688492
0.101494 | 1.713955
0.1031689 | 1.738985
0.1048498 | 1.763432
0.1064842 | 1.788595
0.108127 | 1.813258
0.1098444 | 1.839506
0.1115071 | 1.864089
0.1131684 | 1.888743
0.114824 | 1.915088
0.1165171 | 1.939752
0.1181763 | 1.965678
0.1198527 | 1.989676
0.1215114 | 2.014594
0.1231935 | 2.039523
0.1248747 | 2.065336
0.1265586 | 2.090397
0.1281653 | 2.116276
0.1298717 | 2.14192
0.1315237 | 2.166976
0.1331895 | 2.1927
0.1348552 | 2.217593
0.1364974 | 2.242255
0.1381853 | 2.267575
0.139825 | 2.292951
0.1415216 | 2.317964
0.1431301 | 2.343886
0.144812 | 2.370096
0.1464607 | 2.396448
0.1481308 | 2.42351
0.1497864 | 2.44864
0.1514788 | 2.475067
0.153119 | 2.501495
0.1547823 | 2.525417
0.1564636 | 2.550475
0.1581231 | 2.576364
0.1598008 | 2.602311
0.1614496 | 2.628801
0.1631298 | 2.65266
0.1648385 | 2.677711
0.1664741 | 2.703233
0.1681628 | 2.727654
0.1698292 | 2.753274
0.171502 | 2.779053
0.1731706 | 2.803117
0.1748349 | 2.828921
0.1764704 | 2.85462
0.1781561 | 2.878941
0.1798182 | 2.904231
0.1814969 | 2.928357
0.1831665 | 2.952315
0.1848071 | 2.976607
0.1864695 | 3.001519
0.1881468 | 3.025221
0.1898338 | 3.051152
0.1914617 | 3.07679
0.193126 | 3.10077
0.1947936 | 3.125788
0.1964818 | 3.149894
0.1981543 | 3.175405
0.1998305 | 3.198789
0.2014975 | 3.223911
0.2031438 | 3.248277
0.2048252 | 3.273736
0.2064894 | 3.298108
0.2081881 | 3.323606
0.2098321 | 3.346335
0.211552 | 3.370732
0.2132269 | 3.393291
0.2148614 | 3.415581
0.2165459 | 3.440235
0.2182099 | 3.465652
0.2198626 | 3.491359
0.2214975 | 3.52402
0.2231843 | 3.559797
0.2248473 | 3.584813
0.2265132 | 3.598443
0.2282023 | 3.620442
0.2298185 | 3.644551
0.2315043 | 3.685601
0.2331798 | 3.711833
0.2348409 | 3.737903
0.2365094 | 3.763701
0.2381755 | 3.789301
0.2398271 | 3.815057
0.2415273 | 3.84076
0.2431993 | 3.865496
0.2448639 | 3.89095
0.2469332 | 3.908713
0.2481445 | 3.924644
0.2498222 | 3.947631
0.2508831 | 3.96322
0.2526323 | 4.004415
0.2543217 | 4.034705
0.2560534 | 4.04993
0.2575264 | 4.0712
0.2592875 | 4.096872
0.2609479 | 4.121659
0.2720843 | 4.354575
0.2925617 | 4.733825
0.3133754 | 5.117401
0.3303233 | 5.42824
0.3481294 | 5.749276
0.366452 | 6.077905
0.3852608 | 6.416781
0.4050205 | 6.764291
0.4248749 | 7.123747
0.4452354 | 7.489565
0.4654667 | 7.858856
0.4861403 | 8.229433
0.5069389 | 8.598805
0.5281525 | 8.968049
0.5493754 | 9.334372
0.5700614 | 9.697749
0.5903564 | 10.06
0.6104592 | 10.42374
0.6309591 | 10.7884
0.6515194 | 11.15603
0.6726916 | 11.5197
0.6934442 | 11.88122
0.7144506 | 12.23965
0.7354926 | 12.59953
0.7564897 | 12.96357
0.7774158 | 13.32946
0.7986044 | 13.69513
0.8193097 | 14.05616
0.8400938 | 14.41046
0.860731 | 14.76138
0.881602 | 15.11061
0.9023728 | 15.46249
0.92332 | 15.81933
0.9445818 | 16.17941
0.9654347 | 16.54123
0.9862793 | 16.89707
1.006854 | 17.2464
1.027347 | 17.58792
1.047774 | 17.93213
1.068953 | 18.27929
1.089815 | 18.63386
1.11095 | 18.9882
1.131583 | 19.34135
1.152553 | 19.68895
1.173338 | 20.0344
1.194553 | 20.37483
1.215457 | 20.71277
1.235948 | 21.04678
1.256142 | 21.3814
1.276595 | 21.71881
1.297294 | 22.06159
1.318447 | 22.40739
1.340124 | 22.75078
1.361321 | 23.09024
1.38252 | 23.42468
1.403503 | 23.75823
1.4245 | 24.09255
1.445111 | 24.42565
1.465863 | 24.75357
1.486103 | 25.07604
1.50657 | 25.39236
1.527024 | 25.70761
1.548007 | 26.02443
1.568881 | 26.34699
1.590127 | 26.67588
1.611659 | 27.00684
1.632875 | 27.33481
1.653767 | 27.65356
1.674328 | 27.96278
1.694564 | 28.26405
1.714737 | 28.56545
1.735606 | 28.86888
1.756203 | 29.1818
1.777145 | 29.49714
1.797886 | 29.81538
1.819036 | 30.13013
1.840118 | 30.44465
1.861788 | 30.75689
1.883118 | 31.06697
1.903967 | 31.37337
1.924279 | 31.67867
1.944718 | 31.98358
1.965176 | 32.28994
1.986041 | 32.59515
2.007221 | 32.89653
2.027991 | 33.19566
2.048992 | 33.49177
2.06984 | 33.78957
2.090875 | 34.08919
2.111687 | 34.39026
2.132737 | 34.68739
2.153331 | 34.97985
2.174036 | 35.26601
2.194523 | 35.54873
2.215381 | 35.83007
2.235999 | 36.1142
2.256998 | 36.40238
2.278086 | 36.69232
2.299069 | 36.97964
2.319857 | 37.25909
2.34053 | 37.53259
2.361095 | 37.80199
2.381742 | 38.07344
2.403073 | 38.34834
2.424179 | 38.6286
2.44536 | 38.90706
2.466142 | 39.18332
2.487171 | 39.45418
2.507982 | 39.72259
2.52921 | 39.98794
2.549985 | 40.25139
2.570513 | 40.51227
2.590679 | 40.77234
2.611112 | 41.03333
2.631794 | 41.29741
2.652882 | 41.56391
2.674338 | 41.82865
2.695407 | 42.08971
2.716475 | 42.34676
2.737358 | 42.60309
2.758213 | 42.85921
2.778663 | 43.11462
2.799403 | 43.36672
2.819603 | 43.61434
2.840132 | 43.85829
2.860681 | 44.1019
2.88166 | 44.3464
2.902694 | 44.59623
2.924149 | 44.85276
2.945848 | 45.11163
2.967225 | 45.36847
2.988193 | 45.61543
3.008811 | 45.85187
3.029172 | 46.07937
3.049342 | 46.30607
3.070281 | 46.53495
3.090916 | 46.77047
3.111885 | 47.00645
3.132535 | 47.24308
3.153646 | 47.47562
3.174661 | 47.70636
3.196128 | 47.93404
3.217315 | 48.15906
3.23813 | 48.37955
3.258383 | 48.59732
3.278639 | 48.81399
3.299136 | 49.03081
3.319745 | 49.24965
3.340992 | 49.46541
3.361758 | 49.67978
3.382788 | 49.89159
3.403615 | 50.10541
3.424741 | 50.32101
3.445671 | 50.53815
3.466806 | 50.75413
3.487668 | 50.96691
3.508437 | 51.17436
3.529132 | 51.37749
3.549983 | 51.57839
3.570821 | 51.78009
3.591557 | 51.98628
3.612877 | 52.19438
3.633762 | 52.40168
3.654752 | 52.60239
3.675334 | 52.7969
3.695954 | 52.98424
3.716314 | 53.17036
3.737239 | 53.35796
3.758331 | 53.54974
3.779345 | 53.74411
3.800168 | 53.93665
3.821027 | 54.12532
3.84188 | 54.30812
3.862738 | 54.48804
3.884003 | 54.66196
3.904553 | 54.83303
3.92507 | 55.00119
3.945211 | 55.17234
3.965996 | 55.34413
3.986755 | 55.51889
4.008239 | 55.6908
4.029607 | 55.86085
4.05094 | 56.02799
4.071932 | 56.19452
4.092921 | 56.36057
4.11376 | 56.52713
4.134403 | 56.68997
4.155093 | 56.84804
4.175278 | 57.00078
4.195773 | 57.15012
4.216326 | 57.30085
4.237369 | 57.45275
4.258291 | 57.60984
4.279727 | 57.76985
4.301182 | 57.93037
4.322414 | 58.08758
4.3432 | 58.2365
4.363689 | 58.37564
4.383931 | 58.50722
4.404102 | 58.63849
4.424989 | 58.77087
4.445632 | 58.90965
4.466598 | 59.04924
4.48733 | 59.18965
4.508525 | 59.32657
4.529578 | 59.46251
4.551153 | 59.59505
4.572576 | 59.7251
4.593559 | 59.85108
4.614062 | 59.97402
4.634388 | 60.0944
4.654949 | 60.2141
4.675574 | 60.33318
4.696844 | 60.44805
4.717538 | 60.56162
4.738566 | 60.67113
4.75932 | 60.78089
4.780473 | 60.89069
4.801259 | 61.00063
4.822272 | 61.10721
4.84311 | 61.21039
4.863732 | 61.30804
4.884274 | 61.40138
4.90503 | 61.49335
4.925873 | 61.58501
4.946473 | 61.68001
4.967671 | 61.77722
4.988631 | 61.87519
5.009621 | 61.96901
5.030321 | 62.05561
5.051025 | 62.13655
5.071527 | 62.21496
5.092289 | 62.29468
5.113613 | 62.3784
5.134744 | 62.46569
5.155914 | 62.54993
5.176691 | 62.63172
5.197774 | 62.70674
5.218517 | 62.77826
5.239801 | 62.84683
5.260531 | 62.91141
5.281148 | 62.97253
5.301306 | 63.033
5.321689 | 63.09571
5.342355 | 63.16019
5.363373 | 63.22505
5.384913 | 63.28696
5.406015 | 63.3458
5.42721 | 63.40004
5.448022 | 63.45326
5.468943 | 63.50491
5.489424 | 63.55571
5.510097 | 63.60292
5.530527 | 63.64612
5.550893 | 63.68372
5.571515 | 63.7177
5.596486 | 62.36438

## 63
63 | 63
Dehnung | Standardkraft
% | N/mm²
0 | 0.5583326
8.353971e-05 | 0.5325471
0.000140994 | 0.5097408
0.0001933428 | 0.4885826
0.0002759196 | 0.4709257
0.0009417339 | 0.4622927
0.002420697 | 0.4662873
0.004076136 | 0.4781085
0.005735252 | 0.491336
0.007435858 | 0.5071425
0.009074163 | 0.5228562
0.01076717 | 0.5391457
0.0124226 | 0.5547554
0.01408886 | 0.5719609
0.01579274 | 0.5881711
0.01745128 | 0.6058935
0.01914182 | 0.6232036
0.02076371 | 0.6413041
0.02244659 | 0.6615273
0.02410433 | 0.6794297
0.02578873 | 0.6999595
0.02743331 | 0.7181823
0.0290937 | 0.7374917
0.03078346 | 0.7576168
0.03244373 | 0.7763545
0.03408544 | 0.7956375
0.03575119 | 0.8157013
0.03743576 | 0.8355854
0.03909114 | 0.8569322
0.04075921 | 0.8764528
0.04241114 | 0.8976055
0.04410829 | 0.9168925
0.04580239 | 0.9373263
0.04746698 | 0.9584273
0.04911484 | 0.9782317
0.05079863 | 1.00039
0.05245413 | 1.022278
0.0541398 | 1.042525
0.05582779 | 1.06311
0.05751443 | 1.084766
0.05920038 | 1.104904
0.0608507 | 1.126534
0.06254305 | 1.148418
0.06416364 | 1.169682
0.06585474 | 1.191261
0.06752406 | 1.211847
0.06918379 | 1.23203
0.07085191 | 1.25314
0.07250439 | 1.274596
0.07415588 | 1.296484
0.07584172 | 1.318053
0.07750338 | 1.337889
0.07917117 | 1.360746
0.08082402 | 1.380989
0.08247568 | 1.403175
0.08416731 | 1.425365
0.08582988 | 1.445902
0.08747494 | 1.46592
0.08915055 | 1.48798
0.09081011 | 1.509164
0.09249926 | 1.53007
0.09416517 | 1.551947
0.0958172 | 1.573206
0.09750148 | 1.595068
0.09916938 | 1.616599
0.1008179 | 1.637855
0.1024951 | 1.659119
0.1041826 | 1.680819
0.1058463 | 1.701875
0.1074969 | 1.723756
0.1091824 | 1.746063
0.1108287 | 1.767096
0.1125002 | 1.788791
0.1141792 | 1.811087
0.1158103 | 1.832676
0.1174996 | 1.853697
0.1191445 | 1.876239
0.1208758 | 1.898276
0.122491 | 1.929284
0.1241181 | 1.947077
0.1259958 | 1.968401
0.1274364 | 1.985322
0.1291122 | 2.004332
0.130836 | 2.025283
0.1324669 | 2.046222
0.1341335 | 2.081412
0.1357641 | 2.106546
0.137443 | 2.127457
0.1391174 | 2.151271
0.1407943 | 2.173866
0.1424736 | 2.194938
0.1441375 | 2.218952
0.1458142 | 2.241995
0.1474538 | 2.26367
0.1495536 | 2.28067
0.1507068 | 2.29282
0.1524311 | 2.313311
0.1541405 | 2.336608
0.1558108 | 2.359351
0.1573263 | 2.391952
0.1592392 | 2.421685
0.1607208 | 2.429559
0.1623922 | 2.451681
0.164092 | 2.47676
0.1657712 | 2.50031
0.1674433 | 2.524986
0.1691298 | 2.547648
0.1707572 | 2.569964
0.1724431 | 2.594347
0.1741042 | 2.617002
0.1757715 | 2.641948
0.177452 | 2.665068
0.1790876 | 2.68816
0.1807717 | 2.712565
0.1824279 | 2.735573
0.1841184 | 2.759725
0.1857637 | 2.783961
0.1874498 | 2.806903
0.1890967 | 2.830124
0.190786 | 2.853169
0.1924518 | 2.877119
0.194132 | 2.899968
0.1957975 | 2.923852
0.1974475 | 2.946667
0.1991438 | 2.967704
0.200804 | 2.993113
0.2024613 | 3.014367
0.2040973 | 3.036917
0.2057578 | 3.060605
0.2074344 | 3.08343
0.2091101 | 3.106499
0.210754 | 3.127078
0.2124391 | 3.15014
0.2140553 | 3.172528
0.2157366 | 3.195089
0.217407 | 3.216931
0.2190557 | 3.240747
0.2207455 | 3.262096
0.2223968 | 3.283851
0.2240709 | 3.304901
0.2257339 | 3.327581
0.2273845 | 3.349857
0.2290421 | 3.373568
0.2307252 | 3.396612
0.2324138 | 3.419638
0.2340509 | 3.443049
0.235748 | 3.465174
0.2373991 | 3.4885
0.2390849 | 3.511834
0.2407607 | 3.53432
0.2424331 | 3.556044
0.2441104 | 3.578378
0.2457798 | 3.600189
0.2474125 | 3.622715
0.249101 | 3.644839
0.2507461 | 3.667267
0.2524437 | 3.689937
0.2540834 | 3.71095
0.2557587 | 3.733309
0.2573897 | 3.755548
0.2638903 | 3.886103
0.2812432 | 4.157459
0.3005595 | 4.467803
0.3227545 | 4.830096
0.341257 | 5.127934
0.3605172 | 5.43939
0.3801527 | 5.756078
0.3998125 | 6.070652
0.4195151 | 6.380832
0.4392258 | 6.687874
0.4590257 | 6.996925
0.4795308 | 7.310456
0.4999405 | 7.632727
0.5207204 | 7.958143
0.5412058 | 8.286607
0.5621788 | 8.612955
0.5831428 | 8.938844
0.6045657 | 9.263302
0.6257094 | 9.585512
0.6464568 | 9.903056
0.6666135 | 10.21915
0.6869151 | 10.53533
0.7073843 | 10.85366
0.7281481 | 11.17294
0.7492905 | 11.48931
0.7699933 | 11.80353
0.7910451 | 12.11629
0.8118781 | 12.4314
0.833099 | 12.74838
0.8540483 | 13.068
0.8751853 | 13.38538
0.8958825 | 13.6999
0.9166932 | 14.00888
0.9372956 | 14.315
0.9582248 | 14.61973
0.9789607 | 14.92653
0.9999728 | 15.23855
1.021163 | 15.55417
1.042062 | 15.86972
1.062893 | 16.17799
1.083457 | 16.47971
1.103873 | 16.77651
1.124342 | 17.07662
1.145484 | 17.38032
1.16643 | 17.68979
1.187474 | 17.99987
1.208159 | 18.30972
1.229143 | 18.61413
1.249872 | 18.9153
1.271098 | 19.21247
1.291959 | 19.50657
1.312475 | 19.79875
1.332733 | 20.09117
1.353124 | 20.38587
1.37384 | 20.68458
1.394983 | 20.98681
1.416645 | 21.28795
1.437826 | 21.58717
1.459086 | 21.8826
1.480028 | 22.17631
1.501063 | 22.46822
1.521628 | 22.75868
1.542406 | 23.04358
1.562671 | 23.32392
1.583121 | 23.60061
1.603608 | 23.87628
1.624489 | 24.15456
1.645427 | 24.43648
1.666585 | 24.7251
1.688072 | 25.01649
1.709352 | 25.30644
1.730299 | 25.5877
1.750811 | 25.85915
1.771146 | 26.12389
1.791275 | 26.38807
1.812051 | 26.65487
1.832684 | 26.92751
1.853632 | 27.20252
1.874316 | 27.4788
1.895495 | 27.75351
1.916583 | 28.02854
1.938131 | 28.30202
1.959594 | 28.57386
1.980526 | 28.84168
2.000962 | 29.10595
2.021247 | 29.36889
2.041786 | 29.63386
2.062499 | 29.89942
2.083735 | 30.16152
2.10449 | 30.4202
2.1255 | 30.67489
2.146282 | 30.9325
2.16736 | 31.19404
2.188118 | 31.45972
2.209224 | 31.72399
2.229856 | 31.98329
2.250535 | 32.23528
2.271078 | 32.48141
2.291817 | 32.72709
2.312569 | 32.97464
2.333274 | 33.2274
2.35452 | 33.48203
2.375444 | 33.735
2.396401 | 33.98109
2.41705 | 34.22088
2.437716 | 34.4556
2.458184 | 34.69055
2.479384 | 34.92761
2.500513 | 35.16961
2.521763 | 35.41221
2.542619 | 35.65333
2.563558 | 35.89056
2.584424 | 36.12429
2.605519 | 36.35543
2.626549 | 36.58431
2.647087 | 36.81083
2.667404 | 37.03614
2.687677 | 37.26232
2.708329 | 37.4903
2.729091 | 37.72119
2.750635 | 37.95045
2.771756 | 38.17871
2.79294 | 38.40243
2.813764 | 38.62467
2.83468 | 38.84534
2.855264 | 39.06627
2.875916 | 39.2857
2.896331 | 39.50184
2.91667 | 39.71393
2.937199 | 39.92383
2.958085 | 40.13482
2.979164 | 40.34783
3.000219 | 40.56701
3.02201 | 40.78885
3.043395 | 41.01134
3.06471 | 41.22602
3.085382 | 41.43132
3.105935 | 41.62814
3.126067 | 41.82214
3.14665 | 42.01632
3.167497 | 42.21399
3.188238 | 42.41464
3.209113 | 42.6159
3.229904 | 42.81742
3.251038 | 43.01444
3.272162 | 43.21017
3.293715 | 43.40222
3.314629 | 43.59188
3.33525 | 43.77678
3.355317 | 43.9604
3.375776 | 44.1424
3.396185 | 44.32694
3.417223 | 44.51017
3.438255 | 44.69196
3.459089 | 44.87347
3.479922 | 45.05321
3.500907 | 45.23614
3.522024 | 45.42086
3.542978 | 45.60727
3.564115 | 45.79088
3.584873 | 45.96911
3.605681 | 46.14169
3.626338 | 46.31086
3.64728 | 46.47941
3.667988 | 46.64992
3.689063 | 46.82365
3.710176 | 46.99741
3.731091 | 47.16963
3.751897 | 47.33645
3.772484 | 47.49724
3.792989 | 47.65368
3.813406 | 47.81176
3.834634 | 47.9727
3.855565 | 48.13812
3.876645 | 48.30234
3.897332 | 48.46363
3.918245 | 48.62053
3.939016 | 48.77441
3.960084 | 48.92528
3.981107 | 49.07302
4.001665 | 49.21822
4.021969 | 49.36173
4.042309 | 49.50623
4.063161 | 49.65183
4.084058 | 49.79872
4.105679 | 49.94325
4.126904 | 50.08634
4.148197 | 50.22581
4.16916 | 50.36368
4.190202 | 50.50135
4.210883 | 50.63896
4.231614 | 50.7722
4.252117 | 50.90128
4.27236 | 51.02627
4.292877 | 51.15032
4.313535 | 51.27634
4.334568 | 51.40408
4.355522 | 51.53479
4.37711 | 51.66748
4.398435 | 51.80028
4.419639 | 51.92821
4.44026 | 52.04757
4.46079 | 52.15929
4.480934 | 52.26658
4.501249 | 52.37588
4.522064 | 52.4886
4.542774 | 52.60546
4.563718 | 52.72107
4.584478 | 52.83685
4.605696 | 52.94913
4.626881 | 53.06004
4.648542 | 53.16741
4.66974 | 53.27208
4.690722 | 53.37317
4.711028 | 53.4736
4.731477 | 53.57195
4.751991 | 53.6715
4.772747 | 53.76984
4.793945 | 53.8661
4.814671 | 53.95968
4.835675 | 54.05037
4.85646 | 54.14089
4.877588 | 54.23098
4.898348 | 54.32217
4.919403 | 54.41015
4.940081 | 54.49486
4.960739 | 54.57417
4.981357 | 54.65132
5.002093 | 54.72763
5.022883 | 54.80449
5.043522 | 54.88508
5.064784 | 54.96766
5.085697 | 55.04926
5.106648 | 55.12668
5.127324 | 55.19838
5.148032 | 55.26597
5.168499 | 55.33303
5.189387 | 55.40145
5.210705 | 55.47289
5.231831 | 55.54724
5.252902 | 55.61948
5.273756 | 55.68858
5.294772 | 55.75259
5.315515 | 55.81392
5.336825 | 55.87102
5.357479 | 55.92668
5.378054 | 55.97984
5.398202 | 56.03354
5.41866 | 56.08861
5.439299 | 56.14619
5.460434 | 56.20331
5.481963 | 56.2576
5.502998 | 56.30907
5.524134 | 56.35678
5.544975 | 56.40346
5.565858 | 56.44982
5.586286 | 56.49511
5.606987 | 56.53801
5.62735 | 56.57835
5.647759 | 56.61503
5.668379 | 56.65017
5.689304 | 56.68527
5.710412 | 56.72248
5.731395 | 56.76446
5.753171 | 56.80847
5.774567 | 56.85256
5.795841 | 56.88953
5.816491 | 56.91908
5.837095 | 56.94214
5.857272 | 56.96242
5.877689 | 56.98431
5.898554 | 57.0097
5.919219 | 57.03965
5.940143 | 57.0696
5.960862 | 57.09968
5.982038 | 57.12714
6.003035 | 57.15352
6.02457 | 57.17773
6.045618 | 57.19947
6.066344 | 57.21766
6.086587 | 57.23523
6.106948 | 57.25226
6.127431 | 57.26983
6.148064 | 57.28804
6.169317 | 57.30444
6.190055 | 57.31915
6.211111 | 57.33242
6.231911 | 57.34681
6.25309 | 57.3625
6.274009 | 57.37861
6.295094 | 57.39286
6.31602 | 57.40346
6.336749 | 57.41039
6.357514 | 57.41542
6.378239 | 57.4182
6.399194 | 57.42117
6.419835 | 57.42798
6.441043 | 57.43468
6.462038 | 57.4429
6.483018 | 57.44993
6.503739 | 57.44886
6.524369 | 57.44327
6.544779 | 57.43672
6.565298 | 57.42903
6.586491 | 57.42438
6.60741 | 57.42545
6.62852 | 57.42453
6.649187 | 57.42322
6.670096 | 57.41945
6.690774 | 57.41302
6.711839 | 57.40467
6.732867 | 57.39586
6.753397 | 57.38588
6.773825 | 57.37512
6.794093 | 57.36782
6.814872 | 57.36141
6.835728 | 57.3577
6.857287 | 57.35421
6.878544 | 57.34942
6.899761 | 57.34079
6.920778 | 57.33104
6.94181 | 57.32031
6.962635 | 57.30943
6.983224 | 57.29873
7.003959 | 57.28496
7.024149 | 57.26905
7.044719 | 57.25157
7.065186 | 57.23343
7.086213 | 57.21553
7.107107 | 57.20126
7.128338 | 57.19102
7.149817 | 57.18232
7.171035 | 57.17169
7.191999 | 57.15572
7.212604 | 57.13279
7.233008 | 57.10329
7.253082 | 57.07449
7.273786 | 57.04665
7.294453 | 57.025
7.315252 | 57.00568
7.336062 | 56.98774
7.356981 | 56.96898
7.378122 | 56.9481
7.39931 | 56.92576
7.421039 | 56.90136
7.442095 | 56.87564
7.462897 | 56.84651
7.483176 | 56.81739
7.496845 | 56.79832
7.517384 | 56.77009
7.538042 | 56.74263
7.559281 | 56.71298
7.580005 | 56.68148
7.600971 | 56.64729

## 100
100 | 100
Dehnung | Standardkraft
% | N/mm²
0 | 0.5317607
6.475182e-05 | 0.50421
0.0001347035 | 0.4805205
0.0001840996 | 0.4611671
0.0002556063 | 0.4407698
0.0006147763 | 0.428759
0.00195248 | 0.4288367
0.003590035 | 0.4372537
0.00523085 | 0.4502105
0.006905826 | 0.4632829
0.008605314 | 0.4756943
0.01025215 | 0.490464
0.01192069 | 0.5026379
0.01357569 | 0.5169514
0.01526873 | 0.5319812
0.01690087 | 0.5461646
0.01858009 | 0.5625045
0.02022351 | 0.5778973
0.02188467 | 0.5941332
0.02354936 | 0.6112317
0.0252257 | 0.6272724
0.0269233 | 0.6437545
0.0285708 | 0.6614985
0.03021512 | 0.6782348
0.0319232 | 0.6971911
0.03358836 | 0.7153211
0.03526671 | 0.733459
0.03692547 | 0.7515453
0.03859816 | 0.7695315
0.04028883 | 0.7877135
0.04196677 | 0.8055492
0.04362536 | 0.8241121
0.04529672 | 0.8431462
0.04697437 | 0.8625777
0.04865321 | 0.8818021
0.05032492 | 0.9014563
0.05197891 | 0.920212
0.05364448 | 0.938936
0.05531955 | 0.959295
0.05695779 | 0.9772775
0.05863523 | 0.9968983
0.06032574 | 1.016119
0.06196693 | 1.034931
0.06364116 | 1.053001
0.0652856 | 1.072734
0.06696236 | 1.092511
0.06864745 | 1.111869
0.07028795 | 1.130606
0.07194325 | 1.149697
0.07361919 | 1.169881
0.07528548 | 1.189152
0.07696086 | 1.209712
0.07860949 | 1.228337
0.08026261 | 1.247155
0.08197932 | 1.268165
0.08362173 | 1.286966
0.08528711 | 1.307465
0.08698048 | 1.327424
0.08863215 | 1.347882
0.09028726 | 1.368309
0.09194267 | 1.388966
0.0936266 | 1.409399
0.09531604 | 1.429855
0.09696315 | 1.449995
0.09862507 | 1.471323
0.1002878 | 1.491587
0.1019665 | 1.510691
0.1036465 | 1.53121
0.1053061 | 1.550812
0.1069444 | 1.58025
0.1086812 | 1.602309
0.110256 | 1.619503
0.1119436 | 1.636825
0.113559 | 1.655102
0.1152405 | 1.675051
0.1169482 | 1.694393
0.1185694 | 1.717151
0.1202508 | 1.750944
0.1218965 | 1.770883
0.1235784 | 1.79155
0.1252281 | 1.812318
0.1269328 | 1.834727
0.1285884 | 1.85571
0.130273 | 1.877357
0.1319547 | 1.899207
0.1336123 | 1.920574
0.1352929 | 1.941613
0.1370148 | 1.95992
0.1385221 | 1.969915
0.1402641 | 1.988351
0.1419295 | 2.009904
0.1436521 | 2.040746
0.1452915 | 2.069898
0.1469553 | 2.087434
0.1485425 | 2.096541
0.1501724 | 2.114177
0.1519252 | 2.136979
0.1535738 | 2.157756
0.1552163 | 2.178906
0.1568936 | 2.201846
0.1585786 | 2.223498
0.1602222 | 2.245656
0.1618869 | 2.267329
0.1635404 | 2.289047
0.1652037 | 2.310726
0.1668921 | 2.333405
0.1685499 | 2.354687
0.1702341 | 2.37643
0.1719034 | 2.398128
0.1735716 | 2.420561
0.1752203 | 2.442443
0.1768798 | 2.464811
0.1785832 | 2.486418
0.180274 | 2.508924
0.1819164 | 2.530086
0.1836075 | 2.551922
0.1852533 | 2.573422
0.1869225 | 2.594024
0.1885874 | 2.616593
0.1902334 | 2.63763
0.1919149 | 2.658938
0.1935715 | 2.681767
0.1952333 | 2.703253
0.196884 | 2.724297
0.1985395 | 2.74502
0.2002327 | 2.766209
0.2018802 | 2.786724
0.203539 | 2.808323
0.2051751 | 2.829749
0.2068571 | 2.850128
0.2085351 | 2.871585
0.2101943 | 2.892644
0.2118566 | 2.912633
0.2135225 | 2.934209
0.2151913 | 2.955713
0.2168708 | 2.976654
0.2185347 | 2.997331
0.2201794 | 3.018896
0.2218851 | 3.040826
0.2235292 | 3.06225
0.2252268 | 3.082405
0.2268871 | 3.103321
0.2285333 | 3.125617
0.2302625 | 3.147229
0.2319053 | 3.168561
0.2335524 | 3.18966
0.2352463 | 3.209777
0.2369084 | 3.230095
0.2385619 | 3.251584
0.240211 | 3.27205
0.2418806 | 3.292249
0.2435281 | 3.313709
0.2452156 | 3.33429
0.2468859 | 3.35542
0.2485501 | 3.378626
0.2501927 | 3.397325
0.2518758 | 3.417802
0.2535449 | 3.439103
0.2540395 | 3.445153
0.2557134 | 3.465909
0.2573793 | 3.486705
0.2590266 | 3.507494
0.2607682 | 3.527349
0.2624015 | 3.551403
0.2810203 | 3.846659
0.2990449 | 4.124637
0.3207628 | 4.462089
0.3389099 | 4.741838
0.3577205 | 5.034416
0.3770147 | 5.330423
0.3962878 | 5.62492
0.4158349 | 5.915687
0.4353259 | 6.207715
0.4553561 | 6.504397
0.4757801 | 6.808676
0.4962702 | 7.119777
0.5169135 | 7.431291
0.5375044 | 7.744628
0.55848 | 8.056582
0.5796017 | 8.369015
0.6010955 | 8.678901
0.6218951 | 8.98563
0.64252 | 9.287863
0.6625064 | 9.591209
0.6829794 | 9.894608
0.7034185 | 10.20302
0.7245018 | 10.51102
0.7454066 | 10.81729
0.7663009 | 11.1201
0.7871861 | 11.42185
0.8082331 | 11.72526
0.8293028 | 12.03317
0.8503327 | 12.34183
0.8714008 | 12.6459
0.8920506 | 12.94517
0.9128204 | 13.23886
0.9334817 | 13.53263
0.954397 | 13.82744
0.9751099 | 14.12623
0.9963364 | 14.42914
1.017348 | 14.73339
1.038304 | 15.0352
1.058916 | 15.33107
1.079507 | 15.62049
1.099849 | 15.90864
1.120562 | 16.19914
1.141727 | 16.49307
1.162662 | 16.79281
1.183621 | 17.09229
1.204332 | 17.39064
1.225314 | 17.68284
1.246067 | 17.97146
1.267379 | 18.25643
1.287993 | 18.53986
1.308529 | 18.82145
1.328599 | 19.10534
1.349263 | 19.39176
1.369997 | 19.68302
1.391476 | 19.97434
1.412942 | 20.26233
1.434178 | 20.54596
1.455247 | 20.82735
1.476291 | 21.10944
1.497148 | 21.3924
1.517738 | 21.6729
1.538451 | 21.94742
1.558659 | 22.21689
1.579145 | 22.482
1.59969 | 22.74847
1.620703 | 23.01756
1.641566 | 23.29165
1.662978 | 23.56951
1.6844 | 23.84761
1.705646 | 24.12222
1.72637 | 24.38901
1.746907 | 24.64757
1.767094 | 24.90119
1.787342 | 25.15494
1.808181 | 25.41254
1.828831 | 25.67724
1.849806 | 25.94346
1.870508 | 26.21259
1.89174 | 26.47781
1.912841 | 26.74335
1.934536 | 27.00641
1.95567 | 27.26726
1.976613 | 27.52363
1.996887 | 27.77966
2.017355 | 28.03432
2.037804 | 28.29095
2.058751 | 28.54581
2.079907 | 28.79747
2.100666 | 29.04589
2.121601 | 29.29247
2.142509 | 29.54124
2.163508 | 29.7917
2.184316 | 30.0446
2.205415 | 30.29344
2.225953 | 30.53813
2.246683 | 30.77653
2.267178 | 31.01148
2.288017 | 31.24527
2.30862 | 31.48066
2.329594 | 31.72029
2.350745 | 31.96074
2.37167 | 32.20033
2.39252 | 32.43402
2.413205 | 32.66125
2.43378 | 32.8843
2.454352 | 33.1075
2.475661 | 33.334
2.496756 | 33.56616
2.51793 | 33.79833
2.538767 | 34.02879
2.559768 | 34.25367
2.580549 | 34.47536
2.601767 | 34.69312
2.622672 | 34.90843
2.643199 | 35.12155
2.663387 | 35.33477
2.683758 | 35.5508
2.704417 | 35.76969
2.725329 | 35.99075
2.746899 | 36.20969
2.767932 | 36.42556
2.789109 | 36.63727
2.80991 | 36.8486
2.830845 | 37.06034
2.851292 | 37.27235
2.872004 | 37.48167
2.892344 | 37.68632
2.912747 | 37.88702
2.933363 | 38.08515
2.954349 | 38.28416
2.975386 | 38.48501
2.996475 | 38.69158
3.018253 | 38.90155
3.039663 | 39.11261
3.060813 | 39.31618
3.081505 | 39.51028
3.10196 | 39.69525
3.122099 | 39.8784
3.142795 | 40.06337
3.163601 | 40.25308
3.184414 | 40.44487
3.205199 | 40.63595
3.226094 | 40.82554
3.247215 | 41.01357
3.268393 | 41.20058
3.289919 | 41.38338
3.310749 | 41.5632
3.331282 | 41.73842
3.35135 | 41.91322
3.371853 | 42.08533
3.392271 | 42.25934
3.413458 | 42.43058
3.434356 | 42.60241
3.455297 | 42.77232
3.476154 | 42.94198
3.497174 | 43.11309
3.518212 | 43.28648
3.539201 | 43.45961
3.560272 | 43.63088
3.58099 | 43.79751
3.601785 | 43.95897
3.622478 | 44.11836
3.643395 | 44.27704
3.664095 | 44.43835
3.685239 | 44.60177
3.706284 | 44.76621
3.72727 | 44.9278
3.748028 | 45.08216
3.768612 | 45.23208
3.789061 | 45.37869
3.809585 | 45.52355
3.830788 | 45.66902
3.851764 | 45.81994
3.872809 | 45.97139
3.89349 | 46.12107
3.914436 | 46.26395
3.935199 | 46.40351
3.95637 | 46.54224
3.977217 | 46.67987
3.997782 | 46.81242
4.018062 | 46.9443
4.038473 | 47.07742
4.059285 | 47.21292
4.080259 | 47.35112
4.101834 | 47.48647
4.123081 | 47.61699
4.144384 | 47.74336
4.165282 | 47.87085
4.18634 | 47.99922
4.20696 | 48.12742
4.227722 | 48.25083
4.248183 | 48.36971
4.268443 | 48.4846
4.288991 | 48.59714
4.309734 | 48.71185
4.33074 | 48.82844
4.351665 | 48.9499
4.373288 | 49.07381
4.394567 | 49.19648
4.415795 | 49.31417
4.436394 | 49.42252
4.456871 | 49.52259
4.477013 | 49.61926
4.497349 | 49.72009
4.51821 | 49.82134
4.538894 | 49.92953
4.559866 | 50.0333
4.580662 | 50.13895
4.601862 | 50.24146
4.622983 | 50.34338
4.644641 | 50.44389
4.665909 | 50.53891
4.68678 | 50.63008
4.707113 | 50.72074
4.72758 | 50.80962
4.748088 | 50.89963
4.768902 | 50.98698
4.790084 | 51.07008
4.810796 | 51.15233
4.831791 | 51.232
4.852607 | 51.31244
4.873691 | 51.3931
4.894467 | 51.47323
4.915546 | 51.55199
4.936207 | 51.62891
4.956879 | 51.6989
4.977417 | 51.76809
4.998215 | 51.83459
5.019038 | 51.90153
5.039621 | 51.97341
5.060885 | 52.04546
5.081756 | 52.11964
5.102765 | 52.18989
5.123425 | 52.25451
5.144119 | 52.31514
5.164575 | 52.3755
5.18542 | 52.43626
5.206776 | 52.5017
5.227891 | 52.56862
5.249007 | 52.63386
5.269807 | 52.6973
5.290848 | 52.75481
5.311611 | 52.81006
5.332873 | 52.86053
5.35362 | 52.90846
5.37415 | 52.95582
5.394262 | 53.00383
5.414725 | 53.05229
5.435399 | 53.1023
5.456474 | 53.15253
5.477986 | 53.20172
5.499042 | 53.24897
5.520211 | 53.29222
5.541034 | 53.33395
5.561921 | 53.37386
5.582392 | 53.41467
5.603047 | 53.4524
5.62343 | 53.4886
5.643821 | 53.52199
5.664409 | 53.55307
5.685337 | 53.58485
5.706459 | 53.61864
5.727501 | 53.65585
5.749158 | 53.69454
5.770645 | 53.73191
5.791865 | 53.76527
5.812585 | 53.79178
5.833153 | 53.8129
5.853316 | 53.83136
5.87375 | 53.84932
5.894594 | 53.87127
5.915267 | 53.89804
5.936167 | 53.92479
5.956897 | 53.95208
5.978037 | 53.97525
5.999056 | 53.99846
6.020534 | 54.01991
6.041692 | 54.0399
6.062438 | 54.05617
6.082649 | 54.07126
6.102991 | 54.08681
6.123469 | 54.10281
6.144055 | 54.12012
6.165328 | 54.13465
6.186072 | 54.14812
6.207088 | 54.15963
6.227887 | 54.17329
6.249104 | 54.18905
6.270039 | 54.20595
6.291117 | 54.22164
6.312054 | 54.23392
6.332704 | 54.24255
6.353484 | 54.24843
6.374206 | 54.25423
6.395143 | 54.25938
6.415792 | 54.26705
6.436999 | 54.27597
6.45803 | 54.28585
6.47898 | 54.29338
6.499688 | 54.29583
6.520326 | 54.29306
6.540796 | 54.28728
6.561275 | 54.28359
6.582431 | 54.28286
6.603414 | 54.28592
6.624449 | 54.28891
6.645158 | 54.29007
6.666044 | 54.2881
6.686747 | 54.28496
6.707773 | 54.28113
6.728827 | 54.27593
6.749339 | 54.26999
6.769791 | 54.26374
6.790059 | 54.26048
6.81086 | 54.25935
6.831592 | 54.26058
6.853176 | 54.26045
6.874525 | 54.25929
6.895746 | 54.25654
6.916713 | 54.25356
6.93776 | 54.25044
6.958526 | 54.24784
6.979158 | 54.24326
6.99991 | 54.23569
7.020063 | 54.22605
7.040636 | 54.21355
7.061114 | 54.2015
7.082103 | 54.19068
7.103021 | 54.18308
7.124219 | 54.17955
7.145762 | 54.17827
7.166925 | 54.17567
7.187898 | 54.16738
7.208454 | 54.15392
7.228908 | 54.13572
7.248953 | 54.11764
7.269669 | 54.10201
7.290336 | 54.09017
7.311137 | 54.08112
7.331908 | 54.0727
7.352829 | 54.06449
7.374015 | 54.05403
7.395197 | 54.04362
7.416865 | 54.0316
7.437936 | 54.01861
7.458739 | 54.00396
7.479012 | 53.98905
7.499577 | 53.9738
7.520025 | 53.96048
7.540972 | 53.94686
7.562076 | 53.93262
7.582784 | 53.91715
7.603706 | 53.90108
7.624496 | 53.88655
7.645556 | 53.87478
7.666282 | 53.86535
7.68735 | 53.85429
7.708003 | 53.84019
7.728613 | 53.82174
7.749197 | 53.80192
7.77 | 53.78249
7.790814 | 53.7656
7.811478 | 53.75286
7.832702 | 53.74269
7.853597 | 53.7337
7.874551 | 53.72231
7.888308 | 53.71301
7.908985 | 53.696
7.929533 | 53.67692
7.950019 | 53.65968
7.971316 | 53.64533
7.992465 | 53.63576
8.062511 | 53.59714
8.132208 | 53.53537
8.200245 | 53.46492
8.270614 | 53.41259
8.340385 | 53.34901
8.408568 | 53.28843
8.477736 | 53.22482
8.5489 | 53.19554
8.618327 | 53.13395
8.686692 | 53.06592
8.75634 | 53.01814
8.826871 | 52.96087
8.89492 | 52.89033
8.964268 | 52.8243
9.034241 | 52.75849
9.103787 | 52.70297
9.173184 | 52.62951
9.242972 | 52.57431
9.312087 | 52.50147
9.381317 | 52.42678
9.450987 | 52.3629
9.520677 | 52.27272
9.58892 | 52.16375
9.657337 | 50.40448

## 107
107 | 107
Dehnung | Standardkraft
% | N/mm²
0 | 0.5003834
0.0001824978 | 0.4759326
0.0002345769 | 0.4532696
0.0002975143 | 0.4320423
0.0003485654 | 0.4149754
0.000848444 | 0.4037731
0.002287362 | 0.4068329
0.003925801 | 0.4160743
0.005576571 | 0.4274504
0.007252676 | 0.4413316
0.008899286 | 0.4537289
0.01052737 | 0.4554443
0.01223222 | 0.4664732
0.0138851 | 0.4815769
0.01553423 | 0.5128144
0.01721414 | 0.5266902
0.01884606 | 0.5421211
0.02056632 | 0.5470515
0.02217857 | 0.5598885
0.02384184 | 0.5757901
0.02554066 | 0.5915511
0.02718049 | 0.6089931
0.02883351 | 0.6266539
0.03049708 | 0.6443366
0.03218697 | 0.6621577
0.03384318 | 0.6806071
0.03550399 | 0.6970093
0.03715249 | 0.7173263
0.03883013 | 0.7370593
0.04050851 | 0.755985
0.04218517 | 0.7745391
0.04388718 | 0.7948378
0.04554035 | 0.8140433
0.0471944 | 0.832481
0.04887248 | 0.8520836
0.05054844 | 0.8720945
0.05221315 | 0.8925272
0.05388925 | 0.9115302
0.05554155 | 0.9315792
0.05718955 | 0.9513997
0.058865 | 0.9720996
0.0605557 | 0.9923982
0.06221673 | 1.012012
0.0638621 | 1.032149
0.06553099 | 1.051702
0.0671904 | 1.0721
0.06887092 | 1.091784
0.07053191 | 1.112378
0.0722023 | 1.133062
0.0738596 | 1.152211
0.07554434 | 1.172174
0.07719319 | 1.192375
0.07887014 | 1.212355
0.08056864 | 1.231267
0.08223553 | 1.252584
0.08389715 | 1.272772
0.08558331 | 1.292872
0.08725494 | 1.31333
0.08895028 | 1.334206
0.09060587 | 1.353354
0.09226973 | 1.374552
0.09393338 | 1.39507
0.0956378 | 1.414058
0.09727435 | 1.435536
0.09897562 | 1.455122
0.100598 | 1.474824
0.1023158 | 1.495063
0.1039396 | 1.516121
0.1056055 | 1.536606
0.1072766 | 1.557323
0.1089484 | 1.577613
0.1105839 | 1.59747
0.1122761 | 1.618562
0.113926 | 1.638319
0.1155844 | 1.659561
0.1172575 | 1.68114
0.1189231 | 1.701709
0.1205949 | 1.722209
0.1222543 | 1.742851
0.1239072 | 1.764408
0.1255838 | 1.786359
0.127258 | 1.809072
0.1289303 | 1.828889
0.1306018 | 1.851502
0.132257 | 1.872495
0.1339497 | 1.893954
0.135593 | 1.91637
0.1372613 | 1.936638
0.138924 | 1.957059
0.1406259 | 1.978133
0.1422963 | 2.000068
0.1439437 | 2.021809
0.1456259 | 2.042358
0.1472805 | 2.0627
0.1489522 | 2.084569
0.1506103 | 2.105202
0.1522524 | 2.126088
0.1539455 | 2.148298
0.1555939 | 2.178962
0.1572411 | 2.199492
0.1588918 | 2.219479
0.1605172 | 2.233495
0.1622196 | 2.254429
0.1638994 | 2.274816
0.1655704 | 2.293612
0.1672814 | 2.324276
0.1688888 | 2.352846
0.1705439 | 2.374843
0.1721984 | 2.397208
0.1739032 | 2.4183
0.1755713 | 2.439866
0.1772623 | 2.461377
0.1788844 | 2.482158
0.1805845 | 2.503827
0.182253 | 2.523277
0.1838629 | 2.532138
0.1855375 | 2.552073
0.1872426 | 2.572652
0.1889123 | 2.594687
0.1904831 | 2.625815
0.1922482 | 2.655978
0.1939186 | 2.661971
0.1954932 | 2.679843
0.1972088 | 2.701581
0.1989047 | 2.722955
0.2005616 | 2.744967
0.2022158 | 2.766123
0.2038658 | 2.787283
0.2055517 | 2.809702
0.2072041 | 2.830897
0.2088871 | 2.85253
0.210544 | 2.873598
0.2121953 | 2.894839
0.2138694 | 2.917088
0.2155362 | 2.937718
0.2171978 | 2.959463
0.2188759 | 2.980891
0.2205575 | 3.003015
0.2221974 | 3.024119
0.223903 | 3.046171
0.2255676 | 3.067218
0.2272466 | 3.088957
0.2288874 | 3.109179
0.2305814 | 3.130139
0.2322489 | 3.152043
0.2338847 | 3.172048
0.2355636 | 3.19415
0.2372106 | 3.214734
0.2388809 | 3.235709
0.2405381 | 3.258275
0.2422264 | 3.277296
0.2438538 | 3.299318
0.2455126 | 3.319563
0.2471828 | 3.339457
0.2488623 | 3.360322
0.2505234 | 3.381434
0.2521658 | 3.401738
0.2538165 | 3.422555
0.2543518 | 3.428891
0.2559883 | 3.448741
0.2576558 | 3.469619
0.2593626 | 3.491609
0.2609985 | 3.512391
0.2626607 | 3.533062
0.2663895 | 3.619535
0.2850536 | 3.899431
0.3035324 | 4.189523
0.3255541 | 4.529115
0.3433818 | 4.807643
0.3622464 | 5.103805
0.3822402 | 5.412216
0.4024148 | 5.72758
0.4226551 | 6.041792
0.4426287 | 6.350968
0.4626707 | 6.654809
0.4824905 | 6.956494
0.5028349 | 7.259777
0.5234556 | 7.567352
0.544087 | 7.879169
0.5647919 | 8.191974
0.5855417 | 8.504914
0.6066282 | 8.815245
0.6277903 | 9.125079
0.6492844 | 9.432139
0.670131 | 9.736462
0.6906271 | 10.03648
0.7106925 | 10.33702
0.7312218 | 10.63725
0.7516465 | 10.93988
0.7728133 | 11.24034
0.793671 | 11.5391
0.8145869 | 11.83518
0.8354414 | 12.13163
0.8565919 | 12.43065
0.8775953 | 12.73309
0.8987141 | 13.03534
0.9196307 | 13.33508
0.9403234 | 13.62845
0.9610591 | 13.91733
0.9817748 | 14.20416
1.002681 | 14.4914
1.023442 | 14.78319
1.044743 | 15.07873
1.065599 | 15.37512
1.086621 | 15.66748
1.107161 | 15.95327
1.127817 | 16.23182
1.148116 | 16.50946
1.168965 | 16.79022
1.190059 | 17.07628
1.211054 | 17.36675
1.231916 | 17.65661
1.252724 | 17.94376
1.273607 | 18.2269
1.294469 | 18.50819
1.315749 | 18.78638
1.336304 | 19.06234
1.356744 | 19.33546
1.376898 | 19.61148
1.397546 | 19.89044
1.418351 | 20.17419
1.439915 | 20.45708
1.461321 | 20.73637
1.482613 | 21.01163
1.503596 | 21.28357
1.524681 | 21.55611
1.545463 | 21.82888
1.566122 | 22.09947
1.586693 | 22.36475
1.606925 | 22.62395
1.627482 | 22.88067
1.648039 | 23.13868
1.669032 | 23.39965
1.68996 | 23.6668
1.711475 | 23.93823
1.732794 | 24.21046
1.753994 | 24.47719
1.774627 | 24.73578
1.795166 | 24.98537
1.815297 | 25.23134
1.835691 | 25.47888
1.856468 | 25.73031
1.877231 | 25.98632
1.898073 | 26.24354
1.918932 | 26.50131
1.940102 | 26.75707
1.961265 | 27.0128
1.983046 | 27.26557
2.004146 | 27.51614
2.024916 | 27.7637
2.045174 | 28.01027
2.06567 | 28.25619
2.086133 | 28.50443
2.107195 | 28.75129
2.128205 | 28.99592
2.149057 | 29.23667
2.169915 | 29.47603
2.190909 | 29.7169
2.211863 | 29.961
2.232699 | 30.2059
2.253727 | 30.44776
2.274278 | 30.68513
2.294924 | 30.91668
2.315486 | 31.14607
2.33632 | 31.37485
2.356925 | 31.60761
2.377975 | 31.84217
2.399044 | 32.07821
2.420041 | 32.3108
2.440762 | 32.53717
2.461524 | 32.7563
2.482063 | 32.97116
2.502658 | 33.18993
2.524112 | 33.41193
2.545165 | 33.64102
2.566301 | 33.8675
2.587066 | 34.09288
2.608141 | 34.31309
2.628916 | 34.53038
2.650182 | 34.74329
2.67092 | 34.95434
2.691454 | 35.16337
2.711575 | 35.37491
2.732057 | 35.58845
2.752697 | 35.80466
2.773841 | 36.02094
2.795285 | 36.23459
2.816293 | 36.44586
2.837392 | 36.65366
2.858285 | 36.86112
2.879121 | 37.06921
2.899592 | 37.27705
2.920288 | 37.48086
2.940523 | 37.68187
2.961066 | 37.87774
2.981613 | 38.07334
3.002723 | 38.26931
3.023697 | 38.46915
3.044986 | 38.67401
3.066729 | 38.88151
3.088095 | 39.08684
3.109145 | 39.28431
3.129762 | 39.47283
3.150136 | 39.65451
3.170328 | 39.83458
3.191209 | 40.01608
3.211882 | 40.20184
3.232806 | 40.38827
3.253463 | 40.57481
3.274503 | 40.75898
3.295565 | 40.94161
3.316925 | 41.12316
3.338293 | 41.30246
3.359048 | 41.47792
3.3794 | 41.65106
3.399549 | 41.82341
3.420113 | 41.99515
3.440607 | 42.16935
3.461825 | 42.34114
3.482626 | 42.51319
3.503665 | 42.68215
3.524479 | 42.85247
3.545555 | 43.02359
3.566538 | 43.19656
3.587579 | 43.36762
3.608527 | 43.53595
3.629314 | 43.69874
3.65008 | 43.85902
3.67083 | 44.01829
3.691711 | 44.17774
3.71242 | 44.3409
3.733682 | 44.50581
3.754577 | 44.67048
3.775597 | 44.83143
3.796214 | 44.98574
3.816847 | 45.13377
3.837227 | 45.27907
3.857936 | 45.42706
3.879141 | 45.57866
3.900105 | 45.73303
3.921057 | 45.88588
3.941791 | 46.03634
3.962749 | 46.18142
3.983488 | 46.32325
4.004763 | 46.46118
4.02541 | 46.5975
4.046006 | 46.731
4.066197 | 46.86552
4.086789 | 47.00072
4.107548 | 47.13859
4.128723 | 47.27753
4.150284 | 47.41486
4.171478 | 47.54993
4.192699 | 47.68216
4.21361 | 47.81347
4.234627 | 47.9435
4.255204 | 48.07302
4.276017 | 48.1985
4.296293 | 48.3214
4.316681 | 48.43965
4.337144 | 48.55662
4.35805 | 48.67505
4.379114 | 48.77142
4.400335 | 48.85715
4.42203 | 48.94431
4.443277 | 49.04284
4.464243 | 49.16127
4.484715 | 49.27467
4.505106 | 49.382
4.525158 | 49.48775
4.545736 | 49.59523
4.566441 | 49.70695
4.587253 | 49.82205
4.608095 | 49.93691
4.628999 | 50.05083
4.650167 | 50.16125
4.671442 | 50.27027
4.693136 | 50.37728
4.714211 | 50.4813
4.734958 | 50.58171
4.755172 | 50.68175
4.77577 | 50.77967
4.796194 | 50.87843
4.817281 | 50.97334
4.8383 | 51.06511
4.859128 | 51.15381
4.879946 | 51.24243
4.90098 | 51.33129
4.921964 | 51.4213
4.942745 | 51.51052
4.963801 | 51.59732
4.984373 | 51.68045
5.005109 | 51.75905
5.025585 | 51.83602
5.0465 | 51.91187
5.067163 | 51.98984
5.087999 | 52.0714
5.109189 | 52.15376
5.130074 | 52.23581
5.150963 | 52.31286
5.171659 | 52.38553
5.192263 | 52.45306
5.212761 | 52.52126
5.233893 | 52.59119
5.255147 | 52.66494
5.276343 | 52.73836
5.297265 | 52.81007
5.318192 | 52.87789
5.339057 | 52.94214
5.360024 | 53.00469
5.38124 | 53.06343
5.401779 | 53.12016
5.422218 | 53.17505
5.442342 | 53.23167
5.46296 | 53.28943
5.483625 | 53.35056
5.50501 | 53.4098
5.526357 | 53.46741
5.54751 | 53.52092
5.568464 | 53.57144
5.589377 | 53.621
5.610086 | 53.67004
5.630527 | 53.71865
5.651234 | 53.76339
5.671493 | 53.80594
5.692088 | 53.84456
5.71265 | 53.88247
5.733792 | 53.9211
5.754787 | 53.96249
5.776052 | 54.00772
5.797741 | 54.05441
5.8191 | 54.10028
5.84019 | 54.13956
5.8608 | 54.17235
5.881206 | 54.20011
5.90137 | 54.22644
5.922042 | 54.25481
5.942765 | 54.28698
5.963629 | 54.3212
5.984375 | 54.35564
6.005313 | 54.38889
6.02641 | 54.41967
6.047606 | 54.44903
6.069109 | 54.47567
6.089954 | 54.50013
6.110547 | 54.52109
6.130668 | 54.542
6.151173 | 54.56202
6.171614 | 54.58444
6.192557 | 54.60641
6.213642 | 54.62668
6.234431 | 54.64479
6.255416 | 54.66199
6.276328 | 54.6807
6.297534 | 54.70155
6.318379 | 54.72385
6.339554 | 54.74391
6.360283 | 54.76024
6.381048 | 54.77205
6.401729 | 54.78133
6.422626 | 54.78961
6.443405 | 54.79875
6.464198 | 54.81071
6.485535 | 54.8239
6.506408 | 54.83698
6.52737 | 54.84499
6.547931 | 54.84805
6.568592 | 54.84676
6.588941 | 54.84528
6.609722 | 54.84529
6.630878 | 54.84886
6.651857 | 54.85565
6.672765 | 54.86111
6.693475 | 54.86488
6.714402 | 54.86403
6.735074 | 54.86393
6.756331 | 54.86148
6.777083 | 54.85872
6.797645 | 54.85404
6.817841 | 54.85005
6.838368 | 54.84868
6.859151 | 54.85034
6.880225 | 54.85363
6.901822 | 54.85557
6.922997 | 54.85623
6.944254 | 54.85365
6.965154 | 54.85072
6.986223 | 54.84731
7.006836 | 54.84318
7.027591 | 54.83635
7.048038 | 54.82721
7.068368 | 54.81502
7.088864 | 54.80179
7.109573 | 54.79124
7.130593 | 54.78181
7.151433 | 54.77704
7.17295 | 54.77482
7.194324 | 54.7726
7.215479 | 54.76642
7.236171 | 54.75491
7.256778 | 54.73778
7.277017 | 54.71801
7.297199 | 54.69949
7.318043 | 54.68321
7.338683 | 54.67182
7.359612 | 54.66099
7.380325 | 54.65132
7.401463 | 54.63925
7.422522 | 54.62644
7.444014 | 54.61191
7.465476 | 54.59654
7.486449 | 54.57963
7.506978 | 54.5624
7.527264 | 54.54474
7.547891 | 54.5268
7.568372 | 54.51055
7.589607 | 54.4914
7.610431 | 54.47114
7.631329 | 54.44933
7.652091 | 54.42895
7.673098 | 54.41048
7.693957 | 54.39472
7.714819 | 54.37973
7.735801 | 54.36303
7.756332 | 54.34478
7.777043 | 54.32345
7.797575 | 54.30152
7.818544 | 54.27951
7.839134 | 54.25975
7.852976 | 54.24782
7.87425 | 54.23111
7.895098 | 54.21493
7.916076 | 54.19516
7.936714 | 54.1718
7.957398 | 54.14543
8.026995 | 54.07596
8.097082 | 54.0222
8.166848 | 53.94263
8.234898 | 53.85032

## 126
126 | 126
Dehnung | Standardkraft
% | N/mm²
0 | 0.5026234
8.393223e-05 | 0.4712462
0.0001663029 | 0.4433395
0.0002461515 | 0.4189508
0.0002886887 | 0.3975852
0.0006037782 | 0.380852
0.001900202 | 0.3760581
0.003513918 | 0.3822249
0.005215801 | 0.3905504
0.006866491 | 0.4007694
0.008542081 | 0.4107537
0.01018847 | 0.4227849
0.01186129 | 0.4347705
0.01350802 | 0.44465
0.01517921 | 0.4582526
0.01683186 | 0.4704575
0.01850462 | 0.4841295
0.02019212 | 0.4975627
0.02184106 | 0.5130487
0.02348415 | 0.5282217
0.02515385 | 0.5436586
0.0268258 | 0.5585666
0.0284956 | 0.5740402
0.03016604 | 0.5897413
0.03185808 | 0.6055743
0.03350863 | 0.6214929
0.03520139 | 0.6369687
0.03686775 | 0.6534746
0.03854258 | 0.6707073
0.04023604 | 0.6865959
0.04189739 | 0.7031564
0.04356601 | 0.7202107
0.04523954 | 0.7370079
0.04690547 | 0.7537314
0.04859306 | 0.7697565
0.05027343 | 0.7864137
0.05190754 | 0.8043798
0.05360642 | 0.8215573
0.05525884 | 0.8383909
0.0569295 | 0.85594
0.05854688 | 0.8733674
0.06023896 | 0.8909953
0.06188439 | 0.9087465
0.06355123 | 0.9268538
0.06522156 | 0.9438371
0.06691669 | 0.9607388
0.06854696 | 0.9786115
0.07022647 | 0.9969579
0.07188407 | 1.01366
0.073537 | 1.03313
0.0752033 | 1.050686
0.07689366 | 1.068898
0.07853808 | 1.088587
0.08024344 | 1.106549
0.08190675 | 1.125305
0.08352838 | 1.14373
0.08520267 | 1.162103
0.08687869 | 1.181115
0.08855468 | 1.199079
0.0902401 | 1.218094
0.09189413 | 1.237261
0.09356087 | 1.255889
0.09526426 | 1.275374
0.0968854 | 1.294711
0.09857544 | 1.31242
0.1002608 | 1.330259
0.1018943 | 1.348413
0.1035402 | 1.36711
0.1052207 | 1.38571
0.1068797 | 1.410349
0.1086196 | 1.432785
0.1101717 | 1.449851
0.1118655 | 1.464079
0.1135135 | 1.480419
0.1151719 | 1.498723
0.1168425 | 1.515878
0.1184851 | 1.53849
0.1201591 | 1.569526
0.1218548 | 1.590427
0.1235144 | 1.609471
0.1252011 | 1.627217
0.1268549 | 1.646935
0.1285391 | 1.667134
0.1302038 | 1.685909
0.1318885 | 1.705764
0.1335517 | 1.72435
0.135271 | 1.733173
0.1368052 | 1.746202
0.1385219 | 1.766538
0.1402007 | 1.786331
0.1418833 | 1.805136
0.1436042 | 1.83575
0.1454549 | 1.854805
0.1467849 | 1.865427
0.1484858 | 1.885055
0.1501455 | 1.905665
0.1518285 | 1.925369
0.1535429 | 1.945582
0.1551768 | 1.965142
0.1568457 | 1.985209
0.1584928 | 2.003182
0.1601369 | 2.023579
0.1618419 | 2.043655
0.1634968 | 2.063473
0.1651627 | 2.082943
0.1668168 | 2.10316
0.1684959 | 2.122199
0.1701654 | 2.144662
0.1718315 | 2.164328
0.1735097 | 2.184848
0.1751952 | 2.205285
0.1768543 | 2.224091
0.1785192 | 2.244986
0.1802012 | 2.265251
0.1818592 | 2.285327
0.1835293 | 2.30523
0.1851893 | 2.325008
0.1868552 | 2.344805
0.1885318 | 2.363825
0.1901742 | 2.383825
0.1918271 | 2.403115
0.1935092 | 2.422631
0.1951537 | 2.443181
0.1968078 | 2.464354
0.1985097 | 2.482182
0.2001357 | 2.501603
0.201799 | 2.520609
0.2034419 | 2.5402
0.2051396 | 2.559671
0.2067859 | 2.580142
0.2084373 | 2.598485
0.2101307 | 2.618977
0.2117887 | 2.638203
0.2134326 | 2.658509
0.2151273 | 2.677566
0.216758 | 2.697459
0.2184586 | 2.71799
0.2201445 | 2.73752
0.2218174 | 2.757127
0.2234791 | 2.775971
0.2251416 | 2.79573
0.226812 | 2.815612
0.2284714 | 2.83505
0.2301566 | 2.853181
0.2318358 | 2.873317
0.2335065 | 2.892077
0.2351631 | 2.911376
0.2368461 | 2.932052
0.2384701 | 2.951204
0.2401437 | 2.971063
0.2418242 | 2.989884
0.2434802 | 3.008993
0.2451175 | 3.028655
0.2468091 | 3.04921
0.2484812 | 3.067594
0.2501229 | 3.087848
0.2511332 | 3.099002
0.252785 | 3.118174
0.2544822 | 3.13741
0.256147 | 3.157761
0.2578294 | 3.17855
0.2733943 | 3.426813
0.2906617 | 3.684774
0.3115775 | 4.00442
0.3293623 | 4.274066
0.3480567 | 4.56085
0.3673279 | 4.855419
0.38669 | 5.148932
0.4061974 | 5.438806
0.4258052 | 5.72562
0.4454649 | 6.015722
0.4659006 | 6.311782
0.4862954 | 6.616719
0.5069899 | 6.923848
0.5274787 | 7.232358
0.5484395 | 7.538207
0.5693984 | 7.843059
0.590793 | 8.14478
0.6119126 | 8.446597
0.6326893 | 8.743624
0.6528961 | 9.039246
0.673142 | 9.333974
0.6936324 | 9.630168
0.714304 | 9.929604
0.7354746 | 10.22677
0.7562322 | 10.52227
0.7772295 | 10.8158
0.7980821 | 11.11151
0.8192963 | 11.40989
0.8401905 | 11.71014
0.8613557 | 12.00883
0.8820883 | 12.30357
0.902843 | 12.59322
0.9235137 | 12.87902
0.9444358 | 13.16293
0.9651708 | 13.44831
0.9861155 | 13.73876
1.007362 | 14.03213
1.028261 | 14.32558
1.049116 | 14.61298
1.069637 | 14.8941
1.09015 | 15.17043
1.110536 | 15.4496
1.131647 | 15.73273
1.152594 | 16.02181
1.173683 | 16.31155
1.194381 | 16.60107
1.215287 | 16.88598
1.23606 | 17.16816
1.257256 | 17.4471
1.278191 | 17.72343
1.298704 | 17.9978
1.318959 | 18.27142
1.339304 | 18.54745
1.360035 | 18.82586
1.381062 | 19.10822
1.402803 | 19.38816
1.423963 | 19.66539
1.445227 | 19.93714
1.466191 | 20.2079
1.487268 | 20.47876
1.507835 | 20.75008
1.528663 | 21.01685
1.548981 | 21.27886
1.569381 | 21.53527
1.58981 | 21.79162
1.61068 | 22.04951
1.631635 | 22.31123
1.652654 | 22.57816
1.674236 | 22.84731
1.695478 | 23.11569
1.716553 | 23.37653
1.737071 | 23.62956
1.757507 | 23.87476
1.777548 | 24.12026
1.79828 | 24.36761
1.818932 | 24.6225
1.839776 | 24.88039
1.860555 | 25.13902
1.881599 | 25.39577
1.902762 | 25.64994
1.924142 | 25.90254
1.945717 | 26.15267
1.966707 | 26.40099
1.98726 | 26.64578
2.007509 | 26.8902
2.028042 | 27.1339
2.048618 | 27.37962
2.06989 | 27.62175
2.09072 | 27.86122
2.111694 | 28.09841
2.132465 | 28.33734
2.15353 | 28.57889
2.17436 | 28.82293
2.195349 | 29.06475
2.216138 | 29.30434
2.236766 | 29.53894
2.257327 | 29.7694
2.278022 | 29.99747
2.298798 | 30.22506
2.319392 | 30.45684
2.340665 | 30.69044
2.361597 | 30.92492
2.382599 | 31.15454
2.403232 | 31.37803
2.423976 | 31.59555
2.444438 | 31.8116
2.465441 | 32.03023
2.4867 | 32.2535
2.507829 | 32.47967
2.52883 | 32.70322
2.549673 | 32.92431
2.570617 | 33.14067
2.591513 | 33.3564
2.612774 | 33.56871
2.633352 | 33.77856
2.653813 | 33.98542
2.673883 | 34.19514
2.69451 | 34.4058
2.715216 | 34.62091
2.736615 | 34.83421
2.757853 | 35.04554
2.778999 | 35.25351
2.799913 | 35.45886
2.820838 | 35.66396
2.841522 | 35.86819
2.862029 | 36.07232
2.882651 | 36.2736
2.90288 | 36.47145
2.923499 | 36.66618
2.944161 | 36.86086
2.965275 | 37.0571
2.98625 | 37.25815
3.007814 | 37.46351
3.029372 | 37.66917
3.050734 | 37.87202
3.07157 | 38.06627
3.092196 | 38.25227
3.112411 | 38.43239
3.132767 | 38.61252
3.153698 | 38.79439
3.174355 | 38.98135
3.195306 | 39.16764
3.215963 | 39.35425
3.237129 | 39.53806
3.258112 | 39.72124
3.279622 | 39.90193
3.300741 | 40.07977
3.32152 | 40.25348
3.341714 | 40.42513
3.362004 | 40.59583
3.382469 | 40.76684
3.403119 | 40.93779
3.424344 | 41.10648
3.445121 | 41.27456
3.46618 | 41.44182
3.487011 | 41.61061
3.508162 | 41.78195
3.529055 | 41.95449
3.550204 | 42.12582
3.570991 | 42.29306
3.591858 | 42.45401
3.612496 | 42.6121
3.633349 | 42.76831
3.654081 | 42.9268
3.67495 | 43.08984
3.69629 | 43.25307
3.717151 | 43.41566
3.738099 | 43.57252
3.758648 | 43.72428
3.77929 | 43.87061
3.79964 | 44.01649
3.8206 | 44.16355
3.841637 | 44.31429
3.862656 | 44.46695
3.883535 | 44.61767
3.904297 | 44.76597
3.925222 | 44.90915
3.946037 | 45.05017
3.967295 | 45.18667
3.98787 | 45.32137
4.008377 | 45.45409
4.028576 | 45.58825
4.049276 | 45.72273
4.070015 | 45.86011
4.091448 | 45.996
4.112857 | 46.13109
4.134112 | 46.26234
4.15524 | 46.39103
4.176186 | 46.51963
4.197032 | 46.64812
4.217683 | 46.77565
4.23846 | 46.89828
4.258588 | 47.01655
4.279102 | 47.13128
4.29958 | 47.24767
4.320633 | 47.36565
4.341506 | 47.48657
4.362842 | 47.6118
4.384346 | 47.73763
4.405613 | 47.86142
4.426486 | 47.97687
4.446995 | 48.08455
4.467328 | 48.18566
4.487392 | 48.28713
4.50823 | 48.39007
4.528829 | 48.49842
4.549814 | 48.60878
4.570544 | 48.71962
4.59162 | 48.82852
4.612775 | 48.9365
4.634143 | 49.04343
4.655724 | 49.1475
4.676702 | 49.24885
4.697313 | 49.34657
4.717581 | 49.44281
4.738175 | 49.53823
4.758693 | 49.63397
4.779918 | 49.72707
4.800737 | 49.81711
4.82167 | 49.90463
4.842498 | 49.99131
4.863547 | 50.07917
4.884413 | 50.16789
4.905307 | 50.25497
4.926247 | 50.33853
4.946785 | 50.41819
4.967485 | 50.494
4.988039 | 50.56864
5.008954 | 50.64273
5.029568 | 50.71998
5.050586 | 50.79993
5.071643 | 50.8813
5.092622 | 50.96092
5.113412 | 51.03581
5.134111 | 51.10666
5.154689 | 51.17462
5.175216 | 51.24361
5.196496 | 51.3151
5.217618 | 51.39076
5.238878 | 51.46455
5.259674 | 51.53624
5.280677 | 51.60306
5.301497 | 51.66639
5.322601 | 51.7268
5.343644 | 51.78512
5.364188 | 51.84137
5.384482 | 51.89725
5.404712 | 51.95466
5.425347 | 52.013
5.446132 | 52.07381
5.467642 | 52.13234
5.488861 | 52.18886
5.510042 | 52.24179
5.530891 | 52.29363
5.551865 | 52.3447
5.572408 | 52.39551
5.592946 | 52.44439
5.613524 | 52.49074
5.6338 | 52.5343
5.654431 | 52.57469
5.675123 | 52.61573
5.696289 | 52.6568
5.717223 | 52.70146
5.738707 | 52.74975
5.760321 | 52.79866
5.781606 | 52.84458
5.802561 | 52.88361
5.823201 | 52.91514
5.843523 | 52.94196
5.86364 | 52.97075
5.884526 | 53.00126
5.905143 | 53.037
5.926054 | 53.07406
5.946794 | 53.11198
5.96786 | 53.14834
5.988898 | 53.18246
6.010182 | 53.21536
6.031547 | 53.24432
6.052315 | 53.27101
6.072822 | 53.29456
6.092981 | 53.31829
6.113523 | 53.34154
6.133932 | 53.36712
6.155141 | 53.39069
6.176007 | 53.41351
6.196933 | 53.43352
6.217807 | 53.45348
6.238852 | 53.47498
6.259917 | 53.49918
6.280852 | 53.52364
6.301977 | 53.54526
6.322644 | 53.56383
6.34346 | 53.57742
6.364135 | 53.5894
6.385054 | 53.60043
6.40576 | 53.61354
6.426728 | 53.62938
6.447952 | 53.64678
6.468836 | 53.66325
6.489735 | 53.67431
6.510296 | 53.68032
6.530857 | 53.68099
6.551153 | 53.68279
6.572276 | 53.6867
6.593299 | 53.69588
6.614323 | 53.70605
6.635137 | 53.71587
6.655909 | 53.72354
6.676745 | 53.72688
6.697529 | 53.72932
6.718785 | 53.72958
6.739377 | 53.72938
6.759891 | 53.72828
6.780122 | 53.7293
6.800773 | 53.7322
6.821527 | 53.73777
6.842849 | 53.74384
6.864384 | 53.7485
6.885539 | 53.75141
6.906713 | 53.75153
6.927636 | 53.75045
6.948595 | 53.7483
6.969166 | 53.74654
6.98995 | 53.7425
7.010232 | 53.73574
7.030678 | 53.72617
7.051169 | 53.71651
7.07203 | 53.70869
7.093028 | 53.7032
7.113972 | 53.70238
7.135564 | 53.70295
7.156797 | 53.70385
7.17792 | 53.69973
7.198541 | 53.68972
7.21908 | 53.67382
7.239195 | 53.65636
7.2596 | 53.64079
7.280397 | 53.6288
7.301074 | 53.62167
7.321975 | 53.61449
7.342754 | 53.60857
7.363924 | 53.59997
7.385025 | 53.59093
7.406609 | 53.57944
7.427918 | 53.5665
7.4488 | 53.55128
7.469207 | 53.53574
7.489639 | 53.52068
7.510163 | 53.50701
7.530826 | 53.49466
7.552095 | 53.48154
7.572793 | 53.46761
7.593744 | 53.45101
7.614468 | 53.43634
7.635527 | 53.42318
7.656325 | 53.41198
7.677296 | 53.40047
7.698134 | 53.38637
7.71866 | 53.36985
7.739313 | 53.35077
7.760014 | 53.332
7.780875 | 53.31263
7.801475 | 53.29633
7.82258 | 53.28252
7.843651 | 53.27036
7.864582 | 53.25658
7.885308 | 53.23822
7.906003 | 53.21566
7.926593 | 53.19089
7.947021 | 53.16818
7.968352 | 53.1489
7.989446 | 53.13476
8.010699 | 53.12111
8.031517 | 53.10669
8.052541 | 53.08868
8.06644 | 53.07593
8.087263 | 53.05514
8.108546 | 53.03159
8.129128 | 53.00757
8.149675 | 52.98167
8.169787 | 52.95813
8.239347 | 52.88901
8.309531 | 52.81335
8.378491 | 52.73861
8.446677 | 52.65213
8.51722 | 52.58486
8.587911 | 52.52559
8.656092 | 52.42425
8.725314 | 52.34917
8.795804 | 52.26945
8.864704 | 52.18164
8.933439 | 52.09284
9.003084 | 52.00204
9.073219 | 51.92334
9.14229 | 51.82724
9.21201 | 51.73581
9.281636 | 51.65026
9.350317 | 51.54274
9.420149 | 51.45608
9.489834 | 51.35649
9.558495 | 51.24308
9.62803 | 51.14207
9.698793 | 51.03096
9.768188 | 50.90591
9.836368 | 50.75012
9.906304 | 50.58088
9.97718 | 50.33013
9.997475 | 48.03764

## 66
66 | 66
Dehnung | Standardkraft
% | N/mm²
0 | 0.4729525
7.735064e-05 | 0.4446424
0.000141401 | 0.4222313
0.000203933 | 0.402287
0.0002388724 | 0.3849719
0.0003159836 | 0.3695899
0.0008026166 | 0.3592462
0.002295509 | 0.3612984
0.003949509 | 0.3709907
0.005623014 | 0.3830855
0.007288226 | 0.3948941
0.008949816 | 0.407063
0.0105941 | 0.4189386
0.01227403 | 0.4319322
0.01394376 | 0.4456845
0.01560297 | 0.4592013
0.01729123 | 0.4737293
0.01893572 | 0.4874875
0.02058651 | 0.4987669
0.02226366 | 0.5217181
0.0238998 | 0.5428719
0.02559025 | 0.5536624
0.02721104 | 0.563562
0.0288718 | 0.5792429
0.0305517 | 0.5933849
0.03198564 | 0.6167575
0.03390965 | 0.642344
0.03555419 | 0.6593514
0.03721207 | 0.6750494
0.03888712 | 0.6923301
0.04056043 | 0.7093839
0.04224 | 0.7246673
0.04384788 | 0.7328397
0.04553956 | 0.7490113
0.04718395 | 0.7682688
0.04882689 | 0.7998036
0.05051551 | 0.8175659
0.05219743 | 0.8355948
0.05385599 | 0.842705
0.05551861 | 0.8570598
0.05715028 | 0.8742108
0.05885034 | 0.8935259
0.06049894 | 0.9126012
0.06215898 | 0.9313067
0.06384548 | 0.9493025
0.06549652 | 0.9688331
0.06716306 | 0.9879143
0.0688169 | 1.007732
0.07049316 | 1.027793
0.07217709 | 1.048129
0.0738269 | 1.065967
0.07552087 | 1.086073
0.07718236 | 1.105149
0.07884804 | 1.124498
0.08051497 | 1.145781
0.08218603 | 1.165603
0.08386213 | 1.184531
0.08554285 | 1.204724
0.08725016 | 1.225183
0.08888669 | 1.244158
0.09055455 | 1.263757
0.09220937 | 1.282553
0.09388751 | 1.3035
0.0955393 | 1.322354
0.09719899 | 1.341539
0.09885769 | 1.361557
0.1005183 | 1.380255
0.1021927 | 1.399893
0.1038451 | 1.419587
0.1055372 | 1.439228
0.1072027 | 1.458041
0.1088797 | 1.477359
0.1105481 | 1.496772
0.112196 | 1.516053
0.1138659 | 1.535917
0.1155764 | 1.555541
0.1172193 | 1.574561
0.118915 | 1.594369
0.1206008 | 1.614125
0.122285 | 1.632949
0.1239716 | 1.652838
0.1256206 | 1.671915
0.1272735 | 1.689472
0.1289387 | 1.70898
0.1306168 | 1.72857
0.1322866 | 1.747277
0.1339505 | 1.766599
0.1356339 | 1.786418
0.1372562 | 1.805138
0.1389508 | 1.823325
0.140645 | 1.841382
0.142268 | 1.858328
0.1439402 | 1.876759
0.1455844 | 1.894611
0.1472615 | 1.913489
0.1489542 | 1.93196
0.1506055 | 1.950436
0.1522829 | 1.968404
0.1539163 | 1.986535
0.1556008 | 2.005619
0.1572715 | 2.024354
0.1588955 | 2.043308
0.1605923 | 2.063029
0.1622548 | 2.081802
0.1639159 | 2.100622
0.1656262 | 2.120065
0.1672596 | 2.139129
0.1689439 | 2.157993
0.1706078 | 2.177178
0.1723048 | 2.196133
0.1739391 | 2.214427
0.1756025 | 2.233415
0.1772813 | 2.252878
0.1789354 | 2.270876
0.1806216 | 2.290861
0.1822599 | 2.309168
0.1839391 | 2.329605
0.1855889 | 2.347784
0.1873186 | 2.367069
0.1889009 | 2.395773
0.1905593 | 2.412534
0.1922297 | 2.43104
0.1938648 | 2.445576
0.1955494 | 2.464145
0.19721 | 2.483378
0.198891 | 2.500371
0.2006089 | 2.528684
0.2022346 | 2.554014
0.2038871 | 2.573832
0.2055688 | 2.592727
0.207226 | 2.611774
0.2089043 | 2.631177
0.2105785 | 2.651323
0.2122399 | 2.670403
0.2139356 | 2.691731
0.2155791 | 2.708575
0.2171755 | 2.717751
0.2188776 | 2.733824
0.220592 | 2.754383
0.2222394 | 2.773672
0.2236019 | 2.802027
0.2255867 | 2.829022
0.2272215 | 2.836686
0.2288124 | 2.852921
0.2305311 | 2.872662
0.2322175 | 2.893648
0.2338868 | 2.913206
0.2355378 | 2.933236
0.2372104 | 2.95328
0.2388599 | 2.973156
0.2405381 | 2.992103
0.2422174 | 3.010481
0.2438835 | 3.030858
0.2455213 | 3.049941
0.2472147 | 3.071545
0.2488326 | 3.090832
0.2502203 | 3.106073
0.2518724 | 3.12572
0.2535501 | 3.144681
0.255219 | 3.164076
0.2569049 | 3.184018
0.2585344 | 3.201657
0.2678 | 3.354309
0.2866992 | 3.620476
0.3063569 | 3.901275
0.32309 | 4.135984
0.3407453 | 4.386137
0.3597062 | 4.648024
0.3791324 | 4.920978
0.3993105 | 5.203502
0.4201326 | 5.49252
0.4409328 | 5.783979
0.4615082 | 6.070569
0.4817318 | 6.350012
0.5019494 | 6.623161
0.521952 | 6.895987
0.5425934 | 7.170888
0.5632281 | 7.451434
0.5840492 | 7.735561
0.6046827 | 8.021037
0.6256197 | 8.305045
0.6466523 | 8.587674
0.6680766 | 8.868927
0.6893285 | 9.147698
0.7101121 | 9.42277
0.7304251 | 9.694862
0.7506072 | 9.9659
0.771174 | 10.23671
0.79175 | 10.5099
0.8129543 | 10.78042
0.8337113 | 11.05068
0.8547277 | 11.31771
0.8755522 | 11.58621
0.8967969 | 11.857
0.917685 | 12.13025
0.9388483 | 12.40301
0.9596387 | 12.67302
0.9803653 | 12.93834
1.001098 | 13.19964
1.02191 | 13.45996
1.042736 | 13.72198
1.063565 | 13.98774
1.084858 | 14.25682
1.105721 | 14.52701
1.126652 | 14.79269
1.147178 | 15.05228
1.167736 | 15.30579
1.188075 | 15.55927
1.209109 | 15.81467
1.23014 | 16.07561
1.251187 | 16.3383
1.271925 | 16.60162
1.292802 | 16.86189
1.313582 | 17.11937
1.334642 | 17.37508
1.355774 | 17.62854
1.376256 | 17.87999
1.396601 | 18.12983
1.416829 | 18.38161
1.437573 | 18.63495
1.458472 | 18.89209
1.480147 | 19.14868
1.501416 | 19.404
1.522717 | 19.6553
1.543649 | 19.90438
1.564767 | 20.15273
1.585412 | 20.401
1.606156 | 20.64502
1.62662 | 20.88592
1.646899 | 21.12149
1.667378 | 21.35506
1.688136 | 21.58941
1.709154 | 21.82579
1.730066 | 22.06772
1.75162 | 22.31304
1.772911 | 22.55868
1.79408 | 22.79854
1.814646 | 23.03108
1.835136 | 23.25584
1.855207 | 23.47908
1.875765 | 23.7038
1.896481 | 23.93408
1.91729 | 24.16905
1.938037 | 24.40554
1.959012 | 24.64136
1.980178 | 24.87416
2.001451 | 25.10468
2.023182 | 25.33473
2.044215 | 25.56283
2.064887 | 25.78745
2.085086 | 26.01117
2.105632 | 26.23376
2.126104 | 26.45938
2.147318 | 26.683
2.168173 | 26.90477
2.189146 | 27.12255
2.209983 | 27.34072
2.230974 | 27.56081
2.251868 | 27.78333
2.272799 | 28.00642
2.293715 | 28.22498
2.314296 | 28.43772
2.3349 | 28.64568
2.355508 | 28.8524
2.376344 | 29.05906
2.396904 | 29.27008
2.418126 | 29.48251
2.439083 | 29.69521
2.460124 | 29.90526
2.480782 | 30.10968
2.501505 | 30.30866
2.521983 | 30.50552
2.542797 | 30.70465
2.564091 | 30.90761
2.585194 | 31.115
2.60633 | 31.32081
2.627113 | 31.52398
2.648151 | 31.72177
2.668931 | 31.91748
2.690231 | 32.11013
2.710875 | 32.30169
2.731399 | 32.49136
2.751515 | 32.68236
2.77205 | 32.8745
2.792696 | 33.06959
2.813938 | 33.2641
2.835333 | 33.45619
2.85641 | 33.64484
2.877407 | 33.83109
2.898305 | 34.01776
2.919123 | 34.2052
2.939553 | 34.3927
2.960304 | 34.577
2.980496 | 34.7585
3.001012 | 34.93662
3.021605 | 35.11524
3.042727 | 35.29472
3.063717 | 35.47788
3.085069 | 35.6664
3.106777 | 35.85599
3.128099 | 36.04382
3.149127 | 36.22357
3.169747 | 36.39303
3.190093 | 36.55581
3.21026 | 36.71962
3.231235 | 36.88495
3.251833 | 37.05522
3.272771 | 37.22554
3.293469 | 37.39636
3.314549 | 37.56539
3.335518 | 37.73351
3.356905 | 37.89891
3.378249 | 38.06167
3.399028 | 38.22025
3.419353 | 38.37657
3.439543 | 38.53215
3.460043 | 38.68883
3.48062 | 38.8457
3.501804 | 39.00129
3.522592 | 39.15586
3.543639 | 39.30906
3.56445 | 39.46305
3.585584 | 39.61924
3.60648 | 39.77695
3.627588 | 39.9339
3.648543 | 40.08735
3.669255 | 40.23632
3.690042 | 40.38174
3.710852 | 40.52534
3.731684 | 40.66912
3.752361 | 40.81608
3.773669 | 40.96509
3.794574 | 41.11524
3.8156 | 41.26087
3.836199 | 41.40052
3.856837 | 41.53467
3.877174 | 41.66807
3.89794 | 41.80345
3.919105 | 41.94236
3.940094 | 42.08279
3.961044 | 42.22174
3.981782 | 42.35796
4.002711 | 42.48937
4.023437 | 42.61984
4.044699 | 42.74667
4.065439 | 42.87166
4.085958 | 42.99373
4.10616 | 43.11627
4.126728 | 43.24014
4.147496 | 43.36749
4.168699 | 43.49381
4.190271 | 43.61829
4.211403 | 43.7418
4.232626 | 43.86355
4.253564 | 43.98413
4.274578 | 44.10409
4.295151 | 44.22272
4.315987 | 44.33789
4.336189 | 44.4517
4.356618 | 44.56128
4.377065 | 44.66949
4.397941 | 44.77874
4.418957 | 44.89003
4.440058 | 45.00697
4.461666 | 45.12556
4.482957 | 45.24244
4.503983 | 45.35257
4.524466 | 45.45612
4.544924 | 45.55402
4.565048 | 45.65112
4.585613 | 45.74829
4.606315 | 45.85006
4.627166 | 45.95379
4.648017 | 46.05776
4.668983 | 46.1618
4.690113 | 46.26338
4.71135 | 46.3649
4.733039 | 46.46424
4.754118 | 46.55994
4.774864 | 46.65181
4.79513 | 46.74269
4.815678 | 46.83224
4.83613 | 46.92333
4.857224 | 47.01231
4.878172 | 47.10001
4.899026 | 47.18415
4.919874 | 47.26616
4.940859 | 47.34942
4.961862 | 47.43421
4.982631 | 47.51996
5.003669 | 47.60313
5.024252 | 47.68197
5.044932 | 47.75595
5.065461 | 47.8293
5.086404 | 47.90147
5.107044 | 47.97615
5.127863 | 48.05353
5.149044 | 48.13221
5.170006 | 48.21031
5.190895 | 48.28448
5.211523 | 48.35432
5.232134 | 48.42053
5.252607 | 48.48747
5.273778 | 48.55665
5.294958 | 48.62966
5.316172 | 48.7037
5.337094 | 48.77604
5.358011 | 48.84401
5.37889 | 48.90845
5.399849 | 48.97087
5.421074 | 49.02968
5.441579 | 49.08795
5.462043 | 49.14388
5.482159 | 49.20187
5.502817 | 49.26088
5.523484 | 49.32275
5.54491 | 49.38371
5.56618 | 49.44262
5.58733 | 49.49817
5.608325 | 49.55114
5.629203 | 49.6028
5.6499 | 49.65448
5.670371 | 49.7057
5.69108 | 49.75357
5.711283 | 49.79942
5.731873 | 49.84195
5.752457 | 49.88517
5.77361 | 49.92924
5.794582 | 49.97688
5.815827 | 50.02678
5.837545 | 50.07756
5.858898 | 50.12701
5.879983 | 50.17011
5.900627 | 50.20666
5.921027 | 50.23865
5.941139 | 50.27072
5.961868 | 50.30426
5.982541 | 50.34201
6.003431 | 50.38138
6.024166 | 50.4211
6.045146 | 50.45987
6.066203 | 50.49713
6.087378 | 50.53339
6.108922 | 50.56771
6.129775 | 50.59946
6.150353 | 50.62809
6.170443 | 50.65632
6.190974 | 50.6835
6.211382 | 50.7121
6.232431 | 50.7398
6.253438 | 50.76703
6.274206 | 50.79359
6.295157 | 50.81999
6.316115 | 50.84813
6.337243 | 50.87741
6.35815 | 50.90712
6.379324 | 50.935
6.400015 | 50.95915
6.420822 | 50.97999
6.441496 | 50.99915
6.4624 | 51.01673
6.483158 | 51.03572
6.503966 | 51.0567
6.525312 | 51.07831
6.546154 | 51.09998
6.567134 | 51.11754
6.587707 | 51.13052
6.608357 | 51.13915
6.628647 | 51.14802
6.649549 | 51.1581
6.670623 | 51.17209
6.691651 | 51.18857
6.712514 | 51.20445
6.733258 | 51.21864
6.754135 | 51.22955
6.774855 | 51.23969
6.796104 | 51.2473
6.816783 | 51.25558
6.837332 | 51.26219
6.857503 | 51.27021
6.878146 | 51.27945
6.898895 | 51.29041
6.920044 | 51.30328
6.941633 | 51.31533
6.962796 | 51.3258
6.983994 | 51.3328
7.00491 | 51.34016
7.025956 | 51.34801
7.046539 | 51.35591
7.067312 | 51.36194
7.087683 | 51.36507
7.108045 | 51.36507
7.12857 | 51.3642
7.149362 | 51.36558
7.170341 | 51.36889
7.191209 | 51.37577
7.212782 | 51.38483
7.23406 | 51.39467
7.255234 | 51.40009
7.275927 | 51.39971
7.296489 | 51.39464
7.316625 | 51.38635
7.336939 | 51.3795
7.357785 | 51.3755
7.378415 | 51.37448
7.399342 | 51.37519
7.420074 | 51.37623
7.441225 | 51.37563
7.462268 | 51.37536
7.483873 | 51.37376
7.505244 | 51.37094
7.526181 | 51.36618
7.546619 | 51.36007
7.56697 | 51.35465
7.587567 | 51.3502
7.608142 | 51.34772
7.629385 | 51.34325
7.650141 | 51.33741
7.671088 | 51.32985
7.691844 | 51.32301
7.712819 | 51.31844
7.733676 | 51.3155
7.754611 | 51.31318
7.775507 | 51.30783
7.796066 | 51.30001
7.816739 | 51.2888
7.837315 | 51.27794
7.858189 | 51.26776
7.878867 | 51.25982
7.899889 | 51.25461
7.920975 | 51.2505
7.941896 | 51.24629
7.962646 | 51.23907
7.983321 | 51.22873
8.00391 | 51.21684
8.024386 | 51.2058
8.045618 | 51.19748
8.066763 | 51.19353
8.087986 | 51.18965
8.108826 | 51.1851
8.129827 | 51.1782
8.150703 | 51.16854
8.171665 | 51.15742
8.192848 | 51.14405
8.213413 | 51.12984
8.23379 | 51.115
8.253915 | 51.10245
8.274592 | 51.09017
8.295241 | 51.07992
8.316592 | 51.07012
8.337923 | 51.05949
8.358999 | 51.047
8.379942 | 51.03354
8.400826 | 51.01953
8.421567 | 51.00643
8.441973 | 50.99417
8.46273 | 50.98017
8.48298 | 50.96572
8.503488 | 50.94907
8.524032 | 50.9332
8.545075 | 50.9183
8.5661 | 50.90593
8.587223 | 50.89866
8.608952 | 50.89381
8.630367 | 50.88934
8.651496 | 50.87994
8.672175 | 50.86542
8.679047 | 50.85949
8.699417 | 50.83948
8.71954 | 50.82053
8.740395 | 50.80317
8.761063 | 50.79094
8.781992 | 50.77964
8.8517 | 50.741
8.921877 | 50.69069
8.989725 | 50.63876
9.059579 | 50.58936
9.129437 | 50.54356
9.19896 | 50.49611
9.268203 | 50.4409
9.338286 | 50.40303
9.406798 | 50.34161
9.476689 | 50.29563
9.546042 | 50.25099
9.61554 | 50.19307
9.683881 | 50.14327
9.75509 | 50.10264
9.82468 | 50.05552
9.893037 | 49.9956
9.962211 | 49.93761
10.03324 | 49.9015
10.10146 | 49.83235
10.17033 | 49.77806
10.2401 | 49.73934
10.311 | 49.69244
10.37915 | 49.63934
10.44895 | 49.58849
10.51858 | 49.54275
10.58789 | 49.49636
10.65679 | 49.43606
10.72673 | 49.3963
10.79547 | 49.33735
10.86574 | 49.29186
10.93538 | 49.25241
11.00483 | 49.19851
11.07303 | 49.14984
11.14369 | 49.11066
11.21313 | 49.06707
11.28136 | 49.01418
11.35088 | 48.96349
11.42224 | 48.94063
11.49078 | 48.87901
11.5596 | 48.82527
11.62938 | 48.78804
11.69968 | 48.73811
11.76765 | 48.68284
11.83721 | 48.63451
11.90728 | 48.59501
11.97681 | 48.55743
12.04613 | 48.50843
12.11603 | 48.47698
12.18476 | 48.42326
12.25436 | 48.38195
12.32393 | 48.34688
12.39336 | 48.29709
12.46171 | 48.25341
12.5326 | 48.21769
12.60252 | 48.17458
12.67078 | 48.12408
12.73999 | 48.07485
12.81076 | 48.05194
12.87942 | 47.99684
12.94798 | 47.94434
13.01793 | 47.91089
13.08882 | 47.86856
13.15711 | 47.81831
13.22663 | 47.76856
13.29637 | 47.72446
13.36559 | 47.67964
13.43465 | 47.61744
13.50437 | 47.57267
13.57342 | 47.50896
13.64341 | 47.45306
13.71332 | 47.39064
13.78004 | 46.01392

## 90
90 | 90
Dehnung | Standardkraft
% | N/mm²
0 | 0.4474651
7.845822e-05 | 0.4199769
0.0001447852 | 0.397261
0.0002109316 | 0.3774147
0.0002610401 | 0.3588866
0.0006437226 | 0.3476927
0.00195856 | 0.345442
0.003596285 | 0.3511652
0.005273748 | 0.3596939
0.006945176 | 0.3679134
0.008631633 | 0.3783297
0.01023439 | 0.3883033
0.01192695 | 0.3981017
0.01361123 | 0.4107952
0.01527321 | 0.4212739
0.01694841 | 0.432492
0.01858317 | 0.4448449
0.020281 | 0.4577287
0.02195399 | 0.4714943
0.02359326 | 0.4839828
0.02528154 | 0.4954246
0.02695794 | 0.5102007
0.02863568 | 0.5244304
0.03029325 | 0.5398595
0.03197553 | 0.5543276
0.03365499 | 0.5681
0.03533855 | 0.582398
0.03698558 | 0.5973196
0.03868099 | 0.6110632
0.0403504 | 0.6258677
0.04202616 | 0.6416869
0.04368853 | 0.6565991
0.04535634 | 0.6728591
0.04701927 | 0.6880036
0.04868078 | 0.7024361
0.05033941 | 0.7187845
0.05202043 | 0.7336225
0.05365777 | 0.7483275
0.05533617 | 0.7647316
0.05699003 | 0.7794595
0.05863248 | 0.7945679
0.0603158 | 0.8099648
0.06197567 | 0.8254761
0.06367052 | 0.8411796
0.06529718 | 0.8577153
0.06697941 | 0.8726033
0.06862976 | 0.8886955
0.07030929 | 0.9046455
0.07199103 | 0.9209628
0.0736542 | 0.9370302
0.07531585 | 0.9538431
0.07697684 | 0.9683671
0.07866567 | 0.9858031
0.08032066 | 1.000956
0.08196429 | 1.01784
0.08365505 | 1.034702
0.08533465 | 1.051465
0.08699859 | 1.067856
0.08865582 | 1.083451
0.09032378 | 1.099861
0.09204162 | 1.116789
0.09369227 | 1.13303
0.09531434 | 1.149593
0.09700782 | 1.165742
0.09865873 | 1.180294
0.1002823 | 1.204492
0.1020573 | 1.223008
0.1036216 | 1.237453
0.1052859 | 1.250823
0.1069228 | 1.265962
0.10862 | 1.282261
0.1102829 | 1.299284
0.1119607 | 1.317847
0.113624 | 1.343953
0.115274 | 1.360784
0.1169733 | 1.378099
0.1186045 | 1.395637
0.1202733 | 1.412876
0.1219657 | 1.429757
0.123632 | 1.448339
0.1253062 | 1.467261
0.126977 | 1.483223
0.1286564 | 1.500446
0.130405 | 1.514953
0.1318928 | 1.522381
0.1336049 | 1.537272
0.1353051 | 1.555097
0.1367084 | 1.581233
0.1386474 | 1.607447
0.1403082 | 1.621696
0.1418964 | 1.628101
0.1435688 | 1.644828
0.1452731 | 1.662567
0.1469393 | 1.680967
0.1486014 | 1.698682
0.1502776 | 1.714401
0.1519093 | 1.732334
0.15358 | 1.750974
0.1552737 | 1.768722
0.156933 | 1.786473
0.1585843 | 1.804327
0.1602354 | 1.821733
0.1619271 | 1.840087
0.1635989 | 1.8582
0.1652751 | 1.875427
0.1669301 | 1.893845
0.1685914 | 1.910572
0.1702532 | 1.928317
0.171944 | 1.946066
0.1736297 | 1.964802
0.1753206 | 1.982905
0.1769498 | 1.999193
0.1786166 | 2.017459
0.1802864 | 2.034929
0.1819465 | 2.051363
0.1836243 | 2.06915
0.1852633 | 2.086088
0.186924 | 2.102346
0.1885813 | 2.121593
0.1902419 | 2.138002
0.191906 | 2.154476
0.1935951 | 2.172274
0.1952427 | 2.189297
0.1968797 | 2.207391
0.1985626 | 2.224518
0.2002251 | 2.242504
0.2018867 | 2.259067
0.2035563 | 2.275352
0.2052096 | 2.293786
0.2068756 | 2.310688
0.2085499 | 2.328279
0.2102174 | 2.345434
0.2118818 | 2.362294
0.2135585 | 2.381193
0.2152218 | 2.396966
0.2169079 | 2.41493
0.2185791 | 2.430606
0.2202691 | 2.447955
0.2219159 | 2.466042
0.223616 | 2.483577
0.2252575 | 2.500294
0.2269211 | 2.516556
0.2285847 | 2.533991
0.2302333 | 2.55165
0.2319021 | 2.569092
0.2335899 | 2.586928
0.2352258 | 2.603306
0.2369132 | 2.619965
0.2385647 | 2.636702
0.2402451 | 2.652657
0.2418919 | 2.66974
0.2435401 | 2.687999
0.2452432 | 2.706028
0.2469032 | 2.723646
0.2485735 | 2.74062
0.2502389 | 2.757854
0.2510679 | 2.766664
0.2527564 | 2.78402
0.2544055 | 2.800795
0.2560882 | 2.818582
0.2577879 | 2.836415
0.2615769 | 2.906906
0.280655 | 3.139906
0.2995228 | 3.387434
0.3162235 | 3.603457
0.3343023 | 3.837406
0.3530708 | 4.083041
0.3723633 | 4.333039
0.3916265 | 4.583328
0.4111576 | 4.83138
0.4306695 | 5.080211
0.4506767 | 5.333516
0.4711394 | 5.592082
0.4916521 | 5.855899
0.5122672 | 6.120985
0.5328207 | 6.388213
0.55386 | 6.654606
0.5749212 | 6.922003
0.5963816 | 7.185491
0.6172863 | 7.445496
0.6378921 | 7.701623
0.6579292 | 7.958744
0.6783735 | 8.215696
0.698794 | 8.474617
0.7198521 | 8.731516
0.7408337 | 8.986764
0.7616542 | 9.238927
0.7825897 | 9.490665
0.8035536 | 9.744953
0.8247222 | 10.00175
0.8456919 | 10.25999
0.8667596 | 10.51537
0.8874346 | 10.76753
0.9082168 | 11.01543
0.9288589 | 11.26173
0.9497657 | 11.50791
0.9704708 | 11.75778
0.9915859 | 12.01207
1.012722 | 12.268
1.033643 | 12.52302
1.054364 | 12.77118
1.074928 | 13.01432
1.095353 | 13.25376
1.115889 | 13.49457
1.137099 | 13.739
1.157994 | 13.98936
1.178987 | 14.24006
1.199722 | 14.49075
1.220671 | 14.73555
1.241412 | 14.97753
1.262693 | 15.21623
1.283458 | 15.45387
1.304016 | 15.68939
1.324163 | 15.92708
1.344623 | 16.16682
1.365361 | 16.4091
1.386545 | 16.65235
1.408187 | 16.89401
1.429362 | 17.13473
1.450555 | 17.37315
1.471531 | 17.61149
1.492568 | 17.84901
1.513113 | 18.0859
1.533942 | 18.3185
1.554199 | 18.5468
1.57463 | 18.77098
1.595076 | 18.99402
1.615951 | 19.2189
1.63687 | 19.44655
1.657991 | 19.68045
1.679597 | 19.91627
1.700781 | 20.15193
1.721776 | 20.38021
1.74234 | 20.60241
1.762723 | 20.8181
1.782751 | 21.03207
1.803555 | 21.24767
1.824142 | 21.46767
1.845053 | 21.69083
1.865824 | 21.91616
1.886887 | 22.14001
1.907986 | 22.36232
1.929403 | 22.58412
1.950989 | 22.80382
1.971961 | 23.022
1.992529 | 23.23786
2.012742 | 23.45259
2.033339 | 23.6667
2.053858 | 23.88166
2.07512 | 24.09399
2.095931 | 24.30562
2.116942 | 24.51511
2.137691 | 24.72579
2.158779 | 24.93737
2.179584 | 25.15124
2.200559 | 25.36471
2.221408 | 25.57467
2.241979 | 25.7799
2.262572 | 25.98114
2.28319 | 26.18103
2.304047 | 26.38104
2.324625 | 26.58471
2.34584 | 26.79018
2.366775 | 26.99659
2.387825 | 27.19964
2.408454 | 27.39639
2.429175 | 27.58751
2.449664 | 27.77627
2.47054 | 27.9669
2.491802 | 28.16238
2.512942 | 28.36136
2.534045 | 28.55835
2.554868 | 28.75532
2.575856 | 28.94672
2.596681 | 29.13552
2.617961 | 29.323
2.638531 | 29.5088
2.659027 | 29.69165
2.679139 | 29.87723
2.69975 | 30.06421
2.720394 | 30.2536
2.741636 | 30.44253
2.762999 | 30.62962
2.784087 | 30.81453
2.805359 | 30.99643
2.825994 | 31.17737
2.846745 | 31.35746
2.867193 | 31.53853
2.887936 | 31.71624
2.908158 | 31.89046
2.928716 | 32.06318
2.949298 | 32.23557
2.970379 | 32.40903
2.991377 | 32.58626
3.012732 | 32.76779
3.034434 | 32.95145
3.055801 | 33.13498
3.076789 | 33.30987
3.097364 | 33.4783
3.117742 | 33.64116
3.1379 | 33.80387
3.158789 | 33.96788
3.179422 | 34.13571
3.200368 | 34.30338
3.221096 | 34.4704
3.24213 | 34.63474
3.263154 | 34.79813
3.28455 | 34.9587
3.30589 | 35.1171
3.32666 | 35.27203
3.346981 | 35.42501
3.367156 | 35.57796
3.38765 | 35.73174
3.408157 | 35.88746
3.42942 | 36.04137
3.450232 | 36.19516
3.471235 | 36.34695
3.492026 | 36.50038
3.513115 | 36.65553
3.534066 | 36.812
3.555151 | 36.96707
3.576142 | 37.11834
3.596868 | 37.26484
3.617615 | 37.4077
3.63837 | 37.55075
3.65929 | 37.69345
3.679961 | 37.83752
3.701192 | 37.98402
3.722166 | 38.12969
3.743124 | 38.27343
3.76383 | 38.41159
3.78442 | 38.54501
3.804806 | 38.6753
3.825488 | 38.80789
3.846629 | 38.94409
3.867569 | 39.08462
3.888614 | 39.22456
3.909273 | 39.364
3.930246 | 39.4974
3.950935 | 39.62839
3.972216 | 39.756
3.99299 | 39.88138
4.013541 | 40.00407
4.033733 | 40.1269
4.054256 | 40.25046
4.075041 | 40.37604
4.096109 | 40.50203
4.117686 | 40.62648
4.138915 | 40.74871
4.160164 | 40.86884
4.181061 | 40.98798
4.202108 | 41.10705
4.222705 | 41.22756
4.243507 | 41.34529
4.263791 | 41.46119
4.284161 | 41.57293
4.304639 | 41.68296
4.325471 | 41.79409
4.346448 | 41.90728
4.367452 | 42.02596
4.389084 | 42.14622
4.410335 | 42.26553
4.431501 | 42.37821
4.45207 | 42.48376
4.472504 | 42.58308
4.492601 | 42.68133
4.513106 | 42.78129
4.53387 | 42.88419
4.554574 | 42.98978
4.575517 | 43.09515
4.596348 | 43.20116
4.617566 | 43.30441
4.638706 | 43.40691
4.660437 | 43.50637
4.681568 | 43.60463
4.702418 | 43.69974
4.722681 | 43.79394
4.743187 | 43.887
4.763638 | 43.98071
4.784578 | 44.07292
4.805684 | 44.16345
4.826452 | 44.25076
4.847339 | 44.33631
4.86826 | 44.42159
4.889331 | 44.50931
4.91011 | 44.59623
4.931136 | 44.68104
4.951777 | 44.76334
4.972434 | 44.8408
4.992953 | 44.91741
5.013817 | 44.99408
5.03454 | 45.0722
5.055222 | 45.15293
5.076469 | 45.23513
5.097359 | 45.31743
5.118319 | 45.39638
5.138903 | 45.47197
5.159597 | 45.5442
5.180103 | 45.61608
5.201113 | 45.68983
5.22232 | 45.76594
5.243513 | 45.84382
5.264581 | 45.91888
5.285367 | 45.99217
5.306366 | 46.06118
5.327198 | 46.12916
5.348446 | 46.19378
5.369051 | 46.25767
5.389586 | 46.31838
5.409715 | 46.3802
5.43023 | 46.44281
5.450893 | 46.50699
5.472104 | 46.57183
5.493538 | 46.63499
5.514679 | 46.69506
5.535739 | 46.75285
5.556564 | 46.8092
5.577393 | 46.86573
5.59779 | 46.92266
5.61853 | 46.97689
5.638769 | 47.02896
5.659274 | 47.07755
5.679883 | 47.12473
5.70092 | 47.17331
5.721907 | 47.22383
5.7431 | 47.2779
5.764849 | 47.33302
5.786225 | 47.38702
5.807361 | 47.43599
5.82802 | 47.47889
5.84851 | 47.51746
5.868618 | 47.55453
5.889204 | 47.59396
5.910017 | 47.63679
5.930744 | 47.68181
5.951588 | 47.7265
5.972407 | 47.77136
5.993538 | 47.81398
6.01462 | 47.85698
6.03614 | 47.89713
6.057128 | 47.93577
6.077799 | 47.97123
6.097903 | 48.00628
6.11835 | 48.04108
6.138786 | 48.07659
6.159661 | 48.1116
6.180801 | 48.14475
6.201524 | 48.17641
6.222569 | 48.20689
6.243388 | 48.23893
6.264628 | 48.27237
6.285479 | 48.30663
6.306651 | 48.33841
6.327427 | 48.36891
6.348185 | 48.3964
6.368895 | 48.42221
6.389695 | 48.44732
6.410539 | 48.47176
6.43125 | 48.49835
6.452626 | 48.52617
6.473511 | 48.55486
6.494491 | 48.57958
6.515053 | 48.60043
6.535739 | 48.61657
6.556078 | 48.63222
6.576689 | 48.64924
6.59796 | 48.6691
6.618877 | 48.6912
6.639881 | 48.71321
6.660561 | 48.73364
6.681488 | 48.75096
6.702173 | 48.76624
6.723388 | 48.77964
6.744166 | 48.79247
6.764743 | 48.80502
6.785014 | 48.81808
6.805461 | 48.83309
6.826229 | 48.85034
6.847235 | 48.86919
6.868856 | 48.88624
6.890069 | 48.90237
6.911337 | 48.91563
6.93225 | 48.92854
6.953291 | 48.94056
6.973932 | 48.95328
6.994651 | 48.96415
7.01518 | 48.9726
7.035419 | 48.9787
7.055952 | 48.98277
7.076606 | 48.98744
7.097649 | 48.99365
7.118558 | 49.00406
7.140001 | 49.01734
7.161362 | 49.03124
7.182558 | 49.04202
7.203287 | 49.04706
7.223883 | 49.04737
7.244077 | 49.04516
7.264259 | 49.04363
7.28513 | 49.04398
7.305755 | 49.04844
7.326658 | 49.05319
7.347377 | 49.05877
7.368492 | 49.06314
7.389598 | 49.0666
7.411031 | 49.0689
7.43252 | 49.06984
7.453525 | 49.0694
7.474047 | 49.06761
7.494351 | 49.06621
7.514987 | 49.06474
7.535469 | 49.06455
7.556672 | 49.06326
7.577508 | 49.06185
7.598419 | 49.05858
7.619158 | 49.05563
7.640142 | 49.05387
7.661019 | 49.05471
7.681868 | 49.05634
7.702854 | 49.05675
7.723431 | 49.05447
7.744089 | 49.04931
7.764669 | 49.0436
7.785604 | 49.03673
7.80623 | 49.03186
7.82714 | 49.02965
7.848336 | 49.02903
7.869187 | 49.02824
7.890034 | 49.02367
7.910671 | 49.0156
7.931295 | 49.00479
7.951757 | 48.9951
7.972878 | 48.98878
7.994082 | 48.98638
8.015324 | 48.98503
8.036204 | 48.98277
8.057121 | 48.97795
8.078077 | 48.97142
8.098951 | 48.96281
8.120181 | 48.95167
8.140752 | 48.93968
8.16125 | 48.92712
8.181325 | 48.91685
8.201959 | 48.90733
8.222603 | 48.90027
8.243873 | 48.89295
8.26524 | 48.88448
8.286277 | 48.87437
8.307316 | 48.86258
8.328158 | 48.85141
8.348994 | 48.84157
8.369364 | 48.83202
8.390083 | 48.82189
8.410358 | 48.81054
8.430809 | 48.79718
8.451388 | 48.78373
8.472358 | 48.7713
8.49341 | 48.76107
8.51447 | 48.75537
8.536218 | 48.75194
8.557653 | 48.74919
8.578869 | 48.7421
8.599541 | 48.72964
8.620138 | 48.71294
8.640239 | 48.69554
8.660743 | 48.68001
8.681598 | 48.66806
8.702253 | 48.6586
8.723142 | 48.6493
8.743921 | 48.64114
8.765007 | 48.63119
8.786029 | 48.62164
8.807496 | 48.60931
8.828577 | 48.59656
8.849305 | 48.58138
8.869471 | 48.56689
8.889798 | 48.55292
8.910301 | 48.54019
8.930935 | 48.52868
8.952164 | 48.51582
8.97293 | 48.5024
8.98687 | 48.49297
9.007736 | 48.47932
9.028795 | 48.46794
9.049788 | 48.45812
9.070765 | 48.44874
9.091826 | 48.43756
9.160879 | 48.38696
9.230762 | 48.34916
9.300093 | 48.3105
9.36907 | 48.25289
9.438667 | 48.21985
9.508617 | 48.17109
9.576679 | 48.11877
9.647 | 48.08345
9.717341 | 48.03854
9.786594 | 47.9933
9.854639 | 47.93481
9.925132 | 47.8934
9.995072 | 47.85209
10.06312 | 47.78478
10.13228 | 47.74727
10.20329 | 47.70941
10.27235 | 47.6623
10.34153 | 47.61545
10.41105 | 47.56841
10.48085 | 47.53297
10.54957 | 47.48042
10.61909 | 47.43396
10.68862 | 47.39315
10.75778 | 47.34086
10.8279 | 47.3076
10.89787 | 47.25901
10.96596 | 47.20804
11.03584 | 47.17409
11.10588 | 47.13183
11.17487 | 47.09011
11.2431 | 47.04019
11.31391 | 47.01045
11.38423 | 46.9811
11.45242 | 46.92355
11.52161 | 46.88642
11.59229 | 46.84564
11.6608 | 46.79676
11.72989 | 46.75317
11.79939 | 46.71257
11.86966 | 46.68472
11.93873 | 46.64356
12.00846 | 46.61164
12.07793 | 46.58069
12.1467 | 46.53291
12.21651 | 46.50345
12.28629 | 46.46293
12.35456 | 46.41673
12.42452 | 46.38833
12.49498 | 46.35299
12.56433 | 46.31447
12.63236 | 46.26475
12.70267 | 46.2362
12.77286 | 46.20955
12.84083 | 46.1569
12.91004 | 46.12864
12.98093 | 46.1031
13.05021 | 46.06847
13.11921 | 46.03119
13.18871 | 45.99307
13.25857 | 45.96501
13.32729 | 45.92021
13.39674 | 45.88216
13.46633 | 45.85381
13.53543 | 45.81282
13.60566 | 45.79437
13.67561 | 45.76054
13.74385 | 45.72313
13.8135 | 45.69795
13.88366 | 45.66664
13.95264 | 45.63569
14.02076 | 45.5943
14.09136 | 45.5701
14.162 | 45.54949
14.23016 | 45.49738
14.29934 | 45.46949
14.36988 | 45.44057
14.43872 | 45.40163
14.50757 | 45.37049
14.57723 | 45.33783
14.64731 | 45.31781
14.71652 | 45.27928
14.78606 | 45.24409
14.85576 | 45.21622
14.9244 | 45.16836
14.99428 | 45.138
15.06396 | 45.09969
15.13242 | 45.05663
15.20203 | 45.03053
15.27279 | 45.00323
15.34215 | 44.96938
15.41022 | 44.92285
15.4803 | 44.89006
15.55068 | 44.86277
15.61862 | 44.80107
15.68785 | 44.7602
15.75852 | 44.72453
15.82808 | 44.68246
15.89685 | 44.63945
15.96651 | 44.59199
16.03636 | 44.55223
16.10516 | 44.49674
16.1745 | 44.43957
16.24432 | 44.37291
16.31341 | 44.23854

## 112
112 | 112
Dehnung | Standardkraft
% | N/mm²
0 | 0.4431271
4.964887e-06 | 0.4238869
0.0001317407 | 0.4045057
0.0001825303 | 0.3839607
0.0002162479 | 0.3666536
0.0006854102 | 0.3565788
0.002110003 | 0.3572684
0.003733882 | 0.3651594
0.005719154 | 0.3700194
0.006989449 | 0.3724561
0.0087085 | 0.3822967
0.01005256 | 0.4034076
0.01202472 | 0.4221969
0.01370027 | 0.4353169
0.01538346 | 0.4448011
0.01696573 | 0.4480388
0.01865682 | 0.4604414
0.02033953 | 0.4739691
0.02198582 | 0.4887921
0.02366246 | 0.5032004
0.02532054 | 0.5183729
0.02698768 | 0.5352237
0.02862817 | 0.5504616
0.03032546 | 0.5660622
0.03197705 | 0.5823572
0.03363965 | 0.5986629
0.03531181 | 0.615836
0.03696902 | 0.631702
0.03865003 | 0.6496435
0.04030761 | 0.6674559
0.04198304 | 0.6848634
0.0436719 | 0.701651
0.04532325 | 0.7192511
0.04703028 | 0.7379488
0.04868564 | 0.7550565
0.05037773 | 0.774522
0.05203621 | 0.7915651
0.05370228 | 0.8093392
0.05536027 | 0.8278866
0.05704947 | 0.8458271
0.05868804 | 0.8637733
0.06036573 | 0.882162
0.0620287 | 0.9010381
0.06368115 | 0.9186425
0.06535578 | 0.9364513
0.06699366 | 0.9555408
0.0687105 | 0.9737894
0.07035986 | 0.992188
0.07200131 | 1.01169
0.07367888 | 1.031175
0.07534678 | 1.049184
0.07703708 | 1.068185
0.07868751 | 1.086905
0.08036607 | 1.104218
0.08202756 | 1.123759
0.08373267 | 1.141949
0.08539945 | 1.161718
0.0870843 | 1.18035
0.08873271 | 1.197969
0.09041891 | 1.215929
0.09210097 | 1.234773
0.09375359 | 1.25329
0.09542518 | 1.272281
0.09712346 | 1.290306
0.09876636 | 1.308046
0.1004367 | 1.327396
0.1021115 | 1.344429
0.1037428 | 1.362192
0.1054217 | 1.382471
0.1070688 | 1.401317
0.1087541 | 1.42112
0.1104237 | 1.440017
0.112063 | 1.458687
0.113742 | 1.477179
0.1154215 | 1.496379
0.1170736 | 1.513868
0.118758 | 1.532562
0.1204053 | 1.551507
0.1220815 | 1.570177
0.1237155 | 1.590977
0.1254112 | 1.610023
0.1270386 | 1.629829
0.1287297 | 1.648665
0.1304222 | 1.667563
0.1320865 | 1.685936
0.1337569 | 1.704726
0.1354272 | 1.723248
0.1371047 | 1.74194
0.138764 | 1.760829
0.1404271 | 1.779253
0.1420941 | 1.79812
0.1437832 | 1.816884
0.1454276 | 1.836392
0.1470787 | 1.855238
0.1487747 | 1.872865
0.1504206 | 1.891338
0.1520742 | 1.908958
0.153732 | 1.937922
0.1554396 | 1.954945
0.1570307 | 1.973146
0.1587044 | 1.986027
0.1603821 | 2.002652
0.1620225 | 2.020962
0.1637059 | 2.037677
0.16522 | 2.060633
0.1670265 | 2.088504
0.1686856 | 2.1078
0.1703721 | 2.126392
0.1720386 | 2.14615
0.1737384 | 2.165451
0.1753968 | 2.185038
0.1770741 | 2.204803
0.1787207 | 2.22379
0.1803901 | 2.24334
0.1820397 | 2.250767
0.1837047 | 2.26688
0.1853809 | 2.285966
0.1870712 | 2.305034
0.188728 | 2.324399
0.1904159 | 2.360397
0.192192 | 2.370529
0.193635 | 2.383035
0.1953524 | 2.403127
0.1970247 | 2.422973
0.1987184 | 2.442258
0.2003666 | 2.462154
0.2020293 | 2.481282
0.2037058 | 2.503009
0.2053238 | 2.522246
0.2070136 | 2.542745
0.2086712 | 2.562646
0.2103601 | 2.581734
0.2119996 | 2.601156
0.2136734 | 2.621482
0.2153424 | 2.640064
0.2170284 | 2.659342
0.2186746 | 2.680099
0.2203717 | 2.700686
0.2220287 | 2.720536
0.2237058 | 2.739271
0.2253848 | 2.759291
0.2270518 | 2.778732
0.2287141 | 2.7976
0.2303936 | 2.816654
0.2320654 | 2.836798
0.2336906 | 2.855232
0.235361 | 2.876189
0.2370163 | 2.894595
0.2387002 | 2.91267
0.2403374 | 2.932308
0.2420097 | 2.952018
0.2436834 | 2.970166
0.245338 | 2.988512
0.2469789 | 3.007171
0.2486607 | 3.025594
0.2503199 | 3.044768
0.252001 | 3.063155
0.253629 | 3.081984
0.2552991 | 3.101127
0.2569674 | 3.120702
0.26105 | 3.201221
0.2802639 | 3.458565
0.2990531 | 3.720827
0.3211469 | 4.025964
0.3391757 | 4.276284
0.3580476 | 4.541297
0.3780803 | 4.816743
0.3983386 | 5.099044
0.4187147 | 5.380482
0.4388753 | 5.657074
0.4588985 | 5.9291
0.4787811 | 6.197989
0.4989774 | 6.469335
0.5196355 | 6.744149
0.5402428 | 7.024354
0.561039 | 7.306002
0.5816435 | 7.588702
0.6027688 | 7.869336
0.6238273 | 8.15084
0.6452927 | 8.429832
0.6662737 | 8.706178
0.6869278 | 8.977426
0.7070261 | 9.248057
0.727443 | 9.519087
0.7479171 | 9.792642
0.7688177 | 10.06627
0.7898854 | 10.33636
0.8106871 | 10.60397
0.8316413 | 10.87004
0.8525749 | 11.13849
0.873775 | 11.41087
0.8947118 | 11.68553
0.9158325 | 11.95716
0.9365053 | 12.2243
0.9572815 | 12.48659
0.9779098 | 12.74637
0.9988499 | 13.00604
1.019555 | 13.26905
1.040638 | 13.5369
1.06178 | 13.80744
1.082717 | 14.07642
1.103414 | 14.33952
1.124016 | 14.59546
1.144414 | 14.84791
1.164936 | 15.10267
1.186116 | 15.36092
1.207045 | 15.62536
1.228107 | 15.88933
1.248761 | 16.15241
1.269744 | 16.41104
1.290478 | 16.66702
1.311744 | 16.91857
1.332548 | 17.16848
1.353063 | 17.41695
1.373287 | 17.66627
1.393727 | 17.91792
1.414452 | 18.17399
1.435577 | 18.43147
1.457252 | 18.68826
1.478444 | 18.94137
1.499637 | 19.19119
1.52061 | 19.43975
1.541656 | 19.68815
1.562201 | 19.93529
1.582984 | 20.1782
1.603282 | 20.41785
1.623731 | 20.65285
1.644142 | 20.88824
1.66507 | 21.12458
1.685982 | 21.36337
1.7071 | 21.60735
1.728669 | 21.85302
1.749879 | 22.09829
1.770896 | 22.33784
1.791416 | 22.56993
1.811807 | 22.79543
1.831871 | 23.01938
1.852631 | 23.2442
1.873267 | 23.47524
1.8942 | 23.70797
1.914915 | 23.94279
1.93602 | 24.1768
1.957088 | 24.40979
1.978512 | 24.64289
2.000108 | 24.87369
2.021069 | 25.10168
2.041598 | 25.32774
2.061842 | 25.55282
2.082403 | 25.77699
2.102964 | 26.00153
2.124215 | 26.22334
2.145038 | 26.44408
2.166028 | 26.66366
2.186812 | 26.88338
2.2079 | 27.10451
2.228688 | 27.32669
2.24972 | 27.5476
2.270527 | 27.76548
2.291095 | 27.97766
2.311675 | 28.18591
2.332408 | 28.39315
2.353138 | 28.60128
2.373758 | 28.81372
2.395011 | 29.02884
2.415964 | 29.24274
2.436952 | 29.45207
2.45757 | 29.655
2.478321 | 29.85325
2.498825 | 30.05042
2.519709 | 30.2493
2.540996 | 30.45201
2.562122 | 30.65723
2.583173 | 30.86119
2.603976 | 31.06134
2.624979 | 31.25733
2.64584 | 31.45172
2.667109 | 31.64341
2.687694 | 31.83433
2.708166 | 32.0229
2.728271 | 32.21374
2.748839 | 32.40517
2.769533 | 32.59948
2.79088 | 32.79274
2.812153 | 32.98476
2.833267 | 33.17409
2.854226 | 33.36157
2.875158 | 33.54813
2.895924 | 33.73529
2.916383 | 33.92123
2.93705 | 34.1037
2.957291 | 34.28228
2.977876 | 34.45732
2.99842 | 34.63338
3.019581 | 34.81038
3.040567 | 34.9925
3.061989 | 35.17866
3.083664 | 35.36664
3.10499 | 35.55121
3.125965 | 35.72648
3.146531 | 35.89418
3.166842 | 36.05711
3.187104 | 36.22045
3.207996 | 36.38497
3.228658 | 36.55276
3.249626 | 36.71993
3.27026 | 36.88792
3.291379 | 37.05338
3.31238 | 37.2185
3.333767 | 37.38167
3.355069 | 37.54208
3.375836 | 37.69883
3.396152 | 37.85241
3.416318 | 38.00601
3.436867 | 38.15943
3.457392 | 38.31424
3.478675 | 38.46692
3.499401 | 38.6192
3.520475 | 38.77103
3.54153 | 38.9242
3.562368 | 39.0793
3.583316 | 39.23518
3.604397 | 39.39103
3.625361 | 39.54399
3.646059 | 39.69154
3.666829 | 39.83564
3.687588 | 39.97787
3.708467 | 40.12046
3.729166 | 40.26558
3.750459 | 40.41282
3.771348 | 40.56048
3.792372 | 40.70441
3.812975 | 40.84363
3.833599 | 40.97753
3.853977 | 41.10921
3.874713 | 41.24135
3.895899 | 41.37616
3.916882 | 41.51368
3.937841 | 41.6458
3.95857 | 41.76326
3.979583 | 41.87732
4.000294 | 41.98883
4.021591 | 42.11204
4.042244 | 42.23516
4.062798 | 42.35537
4.083008 | 42.4773
4.103525 | 42.59981
4.124277 | 42.72531
4.145453 | 42.85055
4.166988 | 42.97414
4.188204 | 43.09532
4.209388 | 43.21441
4.230303 | 43.33289
4.251333 | 43.45094
4.271936 | 43.56806
4.292705 | 43.68158
4.312978 | 43.79165
4.333422 | 43.89893
4.353843 | 44.00588
4.374739 | 44.11372
4.395699 | 44.22452
4.416755 | 44.33978
4.438408 | 44.45611
4.459668 | 44.5709
4.480772 | 44.67942
4.501274 | 44.78231
4.521705 | 44.87944
4.541812 | 44.97598
4.562358 | 45.07221
4.583108 | 45.17149
4.603875 | 45.273
4.62477 | 45.37588
4.645645 | 45.47849
4.666848 | 45.57774
4.688005 | 45.6759
4.70974 | 45.77166
4.730794 | 45.86582
4.751671 | 45.95708
4.7719 | 46.04801
4.79246 | 46.13638
4.812903 | 46.22557
4.833869 | 46.31329
4.854973 | 46.39795
4.875699 | 46.4805
4.896618 | 46.56152
4.917521 | 46.64436
4.938574 | 46.72825
4.959352 | 46.81291
4.980411 | 46.89434
5.000999 | 46.9732
5.021717 | 47.04729
5.042251 | 47.11906
5.063113 | 47.18943
5.083774 | 47.26102
5.10453 | 47.33518
5.125808 | 47.41113
5.146681 | 47.4879
5.167644 | 47.56003
5.188235 | 47.6283
5.208926 | 47.69214
5.229352 | 47.75737
5.250389 | 47.82531
5.271648 | 47.89709
5.292859 | 47.96928
5.313828 | 48.03835
5.334682 | 48.10436
5.355657 | 48.16628
5.376497 | 48.22666
5.397757 | 48.28405
5.418352 | 48.33953
5.43885 | 48.39275
5.458952 | 48.44753
5.479515 | 48.50348
5.500196 | 48.56214
5.521519 | 48.61913
5.542876 | 48.67432
5.563994 | 48.72771
5.584965 | 48.77797
5.605866 | 48.8287
5.626677 | 48.87861
5.647079 | 48.92819
5.667807 | 48.97483
5.688041 | 49.01899
5.708636 | 49.06005
5.729157 | 49.10037
5.750235 | 49.14131
5.771226 | 49.18432
5.792425 | 49.23179
5.814228 | 49.28005
5.835503 | 49.32633
5.856688 | 49.36726
5.877333 | 49.4026
5.8978 | 49.43353
5.917915 | 49.46393
5.938526 | 49.49553
5.959311 | 49.53064
5.980086 | 49.56904
6.000916 | 49.60704
6.021695 | 49.64516
6.042885 | 49.67937
6.063952 | 49.71389
6.085525 | 49.74662
6.106434 | 49.77723
6.127069 | 49.80479
6.147208 | 49.83136
6.167681 | 49.85708
6.188133 | 49.88433
6.208943 | 49.91087
6.230111 | 49.93566
6.250849 | 49.95939
6.271873 | 49.9823
6.292728 | 50.00709
6.313975 | 50.03372
6.334793 | 50.06095
6.355951 | 50.08663
6.376736 | 50.10875
6.397521 | 50.12677
6.418192 | 50.14224
6.439065 | 50.15686
6.459772 | 50.17182
6.480603 | 50.19114
6.501912 | 50.20999
6.522813 | 50.23
6.543806 | 50.24663
6.564386 | 50.25929
6.585029 | 50.26845
6.605405 | 50.27615
6.626101 | 50.28468
6.647259 | 50.2966
6.668207 | 50.31227
6.689192 | 50.32664
6.709875 | 50.34078
6.730833 | 50.35042
6.751499 | 50.35915
6.772657 | 50.36521
6.793488 | 50.37096
6.814042 | 50.3755
6.834323 | 50.38122
6.854752 | 50.38855
6.875554 | 50.39827
6.89654 | 50.4093
6.918176 | 50.41855
6.939372 | 50.42661
6.960606 | 50.43138
6.981508 | 50.43646
7.002571 | 50.44196
7.023212 | 50.44756
7.043925 | 50.45148
7.064475 | 50.45229
7.084743 | 50.45015
7.105303 | 50.44652
7.125956 | 50.44356
7.146979 | 50.44181
7.167811 | 50.44406
7.189262 | 50.44896
7.210661 | 50.45501
7.231898 | 50.45757
7.252628 | 50.45443
7.273194 | 50.44594
7.293437 | 50.43546
7.313529 | 50.42662
7.334443 | 50.42013
7.355037 | 50.41783
7.375957 | 50.41668
7.3967 | 50.41607
7.417806 | 50.41398
7.438855 | 50.41009
7.460317 | 50.4058
7.481854 | 50.39997
7.502789 | 50.39296
7.52338 | 50.38417
7.543668 | 50.37558
7.564307 | 50.36733
7.584773 | 50.36055
7.60596 | 50.35194
7.626824 | 50.34298
7.647691 | 50.33238
7.668501 | 50.32235
7.689412 | 50.31397
7.710355 | 50.30712
7.731145 | 50.30149
7.752175 | 50.29407
7.772746 | 50.28429
7.793407 | 50.27096
7.813964 | 50.25704
7.834906 | 50.24332
7.855549 | 50.23227
7.876432 | 50.22395
7.897625 | 50.2163
7.918525 | 50.20926
7.939401 | 50.19898
7.960017 | 50.18627
7.980662 | 50.16989
8.001069 | 50.15536
8.02213 | 50.14146
8.043356 | 50.13306
8.064551 | 50.12606
8.085508 | 50.11786
8.106395 | 50.10827
8.127419 | 50.09472
8.148222 | 50.08062
8.169482 | 50.06431
8.190084 | 50.0472
8.21056 | 50.02818
8.23064 | 50.01122
8.25125 | 49.99528
8.271906 | 49.98153
8.29309 | 49.96838
8.314531 | 49.95444
8.335586 | 49.93834
8.356599 | 49.92097
8.377424 | 49.9044
8.398277 | 49.88909
8.418679 | 49.8752
8.432475 | 49.86456
8.452987 | 49.84775
8.473236 | 49.8283
8.493882 | 49.80847
8.514568 | 49.78999
8.535729 | 49.77306
8.606891 | 49.74047
8.676229 | 49.6849
8.74464 | 49.61936
8.814296 | 49.57222
8.884802 | 49.51689
8.952833 | 49.45073
9.022251 | 49.39038
9.092161 | 49.32957
9.161752 | 49.27716
9.231118 | 49.21117
9.300912 | 49.16096
9.369987 | 49.09765
9.439256 | 49.03455
9.508882 | 48.98735
9.578474 | 48.92082
9.646752 | 48.84783
9.717512 | 48.79316
9.787651 | 48.72314
9.856186 | 48.64445
9.924987 | 48.5544
9.995666 | 48.49084
10.06494 | 48.40736
10.13309 | 48.31915
10.20274 | 48.24922
10.27375 | 48.17224
10.34235 | 48.07296
10.41188 | 47.9312

## 125
125 | 125
Dehnung | Standardkraft
% | N/mm²
0 | 0.4147615
7.305033e-05 | 0.3848993
0.0001462672 | 0.3597281
0.0002088769 | 0.3381555
0.000262172 | 0.3189913
0.0007001515 | 0.3029995
0.002108662 | 0.3005549
0.003767752 | 0.3051877
0.00542915 | 0.3140659
0.007112456 | 0.3228322
0.008746784 | 0.3328733
0.01041318 | 0.343513
0.01210149 | 0.3536599
0.01374315 | 0.3647376
0.01541961 | 0.3761696
0.0170913 | 0.388256
0.0187665 | 0.4010546
0.02045611 | 0.4157374
0.02206585 | 0.4290112
0.02374998 | 0.4420325
0.02540684 | 0.4582318
0.02708147 | 0.4742207
0.02877054 | 0.4900043
0.03044808 | 0.5038247
0.03211171 | 0.5205696
0.03379795 | 0.5367329
0.03547533 | 0.5516809
0.03712 | 0.5682354
0.03879529 | 0.5830077
0.04046286 | 0.5994188
0.04212751 | 0.6169797
0.04378845 | 0.6309619
0.045442 | 0.6473694
0.04713231 | 0.6641596
0.04879113 | 0.6794006
0.05046218 | 0.6957447
0.05210682 | 0.7135863
0.05374992 | 0.7292525
0.05544566 | 0.7473742
0.05711709 | 0.7635651
0.05877576 | 0.7801179
0.0604528 | 0.7968503
0.06211243 | 0.8126555
0.06377744 | 0.8301063
0.06545926 | 0.8473117
0.06712874 | 0.8645171
0.06884986 | 0.8813985
0.07050891 | 0.8990739
0.07216511 | 0.9161785
0.07386007 | 0.9342559
0.07552984 | 0.9513292
0.07718627 | 0.9686607
0.07885789 | 0.9876448
0.08053416 | 1.004237
0.08220587 | 1.02158
0.08387601 | 1.039054
0.08554258 | 1.056078
0.0871962 | 1.072962
0.08886746 | 1.090993
0.09051665 | 1.107479
0.09216534 | 1.125452
0.09383076 | 1.142227
0.09550275 | 1.159583
0.09718836 | 1.176153
0.09883365 | 1.194113
0.1005017 | 1.211453
0.1021793 | 1.227951
0.1038467 | 1.245521
0.105509 | 1.262728
0.1071605 | 1.281176
0.1088393 | 1.298929
0.1104703 | 1.31707
0.1121612 | 1.335006
0.1138209 | 1.352475
0.1155051 | 1.369343
0.1171753 | 1.388397
0.1188414 | 1.405039
0.1205222 | 1.424105
0.1221597 | 1.441752
0.123845 | 1.460694
0.1255236 | 1.479437
0.1271801 | 1.497373
0.1288327 | 1.514223
0.1305139 | 1.531977
0.1321803 | 1.549139
0.1338474 | 1.567549
0.1355211 | 1.584756
0.1371463 | 1.601628
0.1388198 | 1.626388
0.1405003 | 1.64623
0.1421479 | 1.663078
0.143829 | 1.674712
0.1454459 | 1.690657
0.1471282 | 1.708292
0.1488071 | 1.724791
0.1504602 | 1.744125
0.1521392 | 1.77351
0.1537963 | 1.791307
0.1554588 | 1.810017
0.1571281 | 1.827554
0.1588081 | 1.845763
0.1604904 | 1.864516
0.1621439 | 1.88214
0.163835 | 1.901177
0.1654983 | 1.918975
0.167262 | 1.928168
0.1687655 | 1.941375
0.1704794 | 1.958483
0.1721823 | 1.9769
0.1737938 | 2.005305
0.1754768 | 2.030588
0.1774419 | 2.040596
0.1787153 | 2.050478
0.1804211 | 2.067926
0.1821407 | 2.086931
0.1837884 | 2.106922
0.1854446 | 2.124232
0.1871238 | 2.14379
0.1887833 | 2.162712
0.1904379 | 2.181054
0.1921098 | 2.200147
0.1937913 | 2.219476
0.1954526 | 2.23798
0.1971095 | 2.256904
0.1987624 | 2.276303
0.2004278 | 2.295606
0.2021339 | 2.313892
0.2037863 | 2.332245
0.2054475 | 2.350848
0.2071122 | 2.370326
0.2088161 | 2.390373
0.2104991 | 2.40848
0.2121375 | 2.426422
0.2138105 | 2.445263
0.2154812 | 2.463853
0.2171285 | 2.481592
0.2187995 | 2.50022
0.22046 | 2.519874
0.2221412 | 2.538573
0.2237842 | 2.557359
0.225451 | 2.574262
0.2271062 | 2.592908
0.2287702 | 2.610905
0.2304265 | 2.628906
0.2320872 | 2.648879
0.2337617 | 2.667478
0.2354353 | 2.687567
0.2370696 | 2.707874
0.2387241 | 2.725375
0.2404259 | 2.744002
0.2420906 | 2.762478
0.2437445 | 2.781846
0.2454173 | 2.800791
0.2470914 | 2.818404
0.2487299 | 2.837873
0.2503983 | 2.855678
0.2514144 | 2.866962
0.2531323 | 2.885884
0.2547631 | 2.904987
0.2564441 | 2.922084
0.2581147 | 2.939901
0.2597822 | 2.958817
0.2614636 | 2.975903
0.2630979 | 2.994155
0.2647803 | 3.011548
0.2664502 | 3.029993
0.2680961 | 3.047439
0.2697691 | 3.065243
0.2714774 | 3.099852
0.2909228 | 3.373266
0.309579 | 3.63211
0.331299 | 3.938154
0.3493343 | 4.190736
0.368562 | 4.457541
0.3881821 | 4.732567
0.4080807 | 5.005749
0.4277506 | 5.274701
0.447615 | 5.538857
0.4672895 | 5.802948
0.4875307 | 6.070059
0.5080559 | 6.342699
0.5286751 | 6.619401
0.5493662 | 6.897899
0.5700027 | 7.177117
0.5910844 | 7.454401
0.6121894 | 7.73151
0.6336583 | 8.005597
0.6545572 | 8.277148
0.6751278 | 8.544541
0.6951821 | 8.811737
0.7156805 | 9.077844
0.7360786 | 9.345835
0.7571942 | 9.613067
0.7780996 | 9.878877
0.7989936 | 10.14317
0.8198463 | 10.40594
0.8408809 | 10.67217
0.8620157 | 10.94082
0.8830411 | 11.21033
0.904097 | 11.47621
0.9247252 | 11.73807
0.9454994 | 11.99556
0.9661746 | 12.25148
0.9871169 | 12.50731
1.00779 | 12.76641
1.028996 | 13.02934
1.05002 | 13.29494
1.070972 | 13.55861
1.091636 | 13.81664
1.112229 | 14.06827
1.132649 | 14.31538
1.153197 | 14.56373
1.174389 | 14.81549
1.195344 | 15.07295
1.216375 | 15.33109
1.23703 | 15.58967
1.258003 | 15.84257
1.278746 | 16.09404
1.300089 | 16.3404
1.320707 | 16.58545
1.341266 | 16.82847
1.361443 | 17.07388
1.381958 | 17.32103
1.402664 | 17.57194
1.423964 | 17.82342
1.445599 | 18.07354
1.466773 | 18.32083
1.487918 | 18.56398
1.508918 | 18.80715
1.529897 | 19.05068
1.550458 | 19.2938
1.571242 | 19.53208
1.591464 | 19.76623
1.611943 | 19.99577
1.632417 | 20.22595
1.653368 | 20.4577
1.674274 | 20.69343
1.695427 | 20.93363
1.716974 | 21.17537
1.7382 | 21.41585
1.759113 | 21.64889
1.779627 | 21.87467
1.799958 | 22.09459
1.82006 | 22.3151
1.8409 | 22.53806
1.861492 | 22.76627
1.882467 | 22.99572
1.903163 | 23.22667
1.924315 | 23.45671
1.945372 | 23.68627
1.966868 | 23.91365
1.988387 | 24.13829
2.009312 | 24.35932
2.029821 | 24.57891
2.050079 | 24.7974
2.070629 | 25.01719
2.091254 | 25.2379
2.112513 | 25.45584
2.133294 | 25.67178
2.15428 | 25.88541
2.175042 | 26.10047
2.196119 | 26.31739
2.216937 | 26.53623
2.237964 | 26.75377
2.258699 | 26.96757
2.27935 | 27.17648
2.299854 | 27.38114
2.320625 | 27.58414
2.341383 | 27.78793
2.362049 | 27.99561
2.383307 | 28.20555
2.404189 | 28.41536
2.425202 | 28.62065
2.445818 | 28.81988
2.466538 | 29.01265
2.487027 | 29.20517
2.508002 | 29.40084
2.529243 | 29.60131
2.550443 | 29.80415
2.571373 | 30.00437
2.592266 | 30.20176
2.613233 | 30.39477
2.634118 | 30.5857
2.655368 | 30.77358
2.6759 | 30.96028
2.696347 | 31.14541
2.716465 | 31.33222
2.737092 | 31.52049
2.757763 | 31.71174
2.779171 | 31.90236
2.800388 | 32.09241
2.821565 | 32.27977
2.842507 | 32.46545
2.863415 | 32.65071
2.88405 | 32.83441
2.9046 | 33.01681
2.925251 | 33.19541
2.945515 | 33.37092
2.966042 | 33.54371
2.986664 | 33.71683
3.007837 | 33.89188
3.028798 | 34.07126
3.050306 | 34.25489
3.071922 | 34.4397
3.093261 | 34.62093
3.11419 | 34.79413
3.134798 | 34.95875
3.155013 | 35.11914
3.175291 | 35.27999
3.196219 | 35.44342
3.216825 | 35.61038
3.237821 | 35.77608
3.258491 | 35.94228
3.279608 | 36.10557
3.300663 | 36.26847
3.322085 | 36.42956
3.343306 | 36.58801
3.364066 | 36.74311
3.384295 | 36.89605
3.404539 | 37.0486
3.425013 | 37.20326
3.445648 | 37.35894
3.466866 | 37.5121
3.487636 | 37.66388
3.508668 | 37.81254
3.529477 | 37.96298
3.550633 | 38.11503
3.571519 | 38.2697
3.59264 | 38.42329
3.613537 | 38.57354
3.634299 | 38.71945
3.65503 | 38.86198
3.675847 | 39.00357
3.696812 | 39.14441
3.71742 | 39.28966
3.738706 | 39.43604
3.759594 | 39.58408
3.780567 | 39.72799
3.801188 | 39.86648
3.821766 | 39.99982
3.842172 | 40.13189
3.862924 | 40.26547
3.88411 | 40.40199
3.905087 | 40.54151
3.925973 | 40.67959
3.946733 | 40.81501
3.967659 | 40.94535
3.988395 | 41.07334
4.009724 | 41.19819
4.030369 | 41.32096
4.050905 | 41.4414
4.071107 | 41.56203
4.091728 | 41.68378
4.112484 | 41.80779
4.133681 | 41.93181
4.155223 | 42.0547
4.176453 | 42.17443
4.197626 | 42.29211
4.21853 | 42.40923
4.239526 | 42.5267
4.260079 | 42.64412
4.280903 | 42.75911
4.301124 | 42.87094
4.321556 | 42.97957
4.341996 | 43.088
4.362939 | 43.19742
4.383881 | 43.30878
4.404978 | 43.42422
4.426624 | 43.54055
4.447879 | 43.65606
4.468959 | 43.7648
4.48948 | 43.86654
4.509892 | 43.96203
4.529938 | 44.05661
4.550555 | 44.1518
4.571302 | 44.25123
4.592125 | 44.35274
4.612948 | 44.45571
4.633906 | 44.55773
4.655059 | 44.65893
4.67628 | 44.75959
4.697978 | 44.85717
4.719048 | 44.95256
4.739827 | 45.04367
4.760037 | 45.1353
4.780604 | 45.22583
4.80104 | 45.31772
4.82212 | 45.40766
4.843144 | 45.4943
4.863927 | 45.5775
4.884832 | 45.6584
4.905737 | 45.74063
4.926793 | 45.82434
4.947548 | 45.90798
4.968593 | 45.98846
4.989172 | 46.06561
5.009913 | 46.13899
5.030437 | 46.21066
5.051294 | 46.28189
5.07194 | 46.35525
5.092808 | 46.43089
5.113978 | 46.50783
5.134871 | 46.58395
5.15577 | 46.65613
5.176441 | 46.72453
5.197083 | 46.78982
5.217542 | 46.85571
5.238703 | 46.92357
5.259858 | 46.99558
5.281062 | 47.0679
5.302003 | 47.13862
5.322932 | 47.20497
5.343794 | 47.26784
5.364744 | 47.32874
5.386003 | 47.38639
5.406529 | 47.4431
5.426959 | 47.49836
5.44704 | 47.55632
5.467679 | 47.61476
5.488345 | 47.67612
5.509694 | 47.73619
5.531018 | 47.7943
5.552193 | 47.84896
5.57313 | 47.90141
5.594045 | 47.95348
5.614834 | 48.00535
5.635267 | 48.05732
5.65596 | 48.10559
5.676199 | 48.15198
5.69677 | 48.1956
5.717356 | 48.23822
5.738357 | 48.28115
5.759457 | 48.32615
5.780671 | 48.37604
5.802391 | 48.42661
5.823743 | 48.47681
5.844846 | 48.52056
5.865485 | 48.55786
5.885945 | 48.5902
5.906014 | 48.62216
5.926716 | 48.6564
5.947438 | 48.69506
5.968227 | 48.73671
5.989029 | 48.77856
6.009915 | 48.81915
6.031061 | 48.85713
6.052144 | 48.89501
6.073721 | 48.93054
6.094589 | 48.96465
6.115194 | 48.99486
6.135287 | 49.0247
6.155822 | 49.05429
6.176242 | 49.08543
6.197201 | 49.11533
6.218261 | 49.14442
6.239036 | 49.1715
6.260022 | 49.19789
6.280931 | 49.22534
6.302101 | 49.25455
6.322976 | 49.28463
6.344153 | 49.31326
6.364865 | 49.33931
6.385673 | 49.36081
6.406334 | 49.38011
6.42722 | 49.39858
6.448008 | 49.41849
6.46879 | 49.44119
6.490088 | 49.4653
6.510984 | 49.48933
6.531979 | 49.50935
6.552499 | 49.52465
6.573167 | 49.53531
6.593513 | 49.54558
6.614319 | 49.55815
6.635402 | 49.57348
6.656408 | 49.59073
6.677333 | 49.60669
6.698051 | 49.62181
6.718956 | 49.63417
6.739659 | 49.64604
6.760899 | 49.65548
6.781614 | 49.66413
6.802187 | 49.67204
6.822427 | 49.68117
6.842895 | 49.69204
6.863698 | 49.70509
6.884725 | 49.71969
6.90641 | 49.7336
6.927541 | 49.74505
6.948814 | 49.7534
6.969719 | 49.76219
6.990745 | 49.77054
7.011385 | 49.77978
7.032097 | 49.78589
7.052563 | 49.7897
7.072903 | 49.79032
7.093378 | 49.79068
7.114119 | 49.79212
7.135125 | 49.79574
7.156004 | 49.80427
7.177477 | 49.81453
7.198829 | 49.82535
7.220017 | 49.83262
7.240734 | 49.83412
7.261277 | 49.83059
7.281484 | 49.82419
7.301736 | 49.81838
7.322587 | 49.81445
7.343172 | 49.81593
7.364145 | 49.81847
7.384866 | 49.8216
7.406001 | 49.82179
7.427088 | 49.82163
7.448563 | 49.82024
7.470037 | 49.81735
7.490973 | 49.81312
7.511484 | 49.80637
7.531815 | 49.80144
7.552391 | 49.79661
7.572923 | 49.79354
7.594152 | 49.78813
7.614947 | 49.78194
7.63587 | 49.77412
7.656657 | 49.76803
7.677673 | 49.76371
7.698526 | 49.76117
7.719341 | 49.75842
7.740303 | 49.75362
7.760833 | 49.74615
7.781532 | 49.73621
7.80208 | 49.72688
7.82306 | 49.71785
7.843661 | 49.71066
7.864677 | 49.70587
7.885751 | 49.70258
7.906681 | 49.69895
7.927501 | 49.69189
7.94815 | 49.68147
7.968766 | 49.66874
7.989205 | 49.65699
8.010357 | 49.64876
8.03156 | 49.64409
8.052728 | 49.64011
8.073675 | 49.63455
8.094649 | 49.62684
8.115507 | 49.61692
8.136393 | 49.60652
8.157613 | 49.59397
8.178164 | 49.58085
8.198627 | 49.56656
8.218733 | 49.55398
8.239379 | 49.54227
8.26002 | 49.53372
8.281364 | 49.52449
8.302694 | 49.51484
8.323754 | 49.50362
8.344721 | 49.49104
8.365583 | 49.47933
8.386396 | 49.46829
8.406764 | 49.45853
8.42752 | 49.44639
8.447791 | 49.43319
8.468322 | 49.41777
8.48881 | 49.40224
8.509866 | 49.38762
8.530894 | 49.37574
8.551932 | 49.36856
8.573724 | 49.36377
8.595132 | 49.35922
8.616334 | 49.35006
8.636946 | 49.33575
8.657518 | 49.31739
8.677672 | 49.29825
8.698174 | 49.27954
8.719014 | 49.26431
8.725879 | 49.26064
8.746744 | 49.24959
8.767465 | 49.24026
8.788418 | 49.22983
8.809448 | 49.21758
8.830628 | 49.20426
8.900218 | 49.15385
8.968429 | 49.10563
9.038309 | 49.05063
9.108222 | 49.0105
9.177581 | 48.95537
9.24697 | 48.90205
9.316905 | 48.86272
9.385359 | 48.80202
9.455372 | 48.76554
9.524774 | 48.71911
9.593903 | 48.65796
9.662776 | 48.61549
9.73391 | 48.57133
9.803247 | 48.52184
9.871514 | 48.45979
9.941007 | 48.40634
10.01196 | 48.3689
10.07974 | 48.30089
10.14902 | 48.24816
10.21908 | 48.20411
10.28954 | 48.1525
10.35775 | 48.1017
10.4277 | 48.04997
10.49725 | 48.0045
10.56647 | 47.95281
10.6353 | 47.89949
10.70538 | 47.86097
10.77405 | 47.80106
10.84458 | 47.75901
10.9141 | 47.71058
10.98328 | 47.6515
11.05176 | 47.60595
11.12227 | 47.55971
11.19158 | 47.51116
11.25991 | 47.45226
11.32974 | 47.40702
11.40105 | 47.37884
11.46907 | 47.30948
11.53831 | 47.25886
11.60825 | 47.21654
11.67818 | 47.16007
11.74612 | 47.10679
11.81606 | 47.05091
11.88597 | 47.0108
11.95549 | 46.964
12.0247 | 46.91302
12.09482 | 46.87556
12.16313 | 46.81661
12.23321 | 46.7731
12.30254 | 46.72831
12.37183 | 46.6711
12.44045 | 46.62553
12.51158 | 46.57939
12.58104 | 46.52933
12.64933 | 46.46606
12.7187 | 46.41256
12.7897 | 46.37971
12.85764 | 46.31255
12.92673 | 46.26198
12.99679 | 46.22574
13.06745 | 46.17975
13.13554 | 46.12903
13.20543 | 46.07247
13.27499 | 46.0263
13.34422 | 45.9692
13.41315 | 45.90506
13.48321 | 45.85894
13.55188 | 45.79353
13.62231 | 45.74436
13.69194 | 45.68892
13.76131 | 45.61739
13.82959 | 45.55548
13.90037 | 45.49602
13.96957 | 45.42879
14.03781 | 45.34351
14.10742 | 45.25897
14.17891 | 45.17271

## 77
77 | 77
Dehnung | Standardkraft
% | N/mm²
0 | 0.4972294
6.248821e-05 | 0.4756234
0.0001207618 | 0.4577462
0.0001643201 | 0.4410054
0.0002247545 | 0.4268018
0.0002834303 | 0.4144695
0.0009876271 | 0.408621
0.002505162 | 0.4181844
0.004188318 | 0.431509
0.005845996 | 0.4464934
0.007535541 | 0.4626019
0.00918688 | 0.4783409
0.01085752 | 0.4936704
0.01249111 | 0.5104321
0.01417138 | 0.5264428
0.01584868 | 0.5446199
0.01748302 | 0.5615733
0.01916633 | 0.5792457
0.02081046 | 0.5972752
0.02247402 | 0.6154763
0.02414066 | 0.6343502
0.02580463 | 0.6528419
0.02748011 | 0.6720336
0.02914618 | 0.6900716
0.03081566 | 0.7081661
0.0325191 | 0.7269657
0.03417191 | 0.7458344
0.03583649 | 0.765342
0.03750876 | 0.783726
0.03918542 | 0.8026886
0.0408581 | 0.8227546
0.04252196 | 0.8419169
0.04421514 | 0.8615865
0.04587035 | 0.8814595
0.04755563 | 0.9004606
0.04921447 | 0.9203638
0.0508765 | 0.9387259
0.05253306 | 0.9584823
0.05419229 | 0.9781317
0.05587642 | 0.997921
0.0575529 | 1.017726
0.05919161 | 1.036736
0.06085881 | 1.055428
0.06249515 | 1.075633
0.06418628 | 1.094172
0.06581183 | 1.113536
0.0674831 | 1.132885
0.06916774 | 1.152754
0.07080759 | 1.173304
0.07237042 | 1.197159
0.0741048 | 1.22429
0.07579382 | 1.241548
0.07755593 | 1.259306
0.07911186 | 1.276759
0.08076777 | 1.297504
0.08252417 | 1.316923
0.08411535 | 1.336059
0.08579397 | 1.370504
0.08745876 | 1.391756
0.08912037 | 1.412805
0.09079603 | 1.432644
0.09249551 | 1.450808
0.09409041 | 1.461311
0.09577701 | 1.48019
0.09745613 | 1.50433
0.09907171 | 1.537674
0.1007835 | 1.557524
0.1024178 | 1.576957
0.1040939 | 1.587503
0.1057664 | 1.605242
0.1073884 | 1.624563
0.1090679 | 1.646659
0.1107561 | 1.667287
0.1124403 | 1.689322
0.1140928 | 1.710498
0.1157378 | 1.731111
0.1174102 | 1.753531
0.119068 | 1.775046
0.120733 | 1.797086
0.1224133 | 1.817809
0.1240688 | 1.838181
0.1257622 | 1.860183
0.1274053 | 1.882503
0.1291148 | 1.904017
0.1307557 | 1.925063
0.1324318 | 1.946783
0.1340836 | 1.969303
0.135792 | 1.990706
0.137452 | 2.012435
0.1391191 | 2.033663
0.1407814 | 2.055398
0.1424633 | 2.07774
0.1441196 | 2.099386
0.1457871 | 2.120818
0.1474567 | 2.14215
0.1491127 | 2.163567
0.1507903 | 2.184415
0.1524277 | 2.205945
0.1541207 | 2.227773
0.1557974 | 2.24797
0.1574428 | 2.270606
0.1591413 | 2.291399
0.1607581 | 2.311462
0.1624347 | 2.333001
0.1641457 | 2.353729
0.1658005 | 2.374403
0.1674643 | 2.3963
0.1691498 | 2.415672
0.1708375 | 2.43713
0.172534 | 2.458816
0.174186 | 2.47956
0.1758653 | 2.500153
0.1775295 | 2.520748
0.1792149 | 2.54095
0.1808827 | 2.561495
0.1825467 | 2.582251
0.1842077 | 2.602665
0.1858581 | 2.623457
0.1875265 | 2.643936
0.1891897 | 2.664495
0.1908462 | 2.684235
0.1925327 | 2.704467
0.1941832 | 2.724823
0.1958347 | 2.744712
0.1975237 | 2.765089
0.199189 | 2.78465
0.2008671 | 2.805513
0.2025583 | 2.825746
0.2041444 | 2.845168
0.2058517 | 2.865604
0.2075058 | 2.884386
0.2091757 | 2.904338
0.2108383 | 2.923726
0.2125154 | 2.944117
0.2142049 | 2.96452
0.2158686 | 2.98464
0.2175011 | 3.006153
0.219181 | 3.025825
0.2208406 | 3.046026
0.2225343 | 3.066546
0.2242206 | 3.087361
0.2258832 | 3.106577
0.2275234 | 3.12627
0.2291844 | 3.14655
0.2308675 | 3.166944
0.2325099 | 3.18581
0.2341876 | 3.205707
0.2358429 | 3.226184
0.2376121 | 3.247998
0.2391327 | 3.275752
0.2408387 | 3.293041
0.242489 | 3.311612
0.2441111 | 3.326217
0.2458103 | 3.345946
0.2474802 | 3.365358
0.2491416 | 3.382806
0.2508638 | 3.41317
0.2511249 | 3.420506
0.2527832 | 3.442585
0.2544577 | 3.46366
0.2561244 | 3.484556
0.257818 | 3.504842
0.2595034 | 3.52432
0.2718091 | 3.728543
0.2922646 | 4.0347
0.3130577 | 4.347379
0.3301981 | 4.607788
0.3478605 | 4.878599
0.3665813 | 5.154531
0.3857545 | 5.436488
0.4056611 | 5.72916
0.4261069 | 6.026497
0.4465468 | 6.333376
0.4679313 | 6.641934
0.4891038 | 6.953998
0.509972 | 7.260257
0.5303947 | 7.557863
0.5507331 | 7.846666
0.5707884 | 8.134277
0.5915415 | 8.42354
0.6121932 | 8.719079
0.6330906 | 9.018511
0.6537518 | 9.319401
0.6746865 | 9.62001
0.6957213 | 9.918373
0.7170955 | 10.21419
0.7384222 | 10.50768
0.7592013 | 10.79823
0.7794874 | 11.08715
0.7996992 | 11.37565
0.8202264 | 11.66457
0.8408217 | 11.95594
0.8620414 | 12.24525
0.8828035 | 12.53283
0.9038207 | 12.81737
0.9246151 | 13.10277
0.9458946 | 13.39046
0.9668269 | 13.68043
0.9879891 | 13.96818
1.008769 | 14.25187
1.029552 | 14.52886
1.050176 | 14.80238
1.071021 | 15.07598
1.091845 | 15.35185
1.112714 | 15.63408
1.133995 | 15.91813
1.154856 | 16.20311
1.175751 | 16.48251
1.196302 | 16.75613
1.216776 | 17.02394
1.237181 | 17.29259
1.258204 | 17.56396
1.279201 | 17.84029
1.300294 | 18.11751
1.321027 | 18.39433
1.341942 | 18.66763
1.362711 | 18.93824
1.383856 | 19.20566
1.404821 | 19.46994
1.425352 | 19.73161
1.445686 | 19.99317
1.465954 | 20.25642
1.486727 | 20.5233
1.50764 | 20.79392
1.529362 | 21.06252
1.550628 | 21.32893
1.571893 | 21.59124
1.592808 | 21.85297
1.613885 | 22.11413
1.634499 | 22.37529
1.655335 | 22.63241
1.675653 | 22.88526
1.696056 | 23.1334
1.716499 | 23.3804
1.737337 | 23.62796
1.75825 | 23.87885
1.779284 | 24.13475
1.800892 | 24.39189
1.822118 | 24.64839
1.843216 | 24.89822
1.863739 | 25.13984
1.884172 | 25.37377
1.904265 | 25.60592
1.924976 | 25.83895
1.945615 | 26.07808
1.966501 | 26.32172
1.987267 | 26.56721
2.008279 | 26.81195
2.029406 | 27.05486
2.050816 | 27.29709
2.072419 | 27.53581
2.093371 | 27.77125
2.11395 | 28.00311
2.134211 | 28.23446
2.154784 | 28.46727
2.175326 | 28.70108
2.196566 | 28.93302
2.217372 | 29.16361
2.238352 | 29.39174
2.259126 | 29.62089
2.280239 | 29.85144
2.301037 | 30.08338
2.322063 | 30.31274
2.342853 | 30.53857
2.363445 | 30.75912
2.384003 | 30.97583
2.404731 | 31.19201
2.4255 | 31.40822
2.446153 | 31.62843
2.467376 | 31.85039
2.48827 | 32.07258
2.5093 | 32.29042
2.52989 | 32.50204
2.550685 | 32.70734
2.571189 | 32.91278
2.592136 | 33.12087
2.613367 | 33.33435
2.634516 | 33.54904
2.65551 | 33.76085
2.676404 | 33.96948
2.69736 | 34.17346
2.718281 | 34.37576
2.739516 | 34.57573
2.760051 | 34.77437
2.780503 | 34.97166
2.800601 | 35.17077
2.821234 | 35.37047
2.841904 | 35.57283
2.863377 | 35.77335
2.884613 | 35.97177
2.905751 | 36.16681
2.926682 | 36.35991
2.947579 | 36.55271
2.968232 | 36.7455
2.988801 | 36.93729
3.009359 | 37.12551
3.029627 | 37.31003
3.050208 | 37.49214
3.070943 | 37.67474
3.092048 | 37.85906
3.113018 | 38.04897
3.134588 | 38.24285
3.156163 | 38.43722
3.177492 | 38.62777
3.198329 | 38.80994
3.218908 | 38.98343
3.239103 | 39.15236
3.259544 | 39.32131
3.280408 | 39.493
3.301065 | 39.66925
3.32201 | 39.84555
3.34272 | 40.0214
3.36389 | 40.19332
3.38489 | 40.36369
3.406454 | 40.53032
3.427533 | 40.69433
3.448232 | 40.85479
3.468401 | 41.01395
3.488716 | 41.17327
3.509221 | 41.33351
3.529946 | 41.49416
3.551149 | 41.65214
3.571889 | 41.80948
3.592931 | 41.96486
3.613748 | 42.12242
3.634911 | 42.2821
3.655797 | 42.44305
3.676945 | 42.60143
3.697727 | 42.75692
3.718599 | 42.90777
3.739228 | 43.05689
3.759908 | 43.20399
3.78078 | 43.35202
3.801748 | 43.50427
3.823037 | 43.65512
3.84389 | 43.80718
3.864837 | 43.95246
3.885445 | 44.09294
3.906021 | 44.22839
3.926343 | 44.36508
3.94741 | 44.50312
3.968428 | 44.64453
3.989463 | 44.78607
4.010264 | 44.92581
4.031104 | 45.06287
4.051959 | 45.19517
4.072827 | 45.3247
4.094056 | 45.45096
4.114638 | 45.57454
4.135125 | 45.69589
4.155349 | 45.81794
4.176076 | 45.94099
4.196826 | 46.06667
4.218306 | 46.19155
4.239672 | 46.31546
4.260957 | 46.43683
4.282 | 46.55608
4.303022 | 46.67458
4.323846 | 46.79234
4.344478 | 46.9091
4.365189 | 47.02186
4.385383 | 47.13034
4.405874 | 47.23554
4.426383 | 47.34145
4.447432 | 47.44891
4.468305 | 47.56082
4.489685 | 47.67638
4.511181 | 47.79187
4.532406 | 47.90422
4.553251 | 48.00832
4.573785 | 48.1056
4.594098 | 48.19621
4.614201 | 48.28793
4.635023 | 48.38157
4.655645 | 48.48093
4.676615 | 48.58174
4.69735 | 48.68329
4.718483 | 48.78224
4.739573 | 48.87959
4.761021 | 48.97581
4.782556 | 49.06888
4.803528 | 49.15927
4.824102 | 49.24566
4.844381 | 49.33138
4.864977 | 49.41563
4.885516 | 49.50192
4.906776 | 49.58451
4.92754 | 49.66605
4.94854 | 49.74386
4.969317 | 49.82195
4.990384 | 49.90042
5.011254 | 49.9809
5.032133 | 50.06007
5.053054 | 50.13643
5.073633 | 50.20827
5.094236 | 50.275
5.114891 | 50.34061
5.135795 | 50.40529
5.156381 | 50.47234
5.177478 | 50.54194
5.198543 | 50.61414
5.21947 | 50.68477
5.24023 | 50.75052
5.260936 | 50.81149
5.281429 | 50.87051
5.302064 | 50.92997
5.323391 | 50.99208
5.344502 | 51.05695
5.365747 | 51.12025
5.386537 | 51.18185
5.407554 | 51.23931
5.428307 | 51.29459
5.449435 | 51.34704
5.47046 | 51.39631
5.490968 | 51.44397
5.511288 | 51.49148
5.531523 | 51.5409
5.552233 | 51.59138
5.572986 | 51.64315
5.594571 | 51.69314
5.615711 | 51.74107
5.636921 | 51.78515
5.657735 | 51.82913
5.678716 | 51.872
5.699303 | 51.9153
5.719814 | 51.95577
5.740352 | 51.99245
5.760666 | 52.02554
5.781286 | 52.05652
5.801987 | 52.08893
5.823184 | 52.12252
5.844112 | 52.15972
5.865608 | 52.19942
5.887224 | 52.23936
5.908527 | 52.27562
5.929405 | 52.30508
5.950049 | 52.32843
5.97034 | 52.34713
5.990498 | 52.36723
6.011396 | 52.38953
6.032031 | 52.4166
6.052954 | 52.44427
6.073651 | 52.47261
6.094734 | 52.49927
6.115756 | 52.52501
6.1371 | 52.54899
6.15847 | 52.57071
6.179232 | 52.58952
6.199646 | 52.60599
6.219847 | 52.62141
6.240401 | 52.63664
6.260831 | 52.65355
6.282018 | 52.66889
6.302882 | 52.68343
6.323822 | 52.69669
6.344697 | 52.70905
6.36579 | 52.72349
6.386836 | 52.73897
6.407728 | 52.75434
6.42886 | 52.76712
6.449521 | 52.77739
6.470313 | 52.78407
6.490986 | 52.78882
6.511938 | 52.79225
6.532685 | 52.79576
6.553648 | 52.80197
6.574856 | 52.80952
6.59572 | 52.81668
6.616609 | 52.81829
6.637178 | 52.81503
6.657769 | 52.80684
6.678141 | 52.80021
6.699219 | 52.79506
6.720193 | 52.7933
6.741267 | 52.7908
6.762081 | 52.78748
6.782858 | 52.78131
6.803714 | 52.77147
6.824514 | 52.75742
6.845755 | 52.73949
6.866382 | 52.71955
6.886915 | 52.69861
6.90713 | 52.68004
6.927826 | 52.6619
6.94856 | 52.64611
6.969872 | 52.62915
6.991447 | 52.6069
7.012613 | 52.5769
7.033846 | 52.53606
7.054841 | 52.48771
7.075891 | 52.43221
7.09655 | 52.3647

## 95
95 | 95
Dehnung | Standardkraft
% | N/mm²
0 | 0.4633772
-6.199148e-05 | 0.4455788
0.000120477 | 0.4251096
0.0001786273 | 0.4072823
0.0002215659 | 0.3904403
0.0002675887 | 0.3723857
0.0008339549 | 0.3566829
0.001903806 | 0.3536738
0.003541583 | 0.3636425
0.005184509 | 0.3905682
0.006885954 | 0.4026443
0.00857762 | 0.4159667
0.01025667 | 0.4194777
0.01191532 | 0.4301221
0.01356012 | 0.443959
0.01524208 | 0.4589454
0.01687071 | 0.474501
0.01856839 | 0.4915042
0.02020994 | 0.5082525
0.02188473 | 0.5244067
0.02354221 | 0.5404395
0.02522817 | 0.5581329
0.02687867 | 0.5757669
0.02854262 | 0.5945877
0.03022511 | 0.6122696
0.03188977 | 0.6296838
0.03354889 | 0.648738
0.03524602 | 0.6671468
0.03690901 | 0.6861588
0.03859382 | 0.7053254
0.04024568 | 0.7244629
0.04190933 | 0.7435108
0.04361602 | 0.761811
0.04524682 | 0.7811904
0.04691808 | 0.8002813
0.04860671 | 0.8207918
0.0502532 | 0.8390941
0.05193045 | 0.8599993
0.05359536 | 0.8790573
0.05524313 | 0.8986247
0.05690582 | 0.9181496
0.05860776 | 0.9383398
0.06025689 | 0.9579205
0.0619086 | 0.9769368
0.06356832 | 0.9963659
0.06527037 | 1.016799
0.06693134 | 1.035353
0.06859229 | 1.054678
0.07026609 | 1.074282
0.07196194 | 1.093334
0.07361801 | 1.113932
0.07530686 | 1.133376
0.07697352 | 1.152391
0.07864379 | 1.171645
0.08033435 | 1.19129
0.08200017 | 1.211084
0.08366708 | 1.23163
0.08533356 | 1.250526
0.08698935 | 1.270916
0.08867509 | 1.291136
0.09031906 | 1.30946
0.0919985 | 1.329939
0.09365679 | 1.349517
0.09531702 | 1.36966
0.09696976 | 1.389683
0.09870462 | 1.40956
0.1003269 | 1.429166
0.1020051 | 1.44757
0.103647 | 1.467348
0.10531 | 1.487416
0.1069683 | 1.506306
0.1086645 | 1.526141
0.1103149 | 1.54716
0.1119552 | 1.566034
0.1136412 | 1.586426
0.1153253 | 1.605271
0.1169712 | 1.624744
0.1186156 | 1.644224
0.1202983 | 1.66396
0.1219776 | 1.684805
0.1236508 | 1.703908
0.1253356 | 1.724848
0.1270028 | 1.744193
0.1286487 | 1.764658
0.1303232 | 1.784996
0.1319893 | 1.804778
0.1336587 | 1.824713
0.1353206 | 1.84572
0.1369851 | 1.864007
0.1386449 | 1.882327
0.1403314 | 1.901114
0.141982 | 1.921469
0.1436707 | 1.941065
0.1452963 | 1.971281
0.1469821 | 1.988773
0.1485861 | 2.005404
0.1502373 | 2.019861
0.1519352 | 2.039484
0.1535926 | 2.059082
0.155263 | 2.07799
0.1570157 | 2.106191
0.1586193 | 2.13271
0.1602485 | 2.153612
0.1619371 | 2.174986
0.1636208 | 2.19544
0.1652904 | 2.217148
0.1669406 | 2.237435
0.1686333 | 2.257907
0.1703088 | 2.279141
0.1719657 | 2.297595
0.1735531 | 2.307249
0.1753049 | 2.325289
0.1769478 | 2.344839
0.1786201 | 2.365795
0.1802945 | 2.390478
0.1819723 | 2.425199
0.1835997 | 2.432503
0.1852159 | 2.45048
0.1869219 | 2.47245
0.1885947 | 2.494512
0.1902694 | 2.514986
0.1919338 | 2.534399
0.193585 | 2.555138
0.195256 | 2.574537
0.1969315 | 2.596011
0.1985582 | 2.618172
0.2002588 | 2.638395
0.2019183 | 2.659338
0.2035684 | 2.679605
0.2052571 | 2.699863
0.2069197 | 2.721121
0.2086017 | 2.743089
0.2102589 | 2.763105
0.2119154 | 2.783343
0.2136017 | 2.805895
0.2152546 | 2.825884
0.2169561 | 2.847159
0.2186119 | 2.867958
0.2202874 | 2.888936
0.2219433 | 2.909908
0.223625 | 2.930579
0.2252563 | 2.950948
0.2269352 | 2.970497
0.228608 | 2.991016
0.2302556 | 3.012178
0.2319211 | 3.031951
0.233583 | 3.051458
0.2352281 | 3.072859
0.236912 | 3.092604
0.2385725 | 3.113465
0.2402421 | 3.133394
0.241893 | 3.154535
0.2435513 | 3.174839
0.2452139 | 3.194513
0.2468768 | 3.214465
0.2485349 | 3.235042
0.2502099 | 3.253977
0.251881 | 3.275284
0.2523798 | 3.281253
0.2540598 | 3.30143
0.255729 | 3.320894
0.2573908 | 3.342227
0.2590636 | 3.361669
0.2607333 | 3.388528
0.2774619 | 3.644189
0.2947948 | 3.901402
0.31602 | 4.213453
0.3334563 | 4.472875
0.3520947 | 4.750415
0.3718037 | 5.041021
0.3918011 | 5.338741
0.412023 | 5.635789
0.4318819 | 5.928349
0.4518582 | 6.215266
0.4716104 | 6.501057
0.4919088 | 6.789199
0.5125211 | 7.082065
0.5331313 | 7.380655
0.553857 | 7.679105
0.5744975 | 7.979784
0.595572 | 8.276843
0.6166853 | 8.575559
0.6382485 | 8.86906
0.6590897 | 9.160899
0.6797 | 9.448343
0.6997364 | 9.737327
0.7202043 | 10.02514
0.7406214 | 10.31472
0.7617559 | 10.6027
0.7826637 | 10.88884
0.8035684 | 11.17234
0.8244226 | 11.4562
0.8455194 | 11.74284
0.8665883 | 12.03234
0.8876268 | 12.32124
0.9086031 | 12.60771
0.9292999 | 12.88965
0.9500771 | 13.16858
0.9707091 | 13.44612
0.9916307 | 13.72389
1.012338 | 14.00634
1.033571 | 14.29174
1.05459 | 14.57872
1.075557 | 14.86325
1.096158 | 15.14152
1.116785 | 15.41436
1.137116 | 15.68478
1.15784 | 15.95619
1.178952 | 16.23146
1.199921 | 16.51099
1.220909 | 16.79109
1.241597 | 17.07054
1.262545 | 17.34544
1.283311 | 17.61898
1.30464 | 17.88879
1.325261 | 18.15727
1.345778 | 18.42298
1.36588 | 18.69108
1.386485 | 18.9613
1.407235 | 19.23645
1.428667 | 19.51183
1.450147 | 19.78547
1.471419 | 20.05493
1.492484 | 20.32131
1.513496 | 20.58649
1.534413 | 20.85164
1.555023 | 21.11437
1.575735 | 21.37209
1.595944 | 21.62514
1.616437 | 21.87439
1.636926 | 22.12539
1.657956 | 22.37795
1.678822 | 22.63601
1.700173 | 22.89845
1.721639 | 23.16301
1.742872 | 23.42477
1.763619 | 23.67779
1.784138 | 23.92364
1.804362 | 24.16359
1.824569 | 24.40412
1.845418 | 24.64854
1.866048 | 24.89944
1.887004 | 25.15149
1.90773 | 25.40537
1.92895 | 25.65647
1.950059 | 25.90749
1.971756 | 26.15579
1.993021 | 26.40086
2.013873 | 26.64068
2.034178 | 26.87916
2.054604 | 27.11694
2.07511 | 27.35651
2.095963 | 27.59517
2.117121 | 27.83149
2.13791 | 28.06612
2.158894 | 28.29937
2.179741 | 28.53459
2.200733 | 28.77227
2.221502 | 29.01157
2.242641 | 29.24951
2.26321 | 29.48329
2.283905 | 29.71067
2.304379 | 29.9361
2.325202 | 30.15927
2.345836 | 30.38485
2.366755 | 30.61342
2.387902 | 30.84301
2.408857 | 31.07138
2.429756 | 31.29353
2.450402 | 31.50928
2.470988 | 31.72091
2.491541 | 31.93431
2.512798 | 32.15062
2.533934 | 32.37179
2.555163 | 32.59227
2.575952 | 32.81225
2.596969 | 33.02716
2.617742 | 33.23934
2.638902 | 33.44881
2.6599 | 33.65473
2.680397 | 33.85837
2.700668 | 34.06113
2.720948 | 34.26649
2.741622 | 34.4747
2.76249 | 34.6852
2.784043 | 34.89327
2.805107 | 35.09857
2.826277 | 35.30006
2.84714 | 35.50077
2.868079 | 35.70061
2.888524 | 35.90106
2.909238 | 36.09884
2.929651 | 36.29375
2.949979 | 36.48503
2.970578 | 36.67491
2.991513 | 36.86612
3.012554 | 37.06014
3.033575 | 37.25887
3.055354 | 37.46094
3.076765 | 37.66144
3.098024 | 37.85636
3.118694 | 38.04274
3.139216 | 38.22109
3.159358 | 38.39675
3.180006 | 38.57276
3.200794 | 38.75181
3.221601 | 38.93418
3.242432 | 39.11523
3.263242 | 39.29471
3.284402 | 39.47076
3.305504 | 39.64581
3.327098 | 39.81957
3.347929 | 39.99113
3.368546 | 40.15975
3.3886 | 40.32811
3.409052 | 40.49601
3.429483 | 40.66566
3.450565 | 40.83293
3.47152 | 40.99922
3.492408 | 41.16355
3.513321 | 41.32824
3.534261 | 41.4944
3.555341 | 41.66242
3.576268 | 41.8304
3.59744 | 41.99572
3.618176 | 42.15699
3.639001 | 42.3126
3.659642 | 42.46573
3.6806 | 42.61769
3.701301 | 42.77158
3.722328 | 42.92785
3.743469 | 43.08511
3.764412 | 43.24133
3.785231 | 43.392
3.805804 | 43.53838
3.826262 | 43.68085
3.846715 | 43.82385
3.867872 | 43.96974
3.888824 | 44.11992
3.909931 | 44.27007
3.930622 | 44.41784
3.951593 | 44.56054
3.972325 | 44.69995
3.993404 | 44.83618
4.014426 | 44.96987
4.034961 | 45.10085
4.055317 | 45.23064
4.075625 | 45.36166
4.096434 | 45.4932
4.117313 | 45.62668
4.138897 | 45.75799
4.160154 | 45.88709
4.181485 | 46.01289
4.202417 | 46.13791
4.22345 | 46.26244
4.244121 | 46.38714
4.264895 | 46.50971
4.28543 | 46.62866
4.305626 | 46.74359
4.326143 | 46.85651
4.346785 | 46.97013
4.367825 | 47.08559
4.388723 | 47.2061
4.410342 | 47.32886
4.431639 | 47.45113
4.452887 | 47.56836
4.473556 | 47.67749
4.494059 | 47.77947
4.514234 | 47.87764
4.534485 | 47.97637
4.555357 | 48.0767
4.576023 | 48.18194
4.596982 | 48.28724
4.617745 | 48.39386
4.63894 | 48.49764
4.66001 | 48.60056
4.681651 | 48.70062
4.702986 | 48.79828
4.723908 | 48.89349
4.744302 | 48.98627
4.764712 | 49.07824
4.785207 | 49.16906
4.8059 | 49.2582
4.82715 | 49.34472
4.84789 | 49.42908
4.868884 | 49.51067
4.889655 | 49.59266
4.910777 | 49.67535
4.931581 | 49.75888
4.952583 | 49.83957
4.973377 | 49.9169
4.99397 | 49.99086
5.014557 | 50.06145
5.03532 | 50.13183
5.056133 | 50.202
5.076751 | 50.27488
5.09797 | 50.35016
5.118846 | 50.42617
5.139875 | 50.49898
5.160524 | 50.56715
5.181231 | 50.63025
5.201741 | 50.69242
5.222497 | 50.75591
5.243814 | 50.82382
5.264955 | 50.89458
5.286107 | 50.96352
5.306883 | 51.02975
5.327948 | 51.0903
5.348685 | 51.14772
5.369948 | 51.20052
5.390739 | 51.25187
5.411313 | 51.30007
5.431428 | 51.34943
5.451841 | 51.39889
5.472521 | 51.45044
5.493493 | 51.50413
5.515023 | 51.55533
5.53607 | 51.60573
5.557318 | 51.65196
5.578113 | 51.69825
5.599018 | 51.74323
5.619508 | 51.78861
5.640158 | 51.83174
5.660537 | 51.87183
5.680939 | 51.90794
5.701545 | 51.94228
5.722404 | 51.97683
5.743552 | 52.01294
5.764568 | 52.05279
5.786204 | 52.09443
5.80767 | 52.13598
5.828922 | 52.17412
5.849694 | 52.20544
5.87029 | 52.231
5.890471 | 52.2539
5.910799 | 52.27716
5.931698 | 52.30308
5.952356 | 52.33377
5.973287 | 52.36522
5.993975 | 52.39768
6.015118 | 52.42717
6.036127 | 52.45568
6.057647 | 52.48088
6.078689 | 52.50489
6.099557 | 52.52533
6.119763 | 52.54521
6.140083 | 52.56396
6.160598 | 52.58348
6.181152 | 52.60451
6.202408 | 52.6243
6.223173 | 52.64242
6.244183 | 52.65939
6.264978 | 52.67676
6.286155 | 52.69609
6.307114 | 52.71706
6.328173 | 52.73621
6.349162 | 52.75223
6.369843 | 52.76403
6.390601 | 52.77408
6.411291 | 52.7833
6.432246 | 52.79244
6.452858 | 52.80291
6.47406 | 52.81567
6.495151 | 52.82893
6.516104 | 52.83975
6.536793 | 52.84699
6.557428 | 52.84946
6.577913 | 52.84839
6.598361 | 52.84842
6.619525 | 52.85035
6.640443 | 52.85666
6.661537 | 52.86312
6.68226 | 52.86841
6.703134 | 52.87025
6.723888 | 52.87055
6.744844 | 52.86944
6.765929 | 52.8668
6.786476 | 52.86316
6.806918 | 52.8591
6.827166 | 52.858
6.847959 | 52.85896
6.868678 | 52.86287
6.890253 | 52.86548
6.911583 | 52.86745
6.932813 | 52.86689
6.953854 | 52.86458
6.974846 | 52.86191
6.995686 | 52.8591
7.016287 | 52.85454
7.037047 | 52.84759
7.057266 | 52.83765
7.077748 | 52.82562
7.098241 | 52.81455
7.119264 | 52.80463
7.140188 | 52.79766
7.161282 | 52.79406
7.182871 | 52.79245
7.204056 | 52.79021
7.225082 | 52.78194
7.245599 | 52.76861
7.266101 | 52.74965
7.286166 | 52.72994
7.306829 | 52.7115
7.327531 | 52.69624
7.348295 | 52.68368
7.369122 | 52.67237
7.389999 | 52.6607
7.4112 | 52.64739
7.432353 | 52.63362
7.45404 | 52.61778
7.475122 | 52.60001
7.495945 | 52.58015
7.516265 | 52.56045
7.536781 | 52.54074
7.557277 | 52.52229
7.578163 | 52.50301
7.599286 | 52.4809
7.619944 | 52.45777
7.640999 | 52.43344
7.661737 | 52.41111
7.682771 | 52.39015
7.70355 | 52.37129
7.724624 | 52.35163
7.745243 | 52.32924
7.765875 | 52.30292
7.772769 | 52.29364
7.79334 | 52.2652
7.814275 | 52.23631
7.834936 | 52.20844
7.855755 | 52.18189
7.876981 | 52.15687
7.946361 | 52.05047
8.015787 | 51.91746
8.085888 | 51.80618
8.155944 | 51.6591
8.223935 | 51.48496
8.294115 | 51.29172
8.364302 | 51.00453
8.38403 | 48.98683

## 109
109 | 109
Dehnung | Standardkraft
% | N/mm²
0 | 0.548814
6.050507e-05 | 0.5111353
0.0001283171 | 0.4800679
0.0001960338 | 0.4555276
0.000252905 | 0.4323815
0.0003277211 | 0.4130253
0.0007644878 | 0.4016944
0.002211184 | 0.4019764
0.00387516 | 0.4104349
0.005530055 | 0.4207924
0.007220229 | 0.4323229
0.008867223 | 0.44461
0.01054953 | 0.4575652
0.01221604 | 0.4715994
0.01395854 | 0.4864875
0.01557671 | 0.5010652
0.01722679 | 0.5151529
0.01892354 | 0.5304931
0.0205755 | 0.5455223
0.02228094 | 0.5607284
0.02392674 | 0.5771542
0.02560741 | 0.591929
0.02727172 | 0.6084017
0.02893996 | 0.626012
0.03058927 | 0.6419048
0.03221704 | 0.6597522
0.03392707 | 0.6773489
0.03558425 | 0.693215
0.03721469 | 0.7106494
0.03890456 | 0.7280823
0.04056015 | 0.746709
0.04224401 | 0.7636478
0.04390545 | 0.7813895
0.04556217 | 0.7993254
0.04722141 | 0.8166635
0.04888676 | 0.8345381
0.05054731 | 0.852507
0.05224748 | 0.8710216
0.05384892 | 0.8985423
0.05554024 | 0.9152866
0.05721561 | 0.9297831
0.05880985 | 0.9450318
0.0604952 | 0.9637274
0.06218534 | 0.980841
0.06388155 | 0.997881
0.06560057 | 1.025088
0.067178 | 1.050549
0.06885484 | 1.068605
0.07051896 | 1.086319
0.07216746 | 1.105375
0.07386157 | 1.11448
0.07551444 | 1.130292
0.07716242 | 1.147497
0.07882636 | 1.181578
0.08046596 | 1.203856
0.0821503 | 1.221657
0.08398215 | 1.232815
0.08542447 | 1.24469
0.08710277 | 1.262782
0.08880222 | 1.281878
0.0904755 | 1.301039
0.09212794 | 1.321602
0.09379104 | 1.342021
0.09543646 | 1.360545
0.09710973 | 1.381381
0.09880474 | 1.401607
0.1004661 | 1.421137
0.1021232 | 1.44101
0.1037923 | 1.460192
0.1054881 | 1.47987
0.1071547 | 1.501328
0.1088218 | 1.520828
0.1104775 | 1.540784
0.1121535 | 1.5623
0.1138491 | 1.581061
0.1155046 | 1.602846
0.117175 | 1.622361
0.1188506 | 1.642353
0.1204972 | 1.661861
0.1221805 | 1.682025
0.123825 | 1.703775
0.12551 | 1.722271
0.1271749 | 1.743543
0.128852 | 1.763928
0.1304953 | 1.785161
0.1321762 | 1.804564
0.133825 | 1.824434
0.1355043 | 1.844382
0.1371452 | 1.865078
0.1388398 | 1.884768
0.1404925 | 1.906181
0.1421683 | 1.925797
0.1438692 | 1.943589
0.1455096 | 1.96333
0.1471853 | 1.983284
0.1488891 | 2.003559
0.1505528 | 2.022527
0.1522384 | 2.042188
0.1538814 | 2.062749
0.1555768 | 2.082215
0.157261 | 2.102522
0.1589162 | 2.1211
0.1605987 | 2.141412
0.1622501 | 2.161084
0.1639282 | 2.179539
0.1655728 | 2.199813
0.1672529 | 2.218926
0.1688949 | 2.238009
0.1705597 | 2.257436
0.1722642 | 2.276955
0.1738838 | 2.295713
0.1755584 | 2.313473
0.177206 | 2.333126
0.1788992 | 2.353013
0.1805664 | 2.371982
0.1822384 | 2.390871
0.1838893 | 2.409491
0.1855568 | 2.428439
0.1872386 | 2.446811
0.188896 | 2.465365
0.190539 | 2.483961
0.1922027 | 2.503191
0.1938956 | 2.522991
0.1955517 | 2.541997
0.1972411 | 2.563297
0.1989197 | 2.581271
0.20057 | 2.600566
0.2022373 | 2.619119
0.2039051 | 2.63825
0.2055953 | 2.657659
0.2072644 | 2.676829
0.2089276 | 2.69504
0.2105847 | 2.714556
0.2122684 | 2.733029
0.2139209 | 2.752011
0.2155602 | 2.770275
0.2172271 | 2.789677
0.2188677 | 2.818404
0.2206423 | 2.836781
0.2222121 | 2.853284
0.2238314 | 2.86863
0.2255732 | 2.886554
0.2271897 | 2.905378
0.228848 | 2.922354
0.2305456 | 2.947032
0.2321907 | 2.975051
0.2338167 | 2.99516
0.2355271 | 3.015493
0.2371928 | 3.035558
0.2388737 | 3.054945
0.2405292 | 3.075683
0.2421895 | 3.096135
0.2438721 | 3.116223
0.2455415 | 3.13435
0.247218 | 3.142505
0.2488662 | 3.158387
0.2505382 | 3.178285
0.2512285 | 3.186512
0.2529017 | 3.207109
0.2545544 | 3.229757
0.2562319 | 3.263602
0.2578084 | 3.269624
0.2594777 | 3.287551
0.2611564 | 3.320928
0.2816708 | 3.642697
0.3004219 | 3.924467
0.3218433 | 4.247124
0.3392028 | 4.504466
0.3575917 | 4.772899
0.3766505 | 5.049567
0.3965743 | 5.333517
0.4167148 | 5.62667
0.4376325 | 5.928322
0.4587148 | 6.235907
0.4797155 | 6.541541
0.5002709 | 6.837996
0.5206418 | 7.125975
0.5407521 | 7.408539
0.5610331 | 7.691613
0.5818754 | 7.97772
0.602539 | 8.269816
0.6234091 | 8.562199
0.6440468 | 8.855182
0.6651477 | 9.144618
0.6862311 | 9.433198
0.7077638 | 9.718591
0.7287523 | 10.00186
0.7494566 | 10.28106
0.7695418 | 10.56017
0.7899986 | 10.83841
0.8104179 | 11.11901
0.8313526 | 11.39833
0.8523813 | 11.67663
0.8732041 | 11.95217
0.894186 | 12.22572
0.9151146 | 12.50161
0.9363196 | 12.77983
0.9573148 | 13.05943
0.9783917 | 13.33603
0.999057 | 13.60813
1.019855 | 13.87482
1.040499 | 14.14183
1.061107 | 14.40654
1.082015 | 14.67521
1.103255 | 14.94794
1.124366 | 15.22285
1.145287 | 15.4948
1.165994 | 15.76034
1.186572 | 16.01892
1.206966 | 16.27416
1.22753 | 16.53198
1.248677 | 16.79366
1.269623 | 17.06175
1.290675 | 17.32978
1.311358 | 17.59724
1.332326 | 17.85968
1.353029 | 18.12013
1.374317 | 18.37725
1.395102 | 18.63178
1.415694 | 18.88366
1.435834 | 19.13682
1.456279 | 19.39156
1.477016 | 19.6512
1.498225 | 19.91336
1.519852 | 20.17382
1.541082 | 20.43204
1.562269 | 20.68581
1.583187 | 20.93893
1.604217 | 21.19073
1.624766 | 21.44221
1.645565 | 21.68991
1.665806 | 21.93293
1.686292 | 22.17209
1.706725 | 22.40997
1.727707 | 22.64743
1.748591 | 22.88864
1.769809 | 23.13431
1.791328 | 23.38299
1.812545 | 23.62995
1.833478 | 23.87038
1.853993 | 24.10301
1.874333 | 24.32946
1.894439 | 24.55781
1.915259 | 24.78818
1.935856 | 25.0255
1.956767 | 25.2654
1.977481 | 25.50729
1.998639 | 25.74708
2.019747 | 25.9846
2.041272 | 26.21955
2.062759 | 26.45204
2.083671 | 26.68114
2.104132 | 26.90819
2.124454 | 27.13371
2.14498 | 27.35992
2.165598 | 27.5872
2.18688 | 27.81126
2.207652 | 28.03425
2.228646 | 28.2554
2.249415 | 28.47822
2.27051 | 28.70295
2.291264 | 28.92983
2.312341 | 29.15387
2.333076 | 29.37396
2.353722 | 29.58772
2.374245 | 29.79783
2.395013 | 30.00806
2.41572 | 30.21906
2.4364 | 30.43507
2.457661 | 30.65286
2.478582 | 30.87101
2.499573 | 31.08342
2.520205 | 31.28936
2.540893 | 31.48912
2.561322 | 31.69019
2.582429 | 31.89384
2.603641 | 32.10326
2.624837 | 32.31298
2.645769 | 32.52059
2.666663 | 32.7244
2.687584 | 32.92361
2.708527 | 33.12068
2.729736 | 33.31492
2.750243 | 33.50849
2.770679 | 33.70024
2.790788 | 33.89514
2.811463 | 34.09127
2.832158 | 34.29046
2.853632 | 34.48841
2.874832 | 34.68342
2.895999 | 34.8742
2.916904 | 35.06312
2.937831 | 35.2525
2.958475 | 35.44166
2.978994 | 35.62892
2.999558 | 35.81324
3.019826 | 35.99385
3.040434 | 36.17168
3.061157 | 36.35022
3.082264 | 36.52879
3.103256 | 36.71321
3.124897 | 36.90212
3.146427 | 37.0918
3.16773 | 37.27651
3.188536 | 37.45278
3.209136 | 37.62208
3.229324 | 37.78702
3.24972 | 37.95302
3.270625 | 38.12024
3.29128 | 38.29108
3.312231 | 38.46132
3.332954 | 38.63079
3.354101 | 38.79679
3.375115 | 38.96202
3.396685 | 39.12392
3.417733 | 39.28416
3.438484 | 39.44132
3.458616 | 39.59743
3.478938 | 39.75168
3.49945 | 39.90625
3.520191 | 40.06118
3.541357 | 40.215
3.562129 | 40.36869
3.583126 | 40.52114
3.603978 | 40.67525
3.62511 | 40.83064
3.646002 | 40.98727
3.66718 | 41.14191
3.68798 | 41.29355
3.708773 | 41.44089
3.729474 | 41.58487
3.750287 | 41.7268
3.771059 | 41.86911
3.791938 | 42.01535
3.813201 | 42.16118
3.834083 | 42.30891
3.855058 | 42.45217
3.875632 | 42.58998
3.896214 | 42.72246
3.91654 | 42.85492
3.937531 | 42.9886
3.958611 | 43.12659
3.979653 | 43.26461
4.000453 | 43.40089
4.021286 | 43.53412
4.042152 | 43.66354
4.063022 | 43.79112
4.084306 | 43.91578
4.104804 | 44.03776
4.125315 | 44.15626
4.145513 | 44.27644
4.166231 | 44.39787
4.186969 | 44.52135
4.208405 | 44.64363
4.229858 | 44.76386
4.251082 | 44.88047
4.272177 | 44.99494
4.293122 | 45.10922
4.314028 | 45.22358
4.334645 | 45.33673
4.35537 | 45.44736
4.375548 | 45.55437
4.396058 | 45.65826
4.416538 | 45.76205
4.437586 | 45.86631
4.458463 | 45.97363
4.479786 | 46.08484
4.501313 | 46.19714
4.522499 | 46.30699
4.543428 | 46.41035
4.563956 | 46.50679
4.58429 | 46.59755
4.604392 | 46.68777
4.62517 | 46.77903
4.645792 | 46.87418
4.66674 | 46.97115
4.68752 | 47.06881
4.708606 | 47.16423
4.729708 | 47.25795
4.751057 | 47.34892
4.772679 | 47.43797
4.793674 | 47.5241
4.814329 | 47.60639
4.834574 | 47.68826
4.855171 | 47.76919
4.875633 | 47.8513
4.896867 | 47.931
4.917707 | 48.00749
4.938639 | 48.08118
4.95945 | 48.15408
4.980482 | 48.22744
5.001403 | 48.30196
5.022217 | 48.37636
5.043197 | 48.44761
5.063773 | 48.51552
5.084484 | 48.57878
5.105038 | 48.64074
5.12595 | 48.70243
5.146527 | 48.76693
5.16755 | 48.83455
5.188599 | 48.90347
5.209585 | 48.97085
5.230385 | 49.03286
5.251059 | 49.09026
5.271653 | 49.14431
5.292174 | 49.19992
5.313393 | 49.2582
5.33456 | 49.31991
5.35581 | 49.38073
5.376672 | 49.4386
5.397627 | 49.49233
5.418475 | 49.54302
5.439477 | 49.59135
5.460633 | 49.63817
5.481123 | 49.683
5.501518 | 49.72633
5.521696 | 49.77126
5.542344 | 49.81694
5.563055 | 49.86457
5.584551 | 49.90978
5.60579 | 49.95246
5.626981 | 49.99277
5.647899 | 50.03024
5.668812 | 50.06696
5.689447 | 50.10392
5.709951 | 50.13934
5.730631 | 50.17221
5.750845 | 50.20258
5.77148 | 50.22924
5.792096 | 50.25468
5.813125 | 50.28178
5.834206 | 50.31115
5.855565 | 50.34558
5.877232 | 50.38001
5.898552 | 50.4124
5.91957 | 50.43751
5.940195 | 50.45675
5.960555 | 50.47125
5.980689 | 50.48595
6.001481 | 50.50341
6.022192 | 50.52475
6.043048 | 50.54819
6.063739 | 50.57375
6.084754 | 50.59601
6.105826 | 50.61783
6.127013 | 50.63863
6.148537 | 50.65451
6.169329 | 50.66973
6.189858 | 50.68339
6.210023 | 50.69568
6.230533 | 50.70758
6.250984 | 50.72204
6.272004 | 50.73382
6.293048 | 50.74334
6.31386 | 50.75183
6.334796 | 50.75849
6.355769 | 50.76754
6.376947 | 50.77835
6.397779 | 50.78959
6.41897 | 50.79793
6.439629 | 50.80409
6.460443 | 50.80586
6.481087 | 50.8051
6.502023 | 50.80473
6.522789 | 50.80422
6.543607 | 50.80687
6.564867 | 50.81142
6.585766 | 50.81654
6.606729 | 50.81748
6.627275 | 50.81449
6.647921 | 50.80531
6.668306 | 50.79518
6.689138 | 50.7858
6.710257 | 50.77974
6.73126 | 50.77513
6.752171 | 50.76912
6.772917 | 50.76123
6.793807 | 50.74922
6.814485 | 50.73696
6.835741 | 50.72261
6.856434 | 50.70884
6.877015 | 50.69261
6.897244 | 50.67731
6.917811 | 50.66336
6.938539 | 50.65097
6.959643 | 50.63786
6.981282 | 50.62093
7.00247 | 50.59932
7.023705 | 50.57319
7.044658 | 50.54443
7.065719 | 50.51328
7.086401 | 50.47859
7.107182 | 50.43801
7.12762 | 50.38931
7.147995 | 50.33061
7.1686 | 50.26087
7.189434 | 50.17491

## 134
134 | 134
Dehnung | Standardkraft
% | N/mm²
0 | 0.3942406
-0.0002391312 | 0.3683574
0.0001066474 | 0.3483061
0.0002187841 | 0.325502
0.0002874754 | 0.305621
0.001076137 | 0.2942755
0.002692004 | 0.2866056
0.00409977 | 0.2858843
0.005765158 | 0.2919526
0.007448844 | 0.3021482
0.009123207 | 0.3118673
0.01075328 | 0.3210569
0.01243926 | 0.3314037
0.01411618 | 0.341595
0.01574429 | 0.3534237
0.0174325 | 0.3663448
0.01908985 | 0.3792638
0.02077048 | 0.39185
0.02239991 | 0.4052538
0.02406335 | 0.4187983
0.02572639 | 0.4328796
0.02741723 | 0.447744
0.0290556 | 0.4627814
0.03073939 | 0.4779391
0.03242216 | 0.4941325
0.03408698 | 0.5088425
0.03575734 | 0.5243938
0.03742541 | 0.5403942
0.039106 | 0.5556135
0.0407843 | 0.5711221
0.04246466 | 0.5870022
0.04413497 | 0.6037894
0.04576871 | 0.6196518
0.04745352 | 0.6369939
0.04911786 | 0.6543622
0.05078629 | 0.6706961
0.05246875 | 0.6870756
0.05412272 | 0.7035301
0.05580273 | 0.7204871
0.05746354 | 0.7379243
0.0590835 | 0.7540129
0.0607695 | 0.7709093
0.06242646 | 0.7880882
0.06411513 | 0.8047348
0.06580623 | 0.821565
0.06744047 | 0.838664
0.06911904 | 0.8553657
0.07079214 | 0.8733984
0.07248921 | 0.8901073
0.07413288 | 0.907594
0.07582524 | 0.9240377
0.07749014 | 0.9412843
0.07920298 | 0.9585839
0.08081779 | 0.9762837
0.08251217 | 0.9922328
0.08417101 | 1.010297
0.08586663 | 1.027691
0.08753902 | 1.04493
0.08919323 | 1.06237
0.0908588 | 1.080035
0.09253149 | 1.096578
0.09416352 | 1.114194
0.09585778 | 1.130908
0.0975462 | 1.148042
0.09914668 | 1.165388
0.1008477 | 1.182554
0.102519 | 1.19911
0.10418 | 1.217937
0.1058029 | 1.233934
0.1074805 | 1.251529
0.1091566 | 1.267288
0.1108298 | 1.285411
0.1125055 | 1.303593
0.1141872 | 1.320651
0.1158611 | 1.339134
0.1174856 | 1.35761
0.1191585 | 1.374658
0.1208569 | 1.392502
0.1225031 | 1.410661
0.1241985 | 1.42909
0.1258371 | 1.446173
0.1275069 | 1.462976
0.1292045 | 1.481874
0.1308604 | 1.499173
0.1325092 | 1.517738
0.1342092 | 1.53544
0.1358197 | 1.551868
0.137517 | 1.568791
0.1391817 | 1.587319
0.1408513 | 1.603597
0.1424868 | 1.620568
0.1442848 | 1.638843
0.1458209 | 1.665442
0.1474466 | 1.678561
0.1493605 | 1.697325
0.1507902 | 1.710912
0.152474 | 1.727374
0.1541454 | 1.744995
0.1557728 | 1.761127
0.1574898 | 1.790362
0.1590976 | 1.809185
0.1607984 | 1.828956
0.162474 | 1.846055
0.1641491 | 1.864955
0.1658105 | 1.882996
0.1674749 | 1.900041
0.1691722 | 1.917325
0.1708396 | 1.936366
0.1728719 | 1.950089
0.1740661 | 1.957696
0.1757964 | 1.975264
0.177467 | 1.992912
0.179183 | 2.010768
0.1808257 | 2.031404
0.1824955 | 2.063179
0.1840647 | 2.069044
0.185748 | 2.085516
0.1874485 | 2.104428
0.1891421 | 2.12226
0.1907734 | 2.139859
0.1924422 | 2.15884
0.1941332 | 2.176772
0.1957944 | 2.195338
0.1974532 | 2.214363
0.1990861 | 2.23399
0.2007819 | 2.251917
0.2024289 | 2.269506
0.2041033 | 2.28968
0.205775 | 2.308062
0.2074468 | 2.327473
0.2091008 | 2.346958
0.2107762 | 2.365506
0.2124428 | 2.384672
0.2141315 | 2.403567
0.2157883 | 2.421203
0.2174894 | 2.440645
0.2191507 | 2.458789
0.2207903 | 2.478311
0.2224689 | 2.496828
0.2241335 | 2.51542
0.2257865 | 2.533954
0.2274639 | 2.552151
0.2291167 | 2.570702
0.230787 | 2.588975
0.2324572 | 2.60662
0.2340968 | 2.625138
0.2357675 | 2.642185
0.2374308 | 2.659814
0.2390868 | 2.677822
0.2407486 | 2.697129
0.242419 | 2.715497
0.2440787 | 2.733483
0.2457459 | 2.751685
0.2473844 | 2.770661
0.2490857 | 2.788114
0.2507346 | 2.806935
0.2517496 | 2.818353
0.2533982 | 2.835379
0.2550525 | 2.853925
0.2567561 | 2.872159
0.2584384 | 2.890111
0.2601909 | 2.929784
0.2804376 | 3.21134
0.2987781 | 3.47029
0.3207621 | 3.774446
0.338525 | 4.024671
0.3575673 | 4.289122
0.377485 | 4.564377
0.3975871 | 4.844644
0.4177495 | 5.122359
0.4376163 | 5.395111
0.4576462 | 5.662541
0.4774245 | 5.929346
0.4978723 | 6.198729
0.518455 | 6.473533
0.5391962 | 6.751498
0.5598178 | 7.030507
0.5806206 | 7.309332
0.601724 | 7.585413
0.6229695 | 7.860538
0.6443799 | 8.130751
0.6651239 | 8.397563
0.6856127 | 8.660643
0.7057056 | 8.9242
0.726273 | 9.187472
0.7466897 | 9.453581
0.7679285 | 9.71711
0.7887555 | 9.979748
0.8097359 | 10.23948
0.8305554 | 10.50031
0.851711 | 10.76273
0.8726913 | 11.02823
0.8937971 | 11.29341
0.9146956 | 11.55507
0.9353977 | 11.81145
0.9561286 | 12.06429
0.9768664 | 12.3161
0.9977632 | 12.56815
1.018525 | 12.82468
1.03983 | 13.0826
1.060713 | 13.34193
1.081678 | 13.59661
1.102277 | 13.84608
1.122845 | 14.09033
1.143208 | 14.33462
1.164045 | 14.58107
1.185126 | 14.83272
1.206122 | 15.08871
1.227001 | 15.34323
1.247751 | 15.5963
1.268657 | 15.84518
1.289528 | 16.09253
1.310796 | 16.33586
1.331356 | 16.57743
1.351837 | 16.81624
1.371959 | 17.05752
1.392632 | 17.30174
1.413369 | 17.5507
1.43499 | 17.80023
1.456368 | 18.04647
1.477626 | 18.28979
1.498632 | 18.53076
1.51968 | 18.7707
1.540474 | 19.0106
1.561142 | 19.24702
1.581768 | 19.47962
1.601987 | 19.70827
1.622478 | 19.93474
1.643087 | 20.16142
1.664089 | 20.39003
1.684976 | 20.62234
1.706443 | 20.85865
1.727793 | 21.09623
1.749039 | 21.32988
1.769724 | 21.55582
1.790273 | 21.77374
1.810427 | 21.98718
1.830719 | 22.20138
1.851546 | 22.42016
1.872255 | 22.64423
1.893165 | 22.86882
1.913904 | 23.09431
1.935133 | 23.31717
1.956238 | 23.5411
1.97795 | 23.76347
1.999109 | 23.98376
2.019971 | 24.20033
2.040253 | 24.41604
2.060727 | 24.63129
2.081178 | 24.84838
2.102145 | 25.06447
2.12322 | 25.27833
2.14405 | 25.48966
2.164955 | 25.69944
2.185867 | 25.91125
2.206897 | 26.12469
2.227699 | 26.33916
2.248757 | 26.551
2.269327 | 26.75828
2.290021 | 26.96033
2.310532 | 27.16012
2.331349 | 27.35815
2.351984 | 27.55868
2.372926 | 27.76211
2.394066 | 27.96746
2.415038 | 28.17176
2.43589 | 28.37031
2.456531 | 28.56326
2.477106 | 28.75067
2.497688 | 28.9394
2.51897 | 29.13039
2.540075 | 29.32664
2.561285 | 29.52434
2.582112 | 29.7199
2.603124 | 29.91054
2.623919 | 30.09909
2.645068 | 30.28482
2.665994 | 30.46892
2.68652 | 30.65026
2.706763 | 30.83205
2.727059 | 31.01541
2.747753 | 31.20187
2.768645 | 31.39031
2.790209 | 31.5756
2.811216 | 31.75869
2.832428 | 31.93868
2.85324 | 32.1175
2.874193 | 32.29548
2.894649 | 32.47326
2.915356 | 32.64943
2.935718 | 32.82265
2.95611 | 32.99305
2.976696 | 33.16186
2.997586 | 33.33198
3.018703 | 33.50408
3.039756 | 33.68119
3.061467 | 33.86027
3.082935 | 34.0394
3.104157 | 34.21182
3.124811 | 34.37583
3.145352 | 34.53258
3.16548 | 34.68697
3.186114 | 34.84288
3.206913 | 35.00221
3.22771 | 35.16436
3.248514 | 35.32585
3.269371 | 35.48639
3.290484 | 35.64437
3.311602 | 35.80165
3.333165 | 35.95539
3.354066 | 36.10666
3.374672 | 36.25459
3.394741 | 36.40161
3.415211 | 36.54861
3.435627 | 36.69705
3.456649 | 36.84509
3.477654 | 36.99247
3.498498 | 37.13847
3.519429 | 37.28367
3.540373 | 37.43174
3.561465 | 37.58172
3.582377 | 37.73148
3.603521 | 37.87863
3.624276 | 38.02078
3.645107 | 38.15817
3.665769 | 38.29296
3.686675 | 38.42733
3.707411 | 38.56357
3.72843 | 38.70229
3.749529 | 38.84258
3.77048 | 38.98188
3.791332 | 39.11613
3.811894 | 39.24436
3.832405 | 39.3677
3.85285 | 39.49025
3.873997 | 39.61618
3.89496 | 39.74561
3.916076 | 39.87517
3.93677 | 40.00306
3.957664 | 40.12629
3.97844 | 40.24694
3.999484 | 40.36515
4.020555 | 40.48066
4.041096 | 40.59354
4.061482 | 40.70555
4.081757 | 40.81857
4.102552 | 40.93286
4.123389 | 41.04972
4.144945 | 41.16415
4.166226 | 41.27795
4.187547 | 41.38829
4.20855 | 41.49639
4.229547 | 41.6045
4.250273 | 41.71236
4.270951 | 41.81917
4.291518 | 41.92303
4.311738 | 42.0235
4.332307 | 42.12108
4.352861 | 42.22012
4.373915 | 42.31973
4.394794 | 42.42431
4.416291 | 42.53122
4.43771 | 42.63788
4.458958 | 42.74038
4.479655 | 42.83522
4.500178 | 42.92318
4.520385 | 43.0075
4.540607 | 43.09203
4.561454 | 43.17846
4.582089 | 43.26924
4.603055 | 43.36004
4.623782 | 43.45175
4.644975 | 43.54106
4.666064 | 43.62901
4.687594 | 43.71492
4.709007 | 43.79854
4.729975 | 43.87986
4.750446 | 43.95892
4.770798 | 44.03758
4.79136 | 44.11636
4.811943 | 44.19482
4.833223 | 44.26983
4.853962 | 44.34302
4.874934 | 44.41291
4.89569 | 44.48339
4.916816 | 44.55505
4.937653 | 44.62689
4.958595 | 44.69709
4.979458 | 44.76371
5.000034 | 44.8262
5.020659 | 44.88425
5.041343 | 44.94296
5.062249 | 45.0017
5.082798 | 45.06395
5.103949 | 45.1284
5.124884 | 45.19529
5.145913 | 45.25942
5.166613 | 45.31897
5.187319 | 45.37411
5.207825 | 45.42743
5.22843 | 45.48299
5.249809 | 45.54135
5.270938 | 45.6025
5.292119 | 45.66261
5.312933 | 45.72067
5.333971 | 45.77353
5.354717 | 45.82385
5.375898 | 45.87119
5.396789 | 45.91612
5.417306 | 45.95929
5.437628 | 46.00149
5.457894 | 46.04481
5.478622 | 46.09012
5.499434 | 46.13598
5.520989 | 46.18096
5.542113 | 46.2248
5.563315 | 46.26609
5.584096 | 46.30788
5.605053 | 46.34763
5.625616 | 46.38715
5.64617 | 46.42496
5.66669 | 46.45932
5.686979 | 46.49194
5.707623 | 46.52194
5.72835 | 46.55181
5.749517 | 46.58229
5.770481 | 46.61588
5.792058 | 46.6521
5.813587 | 46.68869
5.834855 | 46.72296
5.855744 | 46.75054
5.876336 | 46.77169
5.896631 | 46.78941
5.916744 | 46.80832
5.937722 | 46.82966
5.958317 | 46.85584
5.979316 | 46.88215
5.99998 | 46.90924
6.021088 | 46.93461
6.042079 | 46.95907
6.063424 | 46.98145
6.084772 | 47.00185
6.10554 | 47.01955
6.125926 | 47.03501
6.146132 | 47.05054
6.166702 | 47.06611
6.187153 | 47.0834
6.208371 | 47.09849
6.229225 | 47.11263
6.250117 | 47.12499
6.270984 | 47.13738
6.292076 | 47.15168
6.313127 | 47.16714
6.334081 | 47.18193
6.355178 | 47.19438
6.375843 | 47.20403
6.396619 | 47.21009
6.417271 | 47.21542
6.438256 | 47.21972
6.458963 | 47.22614
6.479966 | 47.23493
6.50114 | 47.24448
6.522035 | 47.25349
6.54288 | 47.2578
6.563477 | 47.25837
6.58401 | 47.25503
6.604357 | 47.25237
6.625448 | 47.25187
6.646483 | 47.25484
6.667524 | 47.25889
6.688275 | 47.26258
6.709124 | 47.2626
6.729933 | 47.25937
6.750768 | 47.25482
6.771992 | 47.24833
6.79255 | 47.24047
6.813073 | 47.22929
6.833298 | 47.21894
6.854038 | 47.20907
6.874755 | 47.20292
6.896139 | 47.19611
6.91761 | 47.18834
6.938815 | 47.17875
6.959885 | 47.16616
6.980838 | 47.15254
7.001835 | 47.13808
7.022409 | 47.1229
7.043205 | 47.10426
7.063432 | 47.08265
7.083925 | 47.05724
7.104426 | 47.03115
7.125352 | 47.00648
7.146315 | 46.98404
7.16729 | 46.96489
7.188884 | 46.94647
7.21009 | 46.92609
7.231242 | 46.90013
7.251881 | 46.86752
7.272405 | 46.82888
7.292535 | 46.78605
7.312986 | 46.74057
7.333839 | 46.6897
7.354596 | 46.62439
7.379052 | 45.4315

## 141
141 | 141
Dehnung | Standardkraft
% | N/mm²
0 | 0.2084929
0.0001839797 | 0.1773036
0.0002744906 | 0.153566
0.0004361005 | 0.121839
0.0004017215 | 0.1020561
0.0004566457 | 0.08191744
0.0007804686 | 0.06841446
0.002403749 | 0.06965033
0.004165796 | 0.06546855
0.005890102 | 0.06492342
0.007576052 | 0.06749397
0.009221729 | 0.06017623
0.01090342 | 0.06247056
0.01257792 | 0.06514783
0.01423891 | 0.06484536
0.01558209 | 0.07482816
0.0175775 | 0.08155681
0.01924445 | 0.0845732
0.0209114 | 0.09073051
0.0225983 | 0.09443176
0.02444572 | 0.09477858
0.02583981 | 0.09693577
0.0275591 | 0.09910087
0.02927029 | 0.1177699
0.03088499 | 0.1225303
0.03250783 | 0.1201682
0.03414415 | 0.1271457
0.03587844 | 0.1329758
0.03752899 | 0.1416422
0.03921119 | 0.1493275
0.04086847 | 0.1579836
0.04252688 | 0.1663026
0.04417769 | 0.1749681
0.04589015 | 0.1835262
0.04750868 | 0.1922401
0.04917377 | 0.199868
0.05084575 | 0.2115755
0.05250503 | 0.2175073
0.05418494 | 0.2278461
0.05584829 | 0.237422
0.05755329 | 0.2440696
0.05920307 | 0.2555479
0.06086873 | 0.2636848
0.06254881 | 0.272056
0.06421516 | 0.2830165
0.06587711 | 0.2916232
0.06754516 | 0.3008416
0.06918378 | 0.3121635
0.07087155 | 0.3198841
0.07255684 | 0.3303639
0.07420725 | 0.3409041
0.07587925 | 0.3479984
0.07753649 | 0.3596306
0.07921718 | 0.3693624
0.08084544 | 0.3786962
0.08252244 | 0.3898585
0.08416721 | 0.3987829
0.08581738 | 0.4083903
0.08750155 | 0.4192105
0.08917215 | 0.4270239
0.09084148 | 0.4380592
0.09249626 | 0.4474626
0.09415327 | 0.4562251
0.0957948 | 0.4673677
0.09749271 | 0.4763102
0.09916511 | 0.4875666
0.1008331 | 0.4960862
0.1024644 | 0.5072127
0.1041496 | 0.5171506
0.1058316 | 0.5252122
0.1075037 | 0.5348993
0.1091739 | 0.5464386
0.1108651 | 0.5542742
0.1125061 | 0.5655168
0.1141951 | 0.5758713
0.1158567 | 0.5843316
0.1175338 | 0.5959314
0.1191807 | 0.6040721
0.1208307 | 0.6139101
0.1225062 | 0.6247584
0.1241916 | 0.633586
0.1258461 | 0.643759
0.1275285 | 0.6550762
0.1291707 | 0.6627302
0.1308243 | 0.6742106
0.1324796 | 0.685208
0.1341482 | 0.6939356
0.1358283 | 0.7056737
0.1374835 | 0.7161743
0.1392076 | 0.7266323
0.1408313 | 0.7383914
0.1425046 | 0.7482681
0.1441769 | 0.7589751
0.1458467 | 0.768957
0.147539 | 0.7785898
0.1491985 | 0.7893226
0.1508627 | 0.8012245
0.1525291 | 0.8120917
0.1542248 | 0.8219614
0.1558681 | 0.8309395
0.1575511 | 0.8432796
0.1592342 | 0.8524965
0.1608798 | 0.8640439
0.1625477 | 0.8744703
0.1642456 | 0.884724
0.1659003 | 0.9040985
0.1675655 | 0.9140278
0.1693091 | 0.9221807
0.1708215 | 0.9303258
0.172515 | 0.9392342
0.174223 | 0.9580016
0.1758733 | 0.9697375
0.1775356 | 0.9789781
0.1791885 | 0.9900357
0.1808784 | 1.000449
0.1825198 | 1.011727
0.1842236 | 1.022713
0.1858805 | 1.033335
0.1875452 | 1.044144
0.1892399 | 1.054257
0.1909135 | 1.065014
0.1926204 | 1.068631
0.194175 | 1.07529
0.1958943 | 1.085423
0.1976375 | 1.106279
0.1993061 | 1.116535
0.2010272 | 1.121744
0.2025457 | 1.129067
0.2042436 | 1.139622
0.2059508 | 1.151341
0.2076212 | 1.16154
0.2093033 | 1.172606
0.2109641 | 1.18422
0.2126355 | 1.194516
0.2142898 | 1.206919
0.2159601 | 1.217389
0.2176212 | 1.228182
0.2192849 | 1.23989
0.2209169 | 1.250908
0.2226143 | 1.261568
0.2242845 | 1.273959
0.2259263 | 1.285353
0.2275947 | 1.296051
0.2292668 | 1.306382
0.2309323 | 1.31711
0.2325805 | 1.32935
0.234273 | 1.340982
0.2359464 | 1.351114
0.2376076 | 1.363458
0.2392702 | 1.376694
0.2409252 | 1.388011
0.2425955 | 1.399557
0.2443079 | 1.410448
0.2459446 | 1.421684
0.2476136 | 1.431838
0.2492671 | 1.442117
0.2502754 | 1.448885
0.2519458 | 1.459221
0.2536106 | 1.469353
0.2552946 | 1.479876
0.2569337 | 1.489891
0.2585937 | 1.501392
0.2602554 | 1.519243
0.2805895 | 1.707424
0.2992323 | 1.872691
0.320684 | 2.062876
0.3382531 | 2.21583
0.3570337 | 2.377967
0.3762406 | 2.544751
0.3961275 | 2.708192
0.4160317 | 2.855037
0.436475 | 3.004995
0.4571724 | 3.15626
0.4780463 | 3.33018
0.4991808 | 3.505682
0.5198435 | 3.678334
0.5401808 | 3.848037
0.5601366 | 4.018678
0.5806092 | 4.18839
0.6010375 | 4.359724
0.6221936 | 4.529587
0.6430356 | 4.700073
0.6638836 | 4.867947
0.6847631 | 5.034547
0.7058059 | 5.202789
0.7268663 | 5.373332
0.7479192 | 5.542657
0.7689524 | 5.709006
0.7896025 | 5.873095
0.8103582 | 6.035956
0.8310085 | 6.196579
0.8519393 | 6.356726
0.8726449 | 6.519619
0.8938235 | 6.684236
0.9148909 | 6.849712
0.9358143 | 7.01402
0.9565248 | 7.17502
0.9771119 | 7.332454
0.9975024 | 7.487429
1.018027 | 7.644846
1.039194 | 7.804702
1.060156 | 7.967922
1.081182 | 8.129757
1.101909 | 8.2912
1.122863 | 8.450093
1.143603 | 8.606977
1.164807 | 8.760638
1.185687 | 8.912628
1.206208 | 9.063624
1.226478 | 9.215243
1.246826 | 9.369458
1.267542 | 9.526487
1.288559 | 9.68553
1.310284 | 9.84344
1.331486 | 10.00031
1.352718 | 10.1549
1.373636 | 10.30794
1.394749 | 10.46031
1.415345 | 10.6124
1.436099 | 10.7624
1.456513 | 10.90953
1.476821 | 11.05426
1.497294 | 11.19748
1.518054 | 11.34252
1.539052 | 11.48787
1.559968 | 11.63645
1.581556 | 11.78652
1.602791 | 11.93665
1.623976 | 12.08301
1.644518 | 12.2248
1.665072 | 12.36189
1.685152 | 12.49683
1.70562 | 12.63342
1.726391 | 12.77375
1.747113 | 12.91825
1.767991 | 13.06209
1.788784 | 13.20733
1.810014 | 13.35121
1.83118 | 13.49555
1.852871 | 13.63734
1.873992 | 13.77774
1.894813 | 13.91534
1.915073 | 14.05247
1.935548 | 14.18935
1.956005 | 14.32669
1.976993 | 14.46379
1.998069 | 14.59903
2.018889 | 14.7323
2.039834 | 14.86511
2.060703 | 14.99904
2.081698 | 15.13414
2.102523 | 15.2697
2.123585 | 15.40465
2.144172 | 15.5367
2.164856 | 15.66594
2.185307 | 15.79323
2.206108 | 15.9198
2.226781 | 16.0475
2.247604 | 16.17772
2.268846 | 16.30883
2.289764 | 16.44036
2.310677 | 16.56788
2.331288 | 16.6915
2.351938 | 16.81208
2.372433 | 16.93247
2.393601 | 17.05476
2.414761 | 17.18006
2.435962 | 17.30572
2.456874 | 17.43062
2.477791 | 17.55321
2.498666 | 17.67361
2.519641 | 17.79195
2.540799 | 17.90826
2.561323 | 18.02413
2.581759 | 18.13897
2.601903 | 18.25497
2.622501 | 18.37152
2.643237 | 18.49017
2.664669 | 18.6078
2.685897 | 18.72392
2.707108 | 18.83823
2.728166 | 18.95096
2.748869 | 19.06405
2.769551 | 19.17758
2.790014 | 19.29047
2.810664 | 19.40149
2.83088 | 19.50996
2.85146 | 19.61647
2.872103 | 19.72404
2.893232 | 19.83211
2.914219 | 19.9439
2.935696 | 20.05801
2.957331 | 20.17349
2.978634 | 20.28668
2.999563 | 20.39362
3.020135 | 20.49623
3.040459 | 20.59489
3.060691 | 20.69418
3.0816 | 20.79463
3.102212 | 20.89807
3.123197 | 21.00102
3.143874 | 21.10379
3.164952 | 21.20459
3.185933 | 21.30503
3.207324 | 21.40454
3.22866 | 21.50256
3.249402 | 21.59885
3.269747 | 21.69327
3.28992 | 21.78727
3.310428 | 21.88066
3.330996 | 21.95356
3.352286 | 22.02527
3.373164 | 22.0968
3.394088 | 22.18228
3.414852 | 22.27728
3.435887 | 22.37412
3.456908 | 22.47226
3.477898 | 22.57016
3.498918 | 22.66546
3.519613 | 22.7573
3.540388 | 22.84543
3.561076 | 22.93324
3.582358 | 23.02101
3.60269 | 23.11125
3.62383 | 23.20252
3.644835 | 23.29482
3.665811 | 23.38528
3.686511 | 23.47244
3.707146 | 23.55458
3.727583 | 23.63475
3.748087 | 23.71635
3.76931 | 23.79949
3.790206 | 23.88594
3.81129 | 23.97142
3.831953 | 24.05577
3.852885 | 24.13798
3.873642 | 24.21787
3.894758 | 24.29644
3.91571 | 24.37345
3.936252 | 24.44996
3.956566 | 24.52547
3.976881 | 24.60177
3.997704 | 24.67949
4.018629 | 24.75785
4.040189 | 24.83542
4.06143 | 24.91156
4.082738 | 24.98598
4.103662 | 25.05949
4.124712 | 25.13266
4.1454 | 25.20608
4.166082 | 25.27794
4.186658 | 25.3487
4.206837 | 25.41748
4.227395 | 25.48492
4.247947 | 25.5532
4.269006 | 25.62217
4.2899 | 25.694
4.311395 | 25.76756
4.332805 | 25.84228
4.354053 | 25.91417
4.374717 | 25.9822
4.395241 | 26.04585
4.415448 | 26.10638
4.435619 | 26.16717
4.456458 | 26.22917
4.477105 | 26.29487
4.498064 | 26.36132
4.51883 | 26.4283
4.539984 | 26.49377
4.561053 | 26.55887
4.582596 | 26.62339
4.604012 | 26.68625
4.624976 | 26.74775
4.645432 | 26.80756
4.665713 | 26.86755
4.686357 | 26.92741
4.706916 | 26.98778
4.728152 | 27.04595
4.748919 | 27.10278
4.769845 | 27.15794
4.790638 | 27.21335
4.811732 | 27.26946
4.832608 | 27.326
4.853493 | 27.38235
4.87437 | 27.43691
4.894876 | 27.48934
4.915537 | 27.53962
4.936189 | 27.58912
4.957064 | 27.63956
4.977621 | 27.69255
4.998721 | 27.74765
5.019715 | 27.80338
5.040721 | 27.85786
5.061441 | 27.91023
5.082176 | 27.95927
5.102685 | 28.00669
5.123256 | 28.05423
5.144562 | 28.10407
5.165688 | 28.15697
5.186911 | 28.20969
5.207705 | 28.26178
5.228724 | 28.30966
5.249489 | 28.35652
5.270611 | 28.40136
5.291595 | 28.44591
5.312133 | 28.48909
5.332427 | 28.53297
5.352629 | 28.57743
5.373341 | 28.6231
5.394107 | 28.67028
5.415626 | 28.71604
5.436814 | 28.76004
5.458006 | 28.80235
5.478822 | 28.84332
5.499763 | 28.88496
5.52035 | 28.92705
5.540877 | 28.96856
5.561421 | 29.00878
5.581684 | 29.04757
5.602294 | 29.08394
5.62293 | 29.12127
5.644142 | 29.15871
5.665076 | 29.19896
5.686612 | 29.24133
5.708185 | 29.28456
5.729478 | 29.32591
5.750399 | 29.3634
5.770986 | 29.39728
5.791264 | 29.42809
5.811441 | 29.45954
5.83228 | 29.49236
5.852942 | 29.52944
5.873851 | 29.56693
5.894562 | 29.60565
5.915631 | 29.6422
5.936649 | 29.67829
5.957924 | 29.71317
5.979349 | 29.74744
6.000086 | 29.77932
6.020555 | 29.81005
6.040702 | 29.84035
6.061246 | 29.87154
6.081694 | 29.90352
6.102875 | 29.9343
6.123699 | 29.96426
6.144618 | 29.99397
6.165713 | 30.02423
6.18655 | 30.05591
6.207641 | 30.08872
6.228561 | 30.12236
6.249719 | 30.15349
6.270313 | 30.18317
6.29114 | 30.20955
6.311763 | 30.2352
6.332711 | 30.26122
6.353419 | 30.28821
6.374406 | 30.31742
6.395616 | 30.34696
6.416514 | 30.37597
6.437378 | 30.4019
6.457947 | 30.42488
6.478472 | 30.44649
6.498807 | 30.46828
6.519882 | 30.49157
6.540867 | 30.51739
6.561943 | 30.54427
6.582713 | 30.57055
6.60356 | 30.59404
6.624312 | 30.61649
6.645134 | 30.63818
6.666336 | 30.65919
6.686917 | 30.68057
6.707434 | 30.70058
6.727633 | 30.72203
6.748385 | 30.74463
6.769102 | 30.7695
6.79047 | 30.79391
6.811947 | 30.81774
6.833127 | 30.83982
6.85422 | 30.86135
6.875217 | 30.88272
6.896124 | 30.90434
6.91668 | 30.92494
6.93747 | 30.94341
6.957735 | 30.96029
6.978204 | 30.97588
6.998662 | 30.99313
7.019591 | 31.01181
7.040517 | 31.03258
7.061537 | 31.05578
7.083121 | 31.07986
7.104336 | 31.10273
7.125418 | 31.12298
7.146049 | 31.13919
7.166484 | 31.15226
7.186557 | 31.16493
7.207103 | 31.17884
7.227843 | 31.19521
7.248588 | 31.2141
7.269443 | 31.23258
7.290257 | 31.25111
7.311489 | 31.26731
7.332577 | 31.2835
7.35425 | 31.29864
7.375374 | 31.31318
7.396219 | 31.32684
7.416567 | 31.34091
7.43705 | 31.35529
7.457538 | 31.37151
7.478408 | 31.38698
7.499578 | 31.40049
7.520222 | 31.4136
7.541178 | 31.42564
7.561922 | 31.43964
7.582988 | 31.45466
7.603793 | 31.47078
7.624834 | 31.486
7.645516 | 31.49934
7.666156 | 31.51061
7.686736 | 31.52076
7.707485 | 31.53156
7.728317 | 31.54182
7.748942 | 31.5541
7.770196 | 31.56798
7.791103 | 31.58329
7.81208 | 31.59628
7.832691 | 31.60706
7.853445 | 31.61476
7.873902 | 31.62247
7.894575 | 31.63177
7.915893 | 31.64414
7.937023 | 31.65936
7.958218 | 31.67253
7.979001 | 31.686
8.000048 | 31.69678
8.020791 | 31.70702
8.042007 | 31.71546
8.062839 | 31.72262
8.083367 | 31.72889
8.103561 | 31.73551
8.123939 | 31.74252
8.144636 | 31.75148
8.165489 | 31.76232
8.186975 | 31.77269
8.208101 | 31.78173
8.229225 | 31.7896
8.250021 | 31.79719
8.271016 | 31.80461
8.291478 | 31.81238
8.312094 | 31.81957
8.332591 | 31.82541
8.352858 | 31.8302
8.373499 | 31.83425
8.394198 | 31.83907
8.415279 | 31.84525
8.436296 | 31.85447
8.457793 | 31.86722
8.479396 | 31.87991
8.500733 | 31.89146
8.52154 | 31.89813
8.54221 | 31.90161
8.562497 | 31.90297
8.582707 | 31.90442
8.603579 | 31.9073
8.624214 | 31.91395
8.645161 | 31.92167
8.665829 | 31.93008
8.686875 | 31.93656
8.707893 | 31.9423
8.729176 | 31.94729
8.750537 | 31.95236
8.771318 | 31.95584
8.791731 | 31.95833
8.811889 | 31.96109
8.832445 | 31.96439
8.852862 | 31.96865
8.874034 | 31.97212
8.894897 | 31.97506
8.915816 | 31.97683
8.93666 | 31.9787
8.957707 | 31.98283
8.978763 | 31.98887
8.999663 | 31.99476
9.020779 | 31.99958
9.041417 | 32.00241
9.062164 | 32.00353
9.082829 | 32.00466
9.103773 | 32.00563
9.124494 | 32.00874
9.145499 | 32.01437
9.166674 | 32.02079
9.187529 | 32.02677
9.208391 | 32.02993
9.228971 | 32.03082
9.249537 | 32.03057
9.269897 | 32.03038
9.290896 | 32.03205
9.311914 | 32.03632
9.332914 | 32.0424
9.353744 | 32.04835
9.374577 | 32.0521
9.395447 | 32.05325
9.416255 | 32.05459
9.437529 | 32.05447
9.458124 | 32.05478
9.478588 | 32.05417
9.498821 | 32.05559
9.519413 | 32.05763
9.540184 | 32.06194
9.561478 | 32.06666
9.583058 | 32.07047
9.604211 | 32.07349
9.625376 | 32.075
9.646264 | 32.07677
9.667285 | 32.07868
9.687861 | 32.08079
9.708627 | 32.08117
9.728946 | 32.08049
9.74928 | 32.07847
9.769756 | 32.07635
9.790574 | 32.07529
9.811534 | 32.07595
9.832509 | 32.07889
9.854121 | 32.0829
9.875362 | 32.08669
9.896498 | 32.08829
9.917126 | 32.08671
9.937624 | 32.08268
9.957703 | 32.0778
9.978125 | 32.07431
9.998892 | 32.07291
10.01957 | 32.07383
10.04054 | 32.07608
10.06123 | 32.07981
10.08241 | 32.08206
10.10345 | 32.08454
10.12508 | 32.08618
10.1464 | 32.08764
10.16731 | 32.08768
10.18771 | 32.08727
10.20808 | 32.08701
10.22863 | 32.08758
10.24926 | 32.08864
10.2705 | 32.08862
10.29126 | 32.08848
10.31228 | 32.08728
10.33301 | 32.08688
10.35405 | 32.08776
10.37486 | 32.08974
10.39586 | 32.09223
10.41668 | 32.09393
10.43725 | 32.09363
10.45788 | 32.091
10.47848 | 32.08757
10.49933 | 32.08434
10.51989 | 32.08374
10.54098 | 32.08553
10.56205 | 32.08847
10.58302 | 32.09071
10.60373 | 32.09047
10.62445 | 32.08846
10.64495 | 32.08423
10.66553 | 32.08121
10.68681 | 32.08005
10.70791 | 32.08151
10.72912 | 32.08301
10.74994 | 32.08425
10.77089 | 32.08367
10.79166 | 32.08234
10.81278 | 32.07979
10.83379 | 32.07603
10.85433 | 32.07289
10.87465 | 32.0696
10.89483 | 32.06828
10.91556 | 32.0678
10.93627 | 32.06928
10.95776 | 32.06961
10.9789 | 32.06924
11.00005 | 32.06819
11.02131 | 32.06656
11.04191 | 32.06482
11.06263 | 32.06352
11.08313 | 32.06284
11.10377 | 32.06111
11.12393 | 32.05795
11.14454 | 32.05428
11.16506 | 32.05151
11.18622 | 32.05072
11.2072 | 32.05195
11.22851 | 32.05555
11.25024 | 32.05996
11.27151 | 32.0637
11.29255 | 32.06379
11.31314 | 32.06014
11.3336 | 32.05349
11.35372 | 32.04736
11.37441 | 32.04333
11.3951 | 32.04208
11.41595 | 32.04211
11.43669 | 32.04222
11.45761 | 32.04256
11.47871 | 32.04198
11.49979 | 32.04126
11.52137 | 32.03885
11.54221 | 32.03526
11.5628 | 32.0303
11.58293 | 32.02598
11.60343 | 32.02173
11.62384 | 32.01916
11.64477 | 32.01643
11.66583 | 32.01344
11.68657 | 32.01023
11.70754 | 32.00782
11.72847 | 32.00726
11.74967 | 32.00799
11.77051 | 32.00958
11.79165 | 32.01004
11.81245 | 32.00892
11.83316 | 32.00626
11.85384 | 32.00293
11.87472 | 31.99942
11.89557 | 31.99712
11.91629 | 31.9959
11.93755 | 31.9961
11.95842 | 31.99677
11.97939 | 31.99617
12 | 31.993
12.02066 | 31.98732
12.04099 | 31.98123
12.06162 | 31.97696
12.08277 | 31.97556
12.1037 | 31.97658
12.12471 | 31.97764
12.14549 | 31.97815
12.16644 | 31.97726
12.18715 | 31.97577
12.20832 | 31.97297
12.22911 | 31.96944
12.24964 | 31.96503
12.26989 | 31.96163
12.29037 | 31.9599
12.31115 | 31.95975
12.3321 | 31.96099
12.35369 | 31.96128
12.37485 | 31.96091
12.39606 | 31.9592
12.41699 | 31.95838
12.43811 | 31.95738
12.45881 | 31.9566
12.47945 | 31.9542
12.49997 | 31.95027
12.52019 | 31.94445
12.54075 | 31.93791
12.56135 | 31.93356
12.5824 | 31.93031
12.60327 | 31.93062
12.62467 | 31.93316
12.64602 | 31.93625
12.66722 | 31.93828
12.68803 | 31.9364
12.70862 | 31.93194
12.72887 | 31.92527
12.74901 | 31.91983
12.7698 | 31.91541
12.79042 | 31.91391
12.81133 | 31.91384
12.83209 | 31.91534
12.85323 | 31.91598
12.87428 | 31.91644
12.8957 | 31.91618
12.91725 | 31.91513
12.93824 | 31.91318
12.95881 | 31.90968
12.97907 | 31.90691
12.99969 | 31.90415
13.02012 | 31.90288
13.04124 | 31.90062
13.06216 | 31.89844
13.08299 | 31.89586
13.10384 | 31.8935
13.12479 | 31.89242
13.14575 | 31.89204
13.16656 | 31.89215
13.18757 | 31.89012
13.20807 | 31.88702
13.22879 | 31.88213
13.24935 | 31.8771
13.27023 | 31.87261
13.29085 | 31.86861
13.3117 | 31.86741
13.33289 | 31.86714
13.35376 | 31.86767
13.37465 | 31.86604
13.39533 | 31.86279
13.41597 | 31.85769
13.43644 | 31.85401
13.45746 | 31.85208
13.47865 | 31.85201
13.49982 | 31.85307
13.52079 | 31.85354
13.54171 | 31.85292
13.56266 | 31.85126
13.58347 | 31.84902
13.60468 | 31.84612
13.62528 | 31.84258
13.64578 | 31.83814
13.66593 | 31.83569
13.68653 | 31.83399
13.70721 | 31.83407
13.72837 | 31.83455
13.74974 | 31.83378
13.77081 | 31.8322
13.79185 | 31.82939
13.81275 | 31.82734
13.83363 | 31.82577
13.85403 | 31.82478
13.87468 | 31.82298
13.89501 | 31.82031
13.91541 | 31.81595
13.93597 | 31.81201
13.95688 | 31.80971
13.97793 | 31.80929
13.99902 | 31.8111
14.0207 | 31.81498
14.04212 | 31.8181
14.06331 | 31.81927
14.08404 | 31.81568
14.1046 | 31.80854
14.12477 | 31.80072
14.14518 | 31.79475
14.16605 | 31.79129
14.18672 | 31.79126
14.20765 | 31.79115
14.22834 | 31.79201
14.24948 | 31.79132
14.27048 | 31.79098
14.29196 | 31.78876
14.31304 | 31.78631
14.33377 | 31.78282
14.35399 | 31.7793
14.37436 | 31.77699
14.39492 | 31.77542
14.41548 | 31.77353
14.43673 | 31.77034
14.45747 | 31.76752
14.47848 | 31.76434
14.49927 | 31.76338
14.52045 | 31.76346
14.54139 | 31.76461
14.56235 | 31.76556
14.58334 | 31.76527
14.60405 | 31.76337
14.62477 | 31.75999
14.64548 | 31.75682
14.66637 | 31.75365
14.68705 | 31.75144
14.70818 | 31.75126
14.72929 | 31.75232
14.75023 | 31.75263
14.77096 | 31.75009
14.79151 | 31.7454
14.81193 | 31.73911
14.83237 | 31.73477
14.85351 | 31.73286
14.87451 | 31.73318
14.89563 | 31.7341
14.91631 | 31.73428
14.93723 | 31.73264
14.95795 | 31.72996
14.97891 | 31.7268
15.00002 | 31.72293
15.02058 | 31.71856
15.041 | 31.71415
15.06122 | 31.71149
15.0819 | 31.70977
15.10267 | 31.71073
15.12416 | 31.71146
15.14555 | 31.71169
15.16684 | 31.71081
15.1879 | 31.70903
15.20891 | 31.70771
15.22972 | 31.70671
15.25029 | 31.70555
15.3186 | 31.69417
15.38807 | 31.68888
15.45901 | 31.69629
15.52675 | 31.67629
15.59607 | 31.67131
15.66618 | 31.67239
15.73658 | 31.66482
15.80476 | 31.65814
15.87471 | 31.65039
15.94432 | 31.64578
16.01346 | 31.63913
16.08238 | 31.62885
16.1525 | 31.63019
16.22116 | 31.6174
16.29173 | 31.61981
16.36127 | 31.61607
16.43035 | 31.60469
16.49883 | 31.60118
16.5696 | 31.59614
16.6386 | 31.58869
16.70693 | 31.57796
16.77677 | 31.5736
16.84812 | 31.582
16.91611 | 31.5665
16.98549 | 31.56211
17.05537 | 31.56311
17.12521 | 31.55648
17.19319 | 31.55117
17.263 | 31.54279
17.33302 | 31.54419
17.40248 | 31.54152
17.47183 | 31.53543
17.54184 | 31.53891
17.61017 | 31.52697
17.68026 | 31.52644
17.74964 | 31.52605
17.8188 | 31.51523
17.88758 | 31.51514
17.95867 | 31.51437
18.0281 | 31.5122
18.09637 | 31.50288
18.16585 | 31.5002
18.23678 | 31.50591
18.30456 | 31.49113
18.3738 | 31.48831
18.44396 | 31.49123
18.51437 | 31.48879
18.5826 | 31.48456
18.65252 | 31.47706
18.72213 | 31.47679
18.79129 | 31.46951
18.86019 | 31.46233
18.93026 | 31.46765
18.99888 | 31.45582
19.06945 | 31.45893
19.13895 | 31.45606
19.20812 | 31.44705
19.27658 | 31.44695
19.34739 | 31.447
19.41641 | 31.44428
19.48473 | 31.43702
19.55455 | 31.43714
19.62594 | 31.44802
19.69382 | 31.43454
19.7633 | 31.43379
19.83311 | 31.43826
19.90299 | 31.43649
19.97093 | 31.43242
20.04101 | 31.42691
20.11074 | 31.43354
20.1804 | 31.43324
20.24948 | 31.42752
20.31978 | 31.43221
20.38786 | 31.42258
20.45821 | 31.42746
20.52732 | 31.42982
20.59664 | 31.42438
20.66521 | 31.42769
20.73655 | 31.43242
20.80574 | 31.43156
20.87408 | 31.42276
20.94346 | 31.42191
21.01455 | 31.43412
21.08229 | 31.42175
21.15164 | 31.42256
21.22174 | 31.42979
21.29218 | 31.43019
21.36032 | 31.42718
21.43032 | 31.42376
21.49989 | 31.42713
21.56903 | 31.42368
21.63788 | 31.41924
21.70802 | 31.42567
21.77657 | 31.41778
21.84723 | 31.42733
21.91681 | 31.43019
21.98595 | 31.4233
22.05444 | 31.42413
22.12521 | 31.42737
22.19419 | 31.42716
22.26252 | 31.42215
22.33228 | 31.4244
22.40364 | 31.43802
22.47156 | 31.42514
22.54102 | 31.42457
22.61085 | 31.42791
22.68076 | 31.42568
22.74874 | 31.42251
22.81875 | 31.42063
22.88867 | 31.42584
22.9582 | 31.42396
23.02729 | 31.42194
23.09741 | 31.42804
23.16568 | 31.42074
23.23586 | 31.42452
23.30513 | 31.42306
23.37437 | 31.41678
23.44304 | 31.42192
23.51417 | 31.42595
23.58362 | 31.42715
23.65192 | 31.42057
23.72136 | 31.42126
23.79234 | 31.4313
23.86012 | 31.41916
23.92945 | 31.42037
23.99954 | 31.42647
24.06997 | 31.42548
24.13806 | 31.42881
24.20803 | 31.43111
24.27755 | 31.43683
24.3468 | 31.4371
24.41575 | 31.43288
24.48581 | 31.4393
24.55448 | 31.43498
24.62504 | 31.4438
24.69455 | 31.4467
24.76365 | 31.43893
24.8322 | 31.44271
24.90286 | 31.4472
24.97189 | 31.44899
25.04017 | 31.44463
25.11002 | 31.44786
25.18151 | 31.46304
25.24939 | 31.4546
25.31878 | 31.45838
25.38869 | 31.46695
25.45853 | 31.46622
25.52657 | 31.46591
25.59644 | 31.46561
25.66635 | 31.47538
25.7358 | 31.47869
25.8051 | 31.47852
25.87515 | 31.48827
25.94345 | 31.48269
26.01364 | 31.48891
26.08295 | 31.49188
26.15215 | 31.48669
26.22089 | 31.49003
26.29206 | 31.49562
26.36141 | 31.49856
26.42968 | 31.49328
26.49915 | 31.49608
26.57007 | 31.50706
26.63785 | 31.49848
26.7071 | 31.50033
26.77724 | 31.51051
26.84767 | 31.51368
26.9159 | 31.51765
26.98582 | 31.5181
27.05548 | 31.52548
27.12453 | 31.52622
27.19346 | 31.52604
27.26349 | 31.53405
27.33221 | 31.53084
27.40272 | 31.54062
27.47221 | 31.54539
27.54131 | 31.54197
27.60998 | 31.55002
27.68062 | 31.55676
27.74973 | 31.56178
27.81797 | 31.56109
27.88792 | 31.56496
27.95921 | 31.5804
28.02719 | 31.57
28.09651 | 31.57264
28.16637 | 31.57919
28.2362 | 31.57872
28.30435 | 31.57963
28.37419 | 31.58018
28.44408 | 31.58991
28.51358 | 31.59501
28.58292 | 31.59694
28.65295 | 31.60631
28.72127 | 31.60121
28.79137 | 31.60969
28.86076 | 31.61457
28.92988 | 31.61084
28.9987 | 31.6169
29.06975 | 31.62454
29.13912 | 31.63112
29.20736 | 31.62765
29.2769 | 31.63141
29.34785 | 31.6448
29.41576 | 31.63925
29.48497 | 31.64427
29.55511 | 31.65629
29.62544 | 31.65993
29.69373 | 31.66441
29.76352 | 31.66622
29.83316 | 31.67535
29.90218 | 31.67443
29.97124 | 31.67509
30.04124 | 31.68184
30.10999 | 31.67951
30.18047 | 31.69029
30.25007 | 31.69719
30.31916 | 31.69337
30.38783 | 31.69989
30.45853 | 31.70445
30.52753 | 31.7084
30.5958 | 31.7048
30.66563 | 31.70858
30.737 | 31.72113
30.8049 | 31.71071
30.87431 | 31.71543
30.94416 | 31.72287
31.01398 | 31.72093
31.0821 | 31.7216
31.15186 | 31.72039
31.22192 | 31.72761
31.29144 | 31.73359
31.36066 | 31.7318
31.43075 | 31.7396
31.49903 | 31.73436
31.56911 | 31.74093
31.6384 | 31.7459
31.70759 | 31.74318
31.77645 | 31.74892
31.84751 | 31.75549
31.91697 | 31.76226
31.98516 | 31.76033
32.05479 | 31.76438
32.12562 | 31.77557
32.19344 | 31.76721
32.2627 | 31.77158
32.33288 | 31.78006
32.40317 | 31.78289
32.47148 | 31.78555
32.54124 | 31.78625
32.61099 | 31.79437
32.68003 | 31.79611
32.7491 | 31.7958
32.8191 | 31.80442
32.88776 | 31.80168
32.95827 | 31.81194
33.02795 | 31.81696
33.09694 | 31.81251
33.16556 | 31.8177
33.23618 | 31.8208
33.30525 | 31.82379
33.37347 | 31.82377
33.44342 | 31.83046
33.51467 | 31.84793
33.58269 | 31.84326
33.65204 | 31.8485
33.72205 | 31.85659
33.79181 | 31.85915
33.85995 | 31.85967
33.92977 | 31.86041
33.99973 | 31.86789
34.06913 | 31.87048
34.13841 | 31.87141
34.20845 | 31.88215
34.27677 | 31.87763
34.34688 | 31.88827
34.41624 | 31.89495
34.4854 | 31.89511
34.55427 | 31.90555
34.6254 | 31.9121
34.69474 | 31.91764
34.76295 | 31.9124
34.83246 | 31.91427
34.90335 | 31.92822
34.97117 | 31.92115
35.04043 | 31.92739
35.11062 | 31.93943
35.18093 | 31.94569
35.24928 | 31.94929
35.31916 | 31.95158
35.38878 | 31.95951
35.45789 | 31.96345
35.52685 | 31.96437
35.59687 | 31.97553
35.66548 | 31.97297
35.73609 | 31.98194
35.80563 | 31.98537
35.87466 | 31.9812
35.94332 | 31.98607
36.014 | 31.98903
36.08303 | 31.99098
36.15133 | 31.98699
36.22122 | 31.99346
36.29254 | 32.00926
36.36051 | 32.00366
36.42985 | 32.00737
36.49976 | 32.01608
36.56952 | 32.01599
36.63758 | 32.01755
36.70754 | 32.01968
36.77747 | 32.02888
36.84695 | 32.03375
36.91624 | 32.03551
36.98629 | 32.04602
37.05462 | 32.0423
37.12474 | 32.05189
37.19408 | 32.05692
37.26315 | 32.05622
37.33201 | 32.06605
37.40303 | 32.07243
37.47246 | 32.0777
37.54071 | 32.07541
37.61026 | 32.08156
37.68116 | 32.09554
37.74899 | 32.09048
37.81828 | 32.0957
37.88846 | 32.10917
37.95878 | 32.11276
38.02702 | 32.11752
38.09681 | 32.12164
38.16652 | 32.12892
38.23553 | 32.13232
38.30466 | 32.13267
38.37458 | 32.14276
38.44329 | 32.14112
38.51382 | 32.15045
38.58349 | 32.15645
38.65244 | 32.15344
38.72114 | 32.15844
38.79178 | 32.16432
38.8608 | 32.171
38.92909 | 32.17014
38.99904 | 32.17567
39.07026 | 32.19189
39.13829 | 32.18556
39.20757 | 32.19069
39.2776 | 32.20092
39.34728 | 32.2025
39.41544 | 32.20635
39.4853 | 32.20962
39.55532 | 32.21888
39.62479 | 32.21919
39.69404 | 32.21949
39.764 | 32.22773
39.83233 | 32.22268
39.90242 | 32.23306
39.97179 | 32.23942
40.04088 | 32.24
40.10981 | 32.24667
40.18081 | 32.25531
40.25026 | 32.26047
40.31851 | 32.25868
40.3881 | 32.26045
40.45897 | 32.27442
40.52664 | 32.26919
40.59608 | 32.27489
40.66628 | 32.28477
40.73654 | 32.28753
40.80478 | 32.29309
40.87472 | 32.29723
40.94429 | 32.30689
41.01341 | 32.30884
41.08233 | 32.30926
41.15252 | 32.31871
41.22109 | 32.31514
41.2917 | 32.3259
41.36124 | 32.33037
41.43022 | 32.32813
41.49886 | 32.33382
41.56963 | 32.33783
41.6385 | 32.34049
41.70685 | 32.3409
41.77676 | 32.3458
41.84808 | 32.36101
41.91597 | 32.35367
41.98546 | 32.36032
42.05544 | 32.36682
42.12507 | 32.36796
42.1932 | 32.3729
42.26315 | 32.37579
42.33314 | 32.38372
42.40249 | 32.38497
42.47178 | 32.38853
42.54179 | 32.39977
42.61016 | 32.39745
42.68021 | 32.40714
42.74968 | 32.41324
42.81873 | 32.41329
42.88763 | 32.42157
42.95872 | 32.43272
43.0281 | 32.43812
43.09624 | 32.43818
43.16587 | 32.44347
43.23665 | 32.45734
43.30445 | 32.4507
43.37379 | 32.45942
43.44403 | 32.47417
43.51428 | 32.48095
43.58257 | 32.48739
43.65238 | 32.49317
43.72215 | 32.50625
43.79117 | 32.50916
43.86015 | 32.51348
43.93013 | 32.52561
43.99887 | 32.52735
44.06937 | 32.5391
44.13896 | 32.547
44.2079 | 32.54661
44.27667 | 32.55569
44.34725 | 32.56538
44.41636 | 32.57571
44.48457 | 32.5778
44.5546 | 32.58864
44.62584 | 32.6074
44.69384 | 32.6058
44.76317 | 32.61182
44.83321 | 32.62167
44.90278 | 32.62413
44.97097 | 32.62916
45.04081 | 32.63775
45.11082 | 32.65314
45.18024 | 32.6603
45.24959 | 32.66595
45.31953 | 32.67845
45.38799 | 32.67717
45.458 | 32.68995
45.52747 | 32.69799
45.5964 | 32.70126
45.6654 | 32.71251
45.73638 | 32.72179
45.80579 | 32.73212
45.87391 | 32.73287
45.94368 | 32.74289
46.01449 | 32.75795
46.08221 | 32.75289
46.15155 | 32.76264
46.22184 | 32.77648
46.292 | 32.78271
46.36042 | 32.78978
46.43017 | 32.79273
46.4999 | 32.80387
46.56883 | 32.80787
46.63797 | 32.81109
46.70788 | 32.82281
46.77656 | 32.82029
46.84715 | 32.83276
46.91686 | 32.83913
46.98567 | 32.83601
47.05452 | 32.84211
47.12511 | 32.84749
47.19419 | 32.85342
47.26236 | 32.85206
47.33244 | 32.85723
47.40355 | 32.87095
47.47156 | 32.86646
47.54083 | 32.87335
47.61101 | 32.8834
47.6805 | 32.88519
47.74883 | 32.889
47.81861 | 32.89205
47.88873 | 32.90167
47.95801 | 32.90493
48.02743 | 32.90863
48.0973 | 32.91944
48.16576 | 32.91543
48.23576 | 32.92249
48.30518 | 32.92825
48.37409 | 32.93099
48.44327 | 32.93896
48.51415 | 32.94748
48.58364 | 32.95235
48.65175 | 32.94979
48.7215 | 32.95411
48.79224 | 32.96669
48.86011 | 32.95702
48.92934 | 32.96086
48.99961 | 32.96843
49.06971 | 32.97116
49.13826 | 32.97358
49.20796 | 32.97389
49.2776 | 32.98166
49.34661 | 32.98339
49.41583 | 32.98349
49.48566 | 32.99182
49.55438 | 32.99124
49.62496 | 32.99997
49.69472 | 33.00344
49.76346 | 33.00007
49.83233 | 33.00467
49.90298 | 33.00851
49.97189 | 33.01034
50.04012 | 33.00986
50.11017 | 33.01797
50.18138 | 33.03389
50.24942 | 33.02676
50.31874 | 33.03214
50.38885 | 33.04122
50.45826 | 33.04414
50.52658 | 33.04791
50.5964 | 33.05284
50.66639 | 33.06414
50.73567 | 33.06841
50.80514 | 33.07191
50.87499 | 33.08611
50.94349 | 33.08469
51.01348 | 33.09496
51.08303 | 33.10112
51.15186 | 33.09932
51.22106 | 33.10981
51.29203 | 33.11859
51.36141 | 33.12413
51.42955 | 33.1206
51.49927 | 33.12448
51.57003 | 33.13679
51.63785 | 33.12822
51.70711 | 33.1344
51.77738 | 33.14436
51.84752 | 33.15073
51.91596 | 33.15634
51.98573 | 33.15806
52.05544 | 33.16686
52.12447 | 33.16574
52.19353 | 33.16654
52.26345 | 33.17521
52.33223 | 33.1702
52.40272 | 33.18058
52.47234 | 33.18495
52.54115 | 33.18438
52.61013 | 33.19326
52.68062 | 33.19813
52.74971 | 33.20358
52.81792 | 33.20281
52.88806 | 33.21102
52.95914 | 33.22683
53.02712 | 33.21989
53.09645 | 33.22669
53.16666 | 33.23538
53.236 | 33.23597
53.3044 | 33.24014
53.37415 | 33.24555
53.44425 | 33.25754
53.51357 | 33.26163
53.58297 | 33.26508
53.65288 | 33.27298
53.72126 | 33.26841
53.79128 | 33.27786
53.86084 | 33.28247
53.92971 | 33.28177
53.99885 | 33.28723
54.06971 | 33.2926
54.13914 | 33.29896
54.20725 | 33.29698
54.27703 | 33.30462
54.34771 | 33.31889
54.41556 | 33.31214
54.48488 | 33.31709
54.55529 | 33.32595
54.62531 | 33.32813
54.69385 | 33.331
54.7635 | 33.33078
54.83328 | 33.33526
54.9022 | 33.33423
54.97129 | 33.33689
55.04121 | 33.34745
55.10997 | 33.34683
55.18051 | 33.35754
55.25019 | 33.36265
55.31897 | 33.36175
55.38798 | 33.36962
55.45842 | 33.37439
55.5275 | 33.38014
55.59567 | 33.37947
55.66581 | 33.38828
55.7369 | 33.40311
55.80485 | 33.39855
55.8742 | 33.4087
55.94436 | 33.41814
56.01376 | 33.42003
56.08221 | 33.42386
56.152 | 33.42533
56.22203 | 33.43608
56.29141 | 33.43958
56.36073 | 33.4413
56.43067 | 33.4495
56.49904 | 33.44667
56.56913 | 33.45656
56.63857 | 33.46209
56.70741 | 33.46343
56.77654 | 33.47487
56.84756 | 33.48777
56.91694 | 33.49511
56.98508 | 33.49498
57.05487 | 33.50127
57.12555 | 33.51323
57.19333 | 33.50679
57.26266 | 33.51413
57.33304 | 33.52588
57.40304 | 33.52962
57.4715 | 33.53433
57.54125 | 33.54071
57.61102 | 33.54999
57.67992 | 33.55307
57.74912 | 33.55609
57.81904 | 33.56649
57.88783 | 33.56716
57.95831 | 33.58115
58.02801 | 33.58846
58.09673 | 33.58734
58.16569 | 33.59628
58.23616 | 33.60114
58.30522 | 33.60767
58.37339 | 33.60865
58.4436 | 33.61793
58.51471 | 33.63613
58.5827 | 33.63196
58.65199 | 33.64169
58.72226 | 33.65426
58.79153 | 33.65792
58.85997 | 33.66315
58.92967 | 33.66554
58.9998 | 33.67616
59.06907 | 33.6827
59.13853 | 33.68784
59.20835 | 33.70208
59.27683 | 33.70218
59.34681 | 33.71634
59.4164 | 33.72304
59.48513 | 33.72352
59.55441 | 33.73633
59.6253 | 33.74705
59.69479 | 33.75422
59.76282 | 33.75037
59.8327 | 33.75625
59.90324 | 33.77172
59.97113 | 33.76661
60.04035 | 33.77803
60.11086 | 33.79155
60.18076 | 33.79778
60.24935 | 33.80474
60.31905 | 33.80972
60.38888 | 33.82163
60.45774 | 33.82673
60.52692 | 33.83074
60.59672 | 33.84247
60.66559 | 33.84189
60.73604 | 33.85448
60.80577 | 33.86304
60.87439 | 33.86655
60.94346 | 33.8773
61.01393 | 33.88831
61.08304 | 33.89703
61.15116 | 33.90028
61.22147 | 33.91125
61.29251 | 33.92899
61.36043 | 33.92652
61.42981 | 33.93783
61.49999 | 33.9494
61.56929 | 33.9559
61.63768 | 33.96406
61.70756 | 33.97197
61.77754 | 33.98817
61.84686 | 33.99662
61.91626 | 34.00803
61.98626 | 34.02124
62.0546 | 34.02241
62.12471 | 34.03893
62.19418 | 34.0463
62.26293 | 34.04774
62.33217 | 34.061
62.40317 | 34.07171
62.47243 | 34.08511
62.54054 | 34.08888
62.6104 | 34.10027
62.68105 | 34.12059
62.74887 | 34.1188
62.81821 | 34.12985
62.88872 | 34.14527
62.95855 | 34.15456
63.02718 | 34.16388
63.09683 | 34.17025
63.1667 | 34.18206
63.23549 | 34.18883
63.3047 | 34.19738
63.37454 | 34.21241
63.44339 | 34.2189
63.51378 | 34.23516
63.58364 | 34.2472
63.65221 | 34.25137
63.72139 | 34.26255
63.79176 | 34.27309
63.86085 | 34.28342
63.92895 | 34.28485
63.99928 | 34.29557
64.07019 | 34.31221
64.13816 | 34.30993
64.2075 | 34.32106
64.27786 | 34.3328
64.34702 | 34.34023
64.41554 | 34.34743
64.4853 | 34.3531
64.55542 | 34.36909
64.62462 | 34.37676
64.69411 | 34.38225
64.76392 | 34.39434
64.83244 | 34.39367
64.9024 | 34.40418
64.97196 | 34.41156
65.04064 | 34.41753
65.11006 | 34.431
65.18079 | 34.44528
65.25027 | 34.45641
65.31828 | 34.45828
65.38829 | 34.4706
65.45883 | 34.48793
65.52672 | 34.48672
65.59597 | 34.49836
65.66656 | 34.51229
65.7363 | 34.51791
65.80491 | 34.52554
65.87454 | 34.53122
65.94435 | 34.54532
66.01325 | 34.55467
66.08251 | 34.56426
66.15228 | 34.58095
66.2212 | 34.58489
66.29163 | 34.60175
66.36138 | 34.61085
66.42993 | 34.61399
66.49912 | 34.62606
66.5695 | 34.63664
66.63858 | 34.64688
66.70664 | 34.65066
66.77709 | 34.66707
66.84799 | 34.68886
66.91594 | 34.6896
66.98534 | 34.7041
67.05563 | 34.71947
67.12476 | 34.72772
67.1934 | 34.73543
67.26304 | 34.74339
67.33317 | 34.75745
67.40234 | 34.76375
67.47189 | 34.77254
67.54165 | 34.78762
67.61018 | 34.78957
67.68017 | 34.80579
67.74979 | 34.81407
67.81841 | 34.81992
67.88789 | 34.83524
67.95869 | 34.84907
68.02809 | 34.85876
68.09608 | 34.85945
68.16612 | 34.87239
68.23657 | 34.88501
68.30443 | 34.88515
68.37366 | 34.89782
68.44436 | 34.91191
68.51399 | 34.92059
68.5828 | 34.92954
68.65238 | 34.93754
68.72224 | 34.95495
68.79096 | 34.96109
68.86034 | 34.96904
68.93001 | 34.98368
68.99904 | 34.98896
69.06939 | 35.00694
69.13908 | 35.01589
69.20762 | 35.02017
69.27698 | 35.03596
69.34727 | 35.04636
69.41631 | 35.05853
69.48446 | 35.06424
69.55492 | 35.07937
69.6257 | 35.09873
69.69382 | 35.10231
69.76308 | 35.11485
69.8334 | 35.12853
69.90244 | 35.13328
69.97124 | 35.14114
70.04081 | 35.14948
70.11091 | 35.16478
70.18011 | 35.17321
70.24981 | 35.18199
70.31943 | 35.19741
70.388 | 35.20076
70.45794 | 35.21884
70.52765 | 35.22903
70.59615 | 35.23367
70.66576 | 35.2455
70.73644 | 35.25628
70.80581 | 35.26619
70.87384 | 35.26963
70.94391 | 35.28368
71.01432 | 35.30255
71.0823 | 35.3029
71.15151 | 35.31601
71.22215 | 35.33241
71.29176 | 35.34073
71.36057 | 35.35088
71.43013 | 35.35841
71.49998 | 35.37209
71.56864 | 35.37814
71.63811 | 35.3857
71.70776 | 35.40291
71.77684 | 35.4086
71.84711 | 35.42702
71.917 | 35.438
71.98537 | 35.44146
72.05482 | 35.45623
72.12516 | 35.46822
72.19411 | 35.47777
72.26229 | 35.48124
72.33274 | 35.49562
72.40356 | 35.5113
72.47162 | 35.50969
72.54084 | 35.5219
72.6112 | 35.53583
72.68022 | 35.54396
72.74899 | 35.55389
72.81864 | 35.5642
72.88876 | 35.58038
72.95795 | 35.58862
73.02754 | 35.59528
73.09719 | 35.60927
73.16585 | 35.61324
73.23565 | 35.62848
73.30535 | 35.63708
73.37382 | 35.64167
73.44356 | 35.65484
73.5142 | 35.66729
73.58363 | 35.67881
73.65157 | 35.68251
73.72181 | 35.69687
73.79206 | 35.71347
73.86003 | 35.71057
73.92921 | 35.72301
74.00007 | 35.73294
74.06948 | 35.74059
74.13836 | 35.74839
74.20789 | 35.75703
74.27783 | 35.77195
74.34651 | 35.77624
74.41594 | 35.78516
74.48557 | 35.79813
74.55462 | 35.80132
74.62491 | 35.81894
74.69478 | 35.82731
74.76313 | 35.82931
74.83268 | 35.84201
74.9029 | 35.85113
74.97186 | 35.85896
75.03996 | 35.86131
75.11058 | 35.87572
75.18127 | 35.89359
75.24933 | 35.88943
75.31857 | 35.90125
75.38911 | 35.91478
75.45799 | 35.91926
75.52682 | 35.92579
75.5964 | 35.93214
75.66661 | 35.94404
75.73573 | 35.94621
75.80537 | 35.95203
75.87493 | 35.96318
75.9436 | 35.9638
76.01345 | 35.97689
76.0832 | 35.98383
76.15158 | 35.98703
76.22142 | 35.99963
76.29201 | 36.00974
76.3614 | 36.01709
76.42936 | 36.01498
76.4996 | 36.02368
76.5698 | 36.03396
76.63782 | 36.02711
76.707 | 36.03722
76.77776 | 36.04655
76.84727 | 36.05115
76.91626 | 36.05383
76.98576 | 36.05656
77.0556 | 36.06435
77.12435 | 36.06262
77.19373 | 36.06114
77.26339 | 36.06232
77.33243 | 36.0524
77.40274 | 36.05377
77.47262 | 36.04106
77.54095 | 36.01689
77.61052 | 35.9884
77.68084 | 35.93096
77.72499 | 35.03843

## 142
142 | 142
Dehnung | Standardkraft
% | N/mm²
0 | 0.1397041
0.0001006055 | 0.1054452
0.0001949451 | 0.08091521
0.0002831998 | 0.05208166
0.0003830238 | 0.02957495
0.001124665 | 0.0134684
0.002636691 | 0.003259819
0.004276117 | -0.001084314
0.005931959 | -0.004106868
0.007665961 | -0.008058628
0.009313017 | -0.008716359
0.01092703 | -0.009780013
0.01264512 | -0.009878298
0.01432007 | -0.008716094
0.01598531 | -0.009762942
0.01764703 | -0.006967707
0.01931416 | -0.004607981
0.02099403 | -0.002748578
0.02265947 | 0.002065861
0.02432226 | 0.00539114
0.02601149 | 0.01538274
0.02762652 | 0.02322935
0.02929756 | 0.02787879
0.03097169 | 0.02781801
0.03265752 | 0.03118421
0.03427074 | 0.03449426
0.03595052 | 0.05142524
0.0376121 | 0.05750734
0.03927855 | 0.06374614
0.04094229 | 0.06979792
0.04261341 | 0.07690734
0.0442609 | 0.08376603
0.04597344 | 0.0919899
0.04765485 | 0.09921267
0.04926934 | 0.1066701
0.05096355 | 0.1153908
0.05262023 | 0.121785
0.05427603 | 0.123537
0.05593774 | 0.1288242
0.05729368 | 0.142185
0.05934041 | 0.1565353
0.0611223 | 0.1639481
0.06264936 | 0.1652877
0.06433261 | 0.1732044
0.06600674 | 0.1824118
0.06772636 | 0.1914354
0.06935885 | 0.1999589
0.0710582 | 0.2095921
0.07271682 | 0.2190227
0.07436889 | 0.2286476
0.07603916 | 0.2396033
0.07768668 | 0.2485821
0.07934438 | 0.258356
0.08101992 | 0.2680016
0.0826655 | 0.2773463
0.08434606 | 0.2881269
0.08601131 | 0.2981613
0.08768943 | 0.3078617
0.08935138 | 0.3184181
0.09100729 | 0.3274094
0.09268062 | 0.3382464
0.09432434 | 0.3483123
0.09599126 | 0.358823
0.09764286 | 0.3685972
0.09935171 | 0.3784561
0.101028 | 0.3890827
0.1026809 | 0.3988527
0.1043715 | 0.4092989
0.1060263 | 0.4205107
0.1076683 | 0.4309606
0.1093557 | 0.4404683
0.1110281 | 0.450448
0.1126759 | 0.4618452
0.1143408 | 0.4725526
0.1160017 | 0.4822062
0.1176716 | 0.4919861
0.1193565 | 0.5023234
0.1209969 | 0.5118643
0.1226534 | 0.5224858
0.1243243 | 0.5321988
0.1259869 | 0.5429852
0.1276219 | 0.5535543
0.1292783 | 0.5631753
0.130963 | 0.5750194
0.1326264 | 0.5857702
0.1342818 | 0.595925
0.1359491 | 0.6058264
0.1376262 | 0.6163152
0.1392723 | 0.6272138
0.1409214 | 0.6366999
0.1426107 | 0.6481355
0.1442838 | 0.6583648
0.1459569 | 0.6678244
0.1475996 | 0.6791505
0.1492687 | 0.6898959
0.1509322 | 0.7003362
0.1525835 | 0.7110849
0.1542612 | 0.7207446
0.1559655 | 0.7315021
0.1576118 | 0.7430678
0.1592961 | 0.7527894
0.1609473 | 0.7635454
0.1626005 | 0.7744948
0.1642427 | 0.7844053
0.1659221 | 0.7959896
0.1675916 | 0.8067164
0.1692349 | 0.8167316
0.1709025 | 0.8279537
0.1725844 | 0.8374137
0.1742233 | 0.8474378
0.1758739 | 0.8595989
0.1775521 | 0.8688338
0.1792212 | 0.8790583
0.1808836 | 0.889028
0.1825602 | 0.8986828
0.1842153 | 0.9111558
0.1859167 | 0.9192647
0.1875809 | 0.9298329
0.1892126 | 0.9432772
0.1909073 | 0.949919
0.1925557 | 0.958191
0.1942725 | 0.9711482
0.1959561 | 0.9819881
0.197615 | 0.9909813
0.1992795 | 1.000255
0.2009566 | 1.012705
0.2026568 | 1.026543
0.204317 | 1.043133
0.2059533 | 1.053104
0.2076102 | 1.065401
0.2092688 | 1.075786
0.2109358 | 1.08637
0.2125975 | 1.096938
0.2142797 | 1.10745
0.2159459 | 1.119279
0.2176082 | 1.12935
0.2194216 | 1.134556
0.220866 | 1.141795
0.2225735 | 1.15169
0.2242281 | 1.163058
0.2259467 | 1.173805
0.2276114 | 1.184794
0.2290345 | 1.201372
0.2309246 | 1.21664
0.2326415 | 1.220723
0.2342149 | 1.228603
0.2358963 | 1.240799
0.2376044 | 1.251155
0.2392739 | 1.263064
0.2409361 | 1.273452
0.2426474 | 1.284346
0.2443047 | 1.296265
0.2459583 | 1.305978
0.2476343 | 1.317913
0.2492975 | 1.329228
0.2509876 | 1.339133
0.2517841 | 1.345891
0.2534622 | 1.356376
0.2551029 | 1.367483
0.2567911 | 1.377966
0.2584593 | 1.388239
0.2603742 | 1.417991
0.2781452 | 1.584441
0.296571 | 1.757422
0.3183357 | 1.958241
0.3363268 | 2.119725
0.3554121 | 2.284547
0.3745886 | 2.453578
0.3940021 | 2.624614
0.413268 | 2.800434
0.4330169 | 2.977959
0.4530518 | 3.157253
0.4735149 | 3.33666
0.4943686 | 3.514
0.5149651 | 3.690849
0.5358918 | 3.86514
0.5566232 | 4.040531
0.5777974 | 4.21672
0.5986591 | 4.393503
0.6198036 | 4.56937
0.6404795 | 4.742684
0.6612309 | 4.911683
0.6818593 | 5.078482
0.7026945 | 5.244693
0.7234706 | 5.412957
0.7443288 | 5.584662
0.7656437 | 5.757452
0.786503 | 5.930406
0.8074596 | 6.099494
0.8279561 | 6.265007
0.8485116 | 6.426827
0.8688765 | 6.588394
0.8898415 | 6.75102
0.9108681 | 6.918007
0.931965 | 7.087221
0.9527427 | 7.256834
0.9735532 | 7.423898
0.994437 | 7.587085
1.015346 | 7.748396
1.03659 | 7.907877
1.057088 | 8.066979
1.077579 | 8.224477
1.097715 | 8.38366
1.118438 | 8.543807
1.139229 | 8.707485
1.160822 | 8.871138
1.182164 | 9.034367
1.203433 | 9.195071
1.22443 | 9.355089
1.245503 | 9.514873
1.26628 | 9.673714
1.286886 | 9.831186
1.307563 | 9.984803
1.327757 | 10.13561
1.348257 | 10.2835
1.36879 | 10.43275
1.38982 | 10.58293
1.410663 | 10.73676
1.432091 | 10.89238
1.453502 | 11.04846
1.474736 | 11.20246
1.495486 | 11.35173
1.516021 | 11.49599
1.536217 | 11.6373
1.556402 | 11.77993
1.577271 | 11.92536
1.59792 | 12.07523
1.618842 | 12.2257
1.639606 | 12.37676
1.660759 | 12.52544
1.681824 | 12.67497
1.703431 | 12.82317
1.724815 | 12.97025
1.745683 | 13.11397
1.766103 | 13.25618
1.786413 | 13.39824
1.806948 | 13.54099
1.827668 | 13.68418
1.848934 | 13.82495
1.869672 | 13.96505
1.890686 | 14.10359
1.911425 | 14.24305
1.932477 | 14.38323
1.9533 | 14.52465
1.974388 | 14.664
1.995081 | 14.80099
2.015692 | 14.93498
2.036245 | 15.06766
2.056965 | 15.20053
2.077695 | 15.33372
2.098353 | 15.46888
2.119648 | 15.60475
2.140532 | 15.74114
2.161567 | 15.87392
2.182192 | 16.00253
2.202895 | 16.12661
2.22339 | 16.2509
2.2443 | 16.37721
2.265571 | 16.50705
2.28671 | 16.63816
2.307742 | 16.76743
2.328576 | 16.89466
2.349552 | 17.01893
2.37036 | 17.14288
2.391682 | 17.26456
2.41224 | 17.38559
2.432766 | 17.50433
2.452802 | 17.62539
2.47339 | 17.74751
2.494037 | 17.87139
2.51536 | 17.99512
2.536718 | 18.11721
2.557782 | 18.23898
2.578781 | 18.35878
2.599663 | 18.4778
2.620468 | 18.59643
2.640905 | 18.71363
2.661636 | 18.8293
2.681845 | 18.94301
2.702389 | 19.05421
2.722968 | 19.16602
2.744048 | 19.278
2.765041 | 19.39268
2.786366 | 19.51105
2.808085 | 19.63093
2.829421 | 19.74983
2.850482 | 19.8629
2.871056 | 19.96985
2.891469 | 20.07302
2.911567 | 20.17623
2.932461 | 20.28068
2.953102 | 20.38855
2.974076 | 20.49637
2.994759 | 20.60363
3.015729 | 20.70985
3.036817 | 20.81497
3.058028 | 20.91923
3.079522 | 21.02032
3.100328 | 21.11906
3.120752 | 21.21583
3.140896 | 21.31332
3.161409 | 21.41074
3.181803 | 21.50964
3.202988 | 21.60797
3.223871 | 21.70615
3.24482 | 21.80324
3.265676 | 21.90001
3.286675 | 21.99809
3.307712 | 22.0971
3.328707 | 22.19634
3.349768 | 22.29445
3.370481 | 22.38961
3.391281 | 22.48273
3.411968 | 22.57426
3.43289 | 22.66535
3.453576 | 22.7584
3.474634 | 22.85311
3.495738 | 22.94774
3.516738 | 23.04089
3.537462 | 23.1291
3.558073 | 23.21421
3.578535 | 23.29737
3.599014 | 23.38102
3.620153 | 23.46703
3.641096 | 23.55651
3.662194 | 23.64606
3.682895 | 23.73468
3.703809 | 23.82033
3.724551 | 23.90425
3.745634 | 23.98652
3.76669 | 24.0669
3.787154 | 24.14553
3.807562 | 24.22301
3.827859 | 24.30112
3.848614 | 24.3808
3.869466 | 24.46145
3.891034 | 24.54262
3.912295 | 24.62255
3.933599 | 24.7006
3.954549 | 24.77752
3.975593 | 24.85493
3.996343 | 24.93221
4.017021 | 25.00864
4.0376 | 25.08169
4.057816 | 25.15277
4.078317 | 25.22213
4.098878 | 25.29281
4.119927 | 25.36459
4.140822 | 25.43916
4.162259 | 25.51546
4.183745 | 25.59227
4.204982 | 25.66672
4.225718 | 25.73699
4.246206 | 25.80293
4.266432 | 25.86525
4.286469 | 25.9286
4.307428 | 25.99414
4.328045 | 26.06367
4.34901 | 26.13413
4.369735 | 26.20453
4.390837 | 26.2733
4.411972 | 26.34162
4.43349 | 26.40926
4.454964 | 26.4749
4.475881 | 26.53867
4.49643 | 26.60063
4.516695 | 26.66253
4.53731 | 26.72378
4.557854 | 26.78483
4.579076 | 26.84388
4.599864 | 26.90233
4.620821 | 26.95966
4.641578 | 27.01764
4.662654 | 27.07674
4.683532 | 27.13617
4.704412 | 27.19469
4.725329 | 27.25102
4.745898 | 27.30548
4.766521 | 27.35734
4.787105 | 27.40946
4.808017 | 27.46078
4.828605 | 27.5143
4.849663 | 27.56969
4.870707 | 27.62661
4.891699 | 27.68277
4.912468 | 27.73597
4.933105 | 27.7865
4.953614 | 27.83598
4.974211 | 27.8865
4.995509 | 27.93847
5.016652 | 27.99358
5.037853 | 28.0476
5.058625 | 28.10121
5.079632 | 28.15107
5.100445 | 28.19953
5.121553 | 28.24702
5.142321 | 28.29313
5.162993 | 28.33864
5.183369 | 28.38487
5.203605 | 28.43125
5.22426 | 28.47845
5.245041 | 28.52706
5.266587 | 28.57511
5.287767 | 28.62231
5.308945 | 28.6664
5.329777 | 28.71
5.350722 | 28.75362
5.371299 | 28.7983
5.391787 | 28.84198
5.412403 | 28.88398
5.432692 | 28.92384
5.453267 | 28.9622
5.47393 | 29.00143
5.49509 | 29.04134
5.516096 | 29.08343
5.537564 | 29.12673
5.559149 | 29.17134
5.580461 | 29.21444
5.60137 | 29.25289
5.621951 | 29.28781
5.642246 | 29.31955
5.662446 | 29.35188
5.683282 | 29.38576
5.703902 | 29.42281
5.724849 | 29.46084
5.745537 | 29.49989
5.766589 | 29.53806
5.787622 | 29.57566
5.808918 | 29.61239
5.830315 | 29.64723
5.851086 | 29.68029
5.871537 | 29.71238
5.891675 | 29.7457
5.912214 | 29.77855
5.932649 | 29.8133
5.953849 | 29.84716
5.974733 | 29.8799
5.995627 | 29.91172
6.016683 | 29.94468
6.03753 | 29.97847
6.058622 | 30.01288
6.079557 | 30.04708
6.100675 | 30.07898
6.121316 | 30.10903
6.142106 | 30.13718
6.162755 | 30.16407
6.183697 | 30.19087
6.204401 | 30.21897
6.225372 | 30.24991
6.246625 | 30.28122
6.267521 | 30.31181
6.288328 | 30.33866
6.308902 | 30.3623
6.329433 | 30.38372
6.349781 | 30.40702
6.370862 | 30.43121
6.391876 | 30.45822
6.412942 | 30.48601
6.433695 | 30.51349
6.454532 | 30.54024
6.475326 | 30.56475
6.496128 | 30.58879
6.517355 | 30.6116
6.537925 | 30.63413
6.558407 | 30.65585
6.5786 | 30.67896
6.599336 | 30.70341
6.620059 | 30.7288
6.641487 | 30.75449
6.662939 | 30.77989
6.68412 | 30.80305
6.705202 | 30.82567
6.726184 | 30.84859
6.747099 | 30.87275
6.767686 | 30.89613
6.788449 | 30.91768
6.808683 | 30.93758
6.829212 | 30.95503
6.84964 | 30.97258
6.870525 | 30.99082
6.891512 | 31.01164
6.912555 | 31.03451
6.934141 | 31.05747
6.95536 | 31.0806
6.976444 | 31.1016
6.997012 | 31.11845
7.017488 | 31.13139
7.037555 | 31.14398
7.058119 | 31.15763
7.078845 | 31.17476
7.099582 | 31.19433
7.120444 | 31.21406
7.141293 | 31.23327
7.162446 | 31.25074
7.183611 | 31.26904
7.205297 | 31.28648
7.226438 | 31.30277
7.247266 | 31.31685
7.267533 | 31.33074
7.288018 | 31.3457
7.308522 | 31.36128
7.329388 | 31.37716
7.350555 | 31.39154
7.371256 | 31.405
7.392261 | 31.41793
7.41299 | 31.43265
7.433997 | 31.44894
7.454738 | 31.46525
7.475839 | 31.48056
7.496525 | 31.4944
7.517144 | 31.50678
7.537733 | 31.51771
7.558478 | 31.52856
7.57933 | 31.53965
7.599969 | 31.55311
7.621216 | 31.5687
7.642114 | 31.58489
7.663052 | 31.59933
7.683709 | 31.61125
7.704419 | 31.62075
7.724861 | 31.63089
7.745633 | 31.64225
7.766923 | 31.65624
7.788058 | 31.6712
7.809192 | 31.68466
7.830013 | 31.69765
7.851069 | 31.70787
7.87178 | 31.71743
7.893047 | 31.72541
7.913808 | 31.73282
7.934387 | 31.73975
7.954568 | 31.74755
7.974945 | 31.7568
7.995637 | 31.76602
8.016533 | 31.77605
8.038068 | 31.78502
8.059158 | 31.79416
8.080248 | 31.80228
8.101062 | 31.80995
8.121984 | 31.81806
8.142515 | 31.8271
8.163067 | 31.83556
8.183551 | 31.8424
8.203874 | 31.84829
8.224464 | 31.85353
8.245206 | 31.85974
8.266317 | 31.86693
8.287277 | 31.87754
8.308843 | 31.88996
8.330442 | 31.90324
8.35177 | 31.91467
8.372615 | 31.92197
8.39323 | 31.92548
8.413468 | 31.92706
8.433674 | 31.92974
8.454578 | 31.9345
8.475243 | 31.94252
8.496212 | 31.95032
8.516786 | 31.95917
8.537891 | 31.9671
8.558902 | 31.97412
8.58024 | 31.98062
8.601547 | 31.98609
8.622309 | 31.99116
8.642699 | 31.99424
8.662899 | 31.99907
8.6834 | 32.00304
8.703839 | 32.00902
8.725052 | 32.01422
8.745905 | 32.01919
8.766807 | 32.02372
8.78766 | 32.02837
8.80874 | 32.03493
8.829743 | 32.04259
8.850667 | 32.04968
8.871749 | 32.05508
8.892384 | 32.05928
8.913179 | 32.06244
8.93382 | 32.06516
8.954802 | 32.06783
8.975467 | 32.07173
8.996514 | 32.07826
9.017728 | 32.08495
9.038574 | 32.09198
9.059381 | 32.09578
9.079994 | 32.09785
9.10055 | 32.09654
9.12094 | 32.09742
9.141927 | 32.09996
9.162943 | 32.10494
9.183994 | 32.11016
9.204739 | 32.11475
9.225573 | 32.11878
9.246446 | 32.12123
9.267282 | 32.12324
9.288537 | 32.12441
9.309122 | 32.12469
9.329629 | 32.12409
9.349793 | 32.12482
9.370463 | 32.12717
9.391188 | 32.13214
9.412554 | 32.13787
9.434084 | 32.14345
9.455247 | 32.14796
9.476388 | 32.1509
9.497301 | 32.15365
9.518301 | 32.15538
9.538831 | 32.1572
9.559622 | 32.15729
9.57994 | 32.15691
9.600299 | 32.15506
9.620758 | 32.15312
9.64162 | 32.15258
9.662547 | 32.15396
9.683527 | 32.15794
9.705137 | 32.16374
9.726375 | 32.16941
9.747529 | 32.17262
9.76812 | 32.17226
9.788612 | 32.16923
9.808682 | 32.16548
9.829119 | 32.16371
9.849938 | 32.16386
9.870595 | 32.16684
9.891525 | 32.17
9.912234 | 32.17447
9.933401 | 32.17786
9.954515 | 32.18106
9.976164 | 32.18326
9.997344 | 32.18489
10.01831 | 32.18527
10.03868 | 32.18619
10.05909 | 32.1867
10.07961 | 32.1883
10.10031 | 32.18993
10.1215 | 32.19111
10.14226 | 32.19185
10.16324 | 32.19068
10.184 | 32.191
10.20509 | 32.19204
10.22588 | 32.19565
10.24688 | 32.19853
10.26765 | 32.20013
10.28828 | 32.19907
10.30888 | 32.19656
10.32951 | 32.19384
10.3504 | 32.19229
10.3709 | 32.19275
10.39203 | 32.19545
10.41303 | 32.1985
10.43404 | 32.20084
10.45473 | 32.2007
10.47549 | 32.19872
10.49596 | 32.19532
10.51653 | 32.193
10.53783 | 32.19195
10.55897 | 32.19417
10.58015 | 32.196
10.60093 | 32.19756
10.62193 | 32.19654
10.64267 | 32.19543
10.66377 | 32.19369
10.68481 | 32.19133
10.7053 | 32.18904
10.72562 | 32.18592
10.74587 | 32.18502
10.76661 | 32.18529
10.78731 | 32.18739
10.8088 | 32.18857
10.82995 | 32.18902
10.85112 | 32.1884
10.87199 | 32.18763
10.89295 | 32.1876
10.91362 | 32.1882
10.93412 | 32.18843
10.9547 | 32.18724
10.97493 | 32.18496
10.99551 | 32.18166
11.0161 | 32.18042
11.03732 | 32.17974
11.05826 | 32.18087
11.07962 | 32.1848
11.1013 | 32.18963
11.12259 | 32.19414
11.14355 | 32.19467
11.16415 | 32.19177
11.18457 | 32.18617
11.20471 | 32.18088
11.22544 | 32.17712
11.24613 | 32.1759
11.26698 | 32.176
11.28769 | 32.17646
11.30868 | 32.17728
11.32976 | 32.17724
11.35089 | 32.17725
11.37243 | 32.17589
11.3932 | 32.17383
11.41381 | 32.17031
11.4339 | 32.16741
11.45445 | 32.165
11.47489 | 32.16386
11.49585 | 32.16162
11.51683 | 32.15911
11.53756 | 32.15623
11.55859 | 32.154
11.5795 | 32.15426
11.60071 | 32.15553
11.62157 | 32.15773
11.64268 | 32.15796
11.66339 | 32.15681
11.68418 | 32.15374
11.70486 | 32.15057
11.72576 | 32.1478
11.74658 | 32.14557
11.76733 | 32.14574
11.78861 | 32.14709
11.80948 | 32.14846
11.83044 | 32.14844
11.85099 | 32.14552
11.87162 | 32.14076
11.89199 | 32.13509
11.91268 | 32.1316
11.93382 | 32.13089
11.95478 | 32.13271
11.97572 | 32.13444
11.9965 | 32.13546
12.01747 | 32.13427
12.03815 | 32.13189
12.05933 | 32.12823
12.08012 | 32.12477
12.10063 | 32.12083
12.12089 | 32.1178
12.14136 | 32.11625
12.16214 | 32.11582
12.18312 | 32.11672
12.20476 | 32.11721
12.22592 | 32.11719
12.24712 | 32.11546
12.26805 | 32.11404
12.28912 | 32.11238
12.30975 | 32.11164
12.33047 | 32.11034
12.35096 | 32.10724
12.37118 | 32.10322
12.39171 | 32.09828
12.41239 | 32.0947
12.43346 | 32.093
12.45433 | 32.09387
12.47575 | 32.09639
12.49708 | 32.0996
12.51829 | 32.10112
12.539 | 32.09989
12.55962 | 32.09488
12.57985 | 32.08784
12.6 | 32.08169
12.62081 | 32.07703
12.6414 | 32.07652
12.66237 | 32.07765
12.68311 | 32.07966
12.70431 | 32.08093
12.72536 | 32.08127
12.74677 | 32.08122
12.76831 | 32.08042
12.78921 | 32.07862
12.80978 | 32.07533
12.83012 | 32.07348
12.85066 | 32.07145
12.87115 | 32.07098
12.89235 | 32.06962
12.91315 | 32.06804
12.93405 | 32.06576
12.9548 | 32.06387
12.97581 | 32.06306
12.99678 | 32.06358
13.01758 | 32.06335
13.03857 | 32.06222
13.05914 | 32.059
13.07984 | 32.05457
13.10035 | 32.05006
13.12118 | 32.04529
13.14187 | 32.04221
13.16276 | 32.04171
13.18391 | 32.04198
13.20479 | 32.04326
13.22566 | 32.04213
13.24632 | 32.03939
13.267 | 32.03511
13.28744 | 32.03161
13.30855 | 32.02939
13.32967 | 32.03037
13.35086 | 32.03266
13.3718 | 32.03444
13.39272 | 32.03438
13.41367 | 32.03312
13.43452 | 32.03109
13.45575 | 32.02767
13.47629 | 32.0243
13.49677 | 32.02014
13.51688 | 32.01769
13.53753 | 32.01657
13.55825 | 32.01721
13.57945 | 32.01768
13.60086 | 32.01747
13.62185 | 32.01578
13.64288 | 32.01296
13.66376 | 32.01115
13.68461 | 32.0094
13.70502 | 32.00896
13.72567 | 32.00786
13.74592 | 32.00618
13.76641 | 32.00335
13.78695 | 31.99986
13.80794 | 31.99772
13.82898 | 31.99687
13.85003 | 31.99963
13.87178 | 32.00444
13.89316 | 32.0091
13.91434 | 32.01047
13.93504 | 32.00814
13.95558 | 32.00192
13.97573 | 31.99467
13.9962 | 31.98868
14.01704 | 31.98542
14.03774 | 31.98459
14.05866 | 31.98417
14.07937 | 31.98509
14.10053 | 31.98458
14.12154 | 31.98546
14.14301 | 31.98438
14.16406 | 31.98306
14.18476 | 31.98031
14.20499 | 31.9777
14.22536 | 31.97465
14.24592 | 31.97277
14.26654 | 31.97239
14.2877 | 31.97091
14.30849 | 31.97053
14.32953 | 31.96778
14.3503 | 31.96696
14.37149 | 31.96708
14.39241 | 31.96904
14.41342 | 31.97015
14.43437 | 31.96959
14.45504 | 31.96709
14.4758 | 31.96361
14.49652 | 31.95993
14.51743 | 31.957
14.53808 | 31.95537
14.5592 | 31.95579
14.58029 | 31.95765
14.60127 | 31.95821
14.62195 | 31.95588
14.64253 | 31.95099
14.6629 | 31.94488
14.68343 | 31.94031
14.7046 | 31.93821
14.72558 | 31.93894
14.74664 | 31.93963
14.76735 | 31.94013
14.78821 | 31.93906
14.80895 | 31.93734
14.82996 | 31.93574
14.85103 | 31.93266
14.8716 | 31.92931
14.892 | 31.92554
14.91219 | 31.92346
14.93292 | 31.92297
14.95369 | 31.9245
14.97529 | 31.92563
14.99666 | 31.92644
15.0179 | 31.92616
15.03893 | 31.92572
15.05993 | 31.92525
15.08077 | 31.92464
15.10134 | 31.92336
15.12205 | 31.92065
15.14228 | 31.91753
15.16278 | 31.91308
15.18322 | 31.91075
15.20423 | 31.90864
15.22509 | 31.90924
15.24627 | 31.91228
15.26785 | 31.91601
15.28904 | 31.91891
15.30998 | 31.91822
15.33052 | 31.91459
15.35091 | 31.90824
15.37096 | 31.90238
15.39169 | 31.89738
15.41239 | 31.89589
15.43317 | 31.89642
15.45397 | 31.89779
15.47488 | 31.89886
15.49604 | 31.89869
15.51724 | 31.89863
15.53892 | 31.89747
15.55998 | 31.8963
15.58078 | 31.89351
15.601 | 31.89184
15.6215 | 31.89024
15.64195 | 31.88936
15.66287 | 31.88837
15.684 | 31.88638
15.70475 | 31.8839
15.72573 | 31.88131
15.74656 | 31.88039
15.76762 | 31.8807
15.78838 | 31.88167
15.80944 | 31.88169
15.83007 | 31.88004
15.85077 | 31.87643
15.87128 | 31.87231
15.89203 | 31.86828
15.91277 | 31.86577
15.93347 | 31.86536
15.94052 | 31.866
15.96175 | 31.86734
15.98265 | 31.86842
16.00352 | 31.86822
16.02413 | 31.86589
16.04478 | 31.86136
16.11454 | 31.85983
16.18453 | 31.86349
16.2542 | 31.85462
16.3221 | 31.84805
16.39252 | 31.84893
16.46228 | 31.84529
16.53051 | 31.83906
16.59977 | 31.83012
16.67095 | 31.84111
16.74019 | 31.8336
16.80864 | 31.82399
16.87834 | 31.82837
16.94882 | 31.82896
17.01688 | 31.82233
17.08618 | 31.81758
17.15622 | 31.81502
17.2258 | 31.81653
17.29521 | 31.80829
17.365 | 31.81369
17.43394 | 31.80554
17.50332 | 31.80233
17.57301 | 31.80552
17.64248 | 31.79858
17.71076 | 31.79463
17.78148 | 31.79638
17.85166 | 31.79306
17.92005 | 31.78871
17.98901 | 31.78063
18.05968 | 31.78845
18.12872 | 31.78142
18.19695 | 31.7721
18.2668 | 31.77748
18.33778 | 31.7781
18.40619 | 31.7741
18.47566 | 31.77229
18.54541 | 31.77225
18.61478 | 31.77534
18.68373 | 31.76377
18.75332 | 31.76837
18.82248 | 31.76536
18.89227 | 31.76412
18.96223 | 31.7681
19.03186 | 31.76159
19.09989 | 31.75393
19.17032 | 31.75898
19.24012 | 31.75605
19.30827 | 31.75378
19.37756 | 31.74779
19.44885 | 31.76186
19.51795 | 31.7549
19.58644 | 31.74632
19.65604 | 31.75031
19.72667 | 31.74901
19.79454 | 31.74163
19.86405 | 31.738
19.93392 | 31.73667
20.00372 | 31.7427
20.07286 | 31.73493
20.14287 | 31.7395
20.21171 | 31.73276
20.28119 | 31.72841
20.35071 | 31.73192
20.42032 | 31.7271
20.48845 | 31.72175
20.55929 | 31.72957
20.62931 | 31.72873
20.69775 | 31.72611
20.76649 | 31.71864
20.83749 | 31.72884
20.90636 | 31.72305
20.97478 | 31.71618
21.04454 | 31.72255
21.1156 | 31.72481
21.18392 | 31.72099
21.25342 | 31.71923
21.32314 | 31.71994
21.39253 | 31.72461
21.46134 | 31.71693
21.5311 | 31.72474
21.60025 | 31.72372
21.67003 | 31.72827
21.74004 | 31.73573
21.80968 | 31.73176
21.87768 | 31.72944
21.94814 | 31.73426
22.01793 | 31.73297
22.08613 | 31.73015
22.1553 | 31.72298
22.22648 | 31.73628
22.29569 | 31.731
22.3641 | 31.7236
22.43385 | 31.72826
22.50438 | 31.72729
22.57232 | 31.72205
22.64182 | 31.72333
22.71182 | 31.72466
22.78149 | 31.72989
22.85076 | 31.72373
22.92055 | 31.73002
22.98951 | 31.72693
23.05886 | 31.72634
23.1285 | 31.73103
23.19805 | 31.72761
23.26626 | 31.72421
23.33702 | 31.72971
23.40715 | 31.73123
23.4756 | 31.72828
23.54452 | 31.72258
23.61529 | 31.73393
23.68424 | 31.72624
23.75256 | 31.71882
23.82243 | 31.72666
23.89338 | 31.7318
23.96172 | 31.7319
24.03113 | 31.73349
24.10086 | 31.73528
24.17028 | 31.74134
24.23927 | 31.73474
24.30889 | 31.74122
24.37817 | 31.74053
24.44787 | 31.74035
24.51787 | 31.74569
24.5874 | 31.74129
24.65547 | 31.73958
24.72575 | 31.74608
24.79561 | 31.7452
24.86377 | 31.74386
24.93303 | 31.73969
25.00435 | 31.75489
25.07349 | 31.75176
25.14192 | 31.74771
25.21167 | 31.75687
25.28208 | 31.76085
25.35023 | 31.75845
25.41952 | 31.75868
25.48953 | 31.762
25.55917 | 31.76477
25.62852 | 31.75904
25.69832 | 31.76555
25.76724 | 31.76125
25.83662 | 31.76294
25.9063 | 31.77506
25.97584 | 31.7753
26.04406 | 31.77479
26.11483 | 31.78305
26.18497 | 31.78357
26.25336 | 31.78453
26.32231 | 31.78075
26.39299 | 31.79445
26.46203 | 31.79467
26.53019 | 31.79178
26.60014 | 31.80174
26.67109 | 31.80634
26.73954 | 31.80655
26.80897 | 31.80871
26.87874 | 31.81035
26.94805 | 31.81713
27.01698 | 31.8099
27.08665 | 31.81796
27.1559 | 31.81872
27.22557 | 31.82276
27.29558 | 31.83126
27.36508 | 31.83091
27.43329 | 31.83163
27.50357 | 31.84005
27.57345 | 31.84245
27.64161 | 31.84296
27.71097 | 31.84173
27.78209 | 31.85537
27.85134 | 31.85496
27.91971 | 31.85149
27.98939 | 31.85822
28.05983 | 31.8612
28.12798 | 31.86066
28.19731 | 31.86397
28.26724 | 31.86958
28.3369 | 31.87972
28.40632 | 31.87853
28.47616 | 31.88874
28.54506 | 31.88919
28.6144 | 31.89268
28.68414 | 31.90131
28.75367 | 31.90166
28.82186 | 31.90301
28.8926 | 31.91484
28.96272 | 31.91647
29.03105 | 31.91766
29.10003 | 31.91596
29.17081 | 31.93286
29.23993 | 31.93305
29.30814 | 31.93096
29.37799 | 31.94288
29.4489 | 31.95078
29.51732 | 31.95164
29.58671 | 31.95206
29.65647 | 31.95473
29.72569 | 31.96098
29.79468 | 31.9573
29.86434 | 31.96993
29.93357 | 31.97126
30.00331 | 31.97626
30.07335 | 31.99043
30.14324 | 31.99116
30.21099 | 31.99443
30.28147 | 32.00408
30.35129 | 32.00685
30.4194 | 32.00906
30.48868 | 32.008
30.55983 | 32.02509
30.629 | 32.0246
30.69744 | 32.02369
30.76709 | 32.03458
30.83762 | 32.03897
30.90569 | 32.03972
30.97512 | 32.04346
31.04511 | 32.04933
31.11475 | 32.05954
31.18409 | 32.05995
31.25389 | 32.06928
31.3228 | 32.0709
31.39211 | 32.07635
31.46176 | 32.08619
31.53129 | 32.08682
31.59961 | 32.08808
31.67036 | 32.10007
31.74052 | 32.10477
31.80886 | 32.10671
31.87791 | 32.10389
31.94863 | 32.11784
32.01758 | 32.1173
32.0858 | 32.11379
32.15574 | 32.12412
32.22662 | 32.13267
32.29506 | 32.13461
32.36438 | 32.13643
32.43424 | 32.14142
32.50355 | 32.14885
32.57262 | 32.14452
32.64223 | 32.15209
32.71145 | 32.15354
32.78114 | 32.15634
32.85123 | 32.16419
32.92067 | 32.16097
32.98887 | 32.16144
33.05912 | 32.16941
33.12898 | 32.17478
33.19706 | 32.1757
33.26648 | 32.17434
33.3376 | 32.18979
33.40676 | 32.1882
33.47518 | 32.18579
33.545 | 32.19799
33.61547 | 32.20228
33.68355 | 32.20036
33.75285 | 32.20351
33.8229 | 32.20912
33.89245 | 32.21633
33.96185 | 32.21185
34.03159 | 32.21998
34.10058 | 32.21707
34.1699 | 32.22013
34.2396 | 32.23059
34.30909 | 32.23008
34.37747 | 32.23316
34.44821 | 32.24628
34.51833 | 32.25247
34.58662 | 32.25314
34.65559 | 32.25107
34.72632 | 32.26591
34.79528 | 32.2635
34.8636 | 32.25945
34.93346 | 32.26917
35.00441 | 32.27866
35.07284 | 32.28195
35.14227 | 32.28531
35.21211 | 32.28908
35.28137 | 32.29695
35.35035 | 32.29509
35.41999 | 32.30697
35.48914 | 32.30824
35.55894 | 32.31322
35.62892 | 32.32042
35.69842 | 32.31867
35.76656 | 32.3203
35.83691 | 32.328
35.9068 | 32.33228
35.97491 | 32.33424
36.04426 | 32.33543
36.11543 | 32.35549
36.18455 | 32.35629
36.25302 | 32.35731
36.32273 | 32.36764
36.3932 | 32.37235
36.46117 | 32.37099
36.53056 | 32.37428
36.60067 | 32.38056
36.67029 | 32.38958
36.73964 | 32.38975
36.80948 | 32.40101
36.87837 | 32.40015
36.9478 | 32.405
37.01742 | 32.41407
37.08692 | 32.41492
37.1551 | 32.41888
37.22591 | 32.43151
37.296 | 32.43681
37.36437 | 32.43882
37.43339 | 32.43698
37.50417 | 32.45366
37.57311 | 32.45479
37.64141 | 32.45381
37.71137 | 32.46491
37.78222 | 32.47214
37.85061 | 32.47649
37.91998 | 32.48166
37.98977 | 32.49053
38.059 | 32.50375
38.12814 | 32.50375
38.19776 | 32.5153
38.26693 | 32.51844
38.33669 | 32.52646
38.40674 | 32.53841
38.47618 | 32.5388
38.54438 | 32.53996
38.61473 | 32.5502
38.68454 | 32.5586
38.75266 | 32.5654
38.82204 | 32.57126
38.89319 | 32.59091
38.9623 | 32.59295
39.03075 | 32.59439
39.10053 | 32.60654
39.17093 | 32.61475
39.239 | 32.61778
39.30837 | 32.62494
39.37844 | 32.6333
39.44812 | 32.64509
39.51751 | 32.64603
39.58718 | 32.6588
39.65607 | 32.66006
39.72546 | 32.66739
39.79514 | 32.67919
39.86462 | 32.68105
39.9329 | 32.68518
40.00369 | 32.69854
40.07383 | 32.70688
40.14212 | 32.71154
40.2112 | 32.71091
40.282 | 32.72922
40.35081 | 32.73172
40.4192 | 32.73398
40.48905 | 32.75053
40.56002 | 32.7616
40.62827 | 32.76805
40.69782 | 32.77482
40.76755 | 32.7809
40.83693 | 32.79144
40.90575 | 32.79179
40.97563 | 32.80412
41.04463 | 32.80717
41.11457 | 32.81534
41.18446 | 32.82732
41.25402 | 32.83156
41.32202 | 32.83663
41.39252 | 32.8475
41.46217 | 32.85244
41.53035 | 32.85802
41.59968 | 32.86156
41.67104 | 32.88192
41.7399 | 32.8816
41.80858 | 32.88369
41.87826 | 32.89689
41.94879 | 32.90439
42.01669 | 32.90894
42.08618 | 32.91869
42.15622 | 32.92715
42.22583 | 32.93759
42.29509 | 32.93692
42.365 | 32.95027
42.43382 | 32.94625
42.5033 | 32.95013
42.57292 | 32.96033
42.64251 | 32.96332
42.71069 | 32.96781
42.78155 | 32.98237
42.85165 | 32.99142
42.91995 | 32.99453
42.98895 | 32.99616
43.05971 | 33.01294
43.12857 | 33.0107
43.19694 | 33.01109
43.26689 | 33.02253
43.33777 | 33.03079
43.40611 | 33.03546
43.47559 | 33.04262
43.54543 | 33.05014
43.61466 | 33.05886
43.68365 | 33.05839
43.75328 | 33.07145
43.82244 | 33.07627
43.89228 | 33.08455
43.96221 | 33.09576
44.03168 | 33.09842
44.09987 | 33.10447
44.17027 | 33.11771
44.23997 | 33.12459
44.30813 | 33.12858
44.37755 | 33.13226
44.44882 | 33.15202
44.5178 | 33.15341
44.58638 | 33.15566
44.65614 | 33.16639
44.72654 | 33.17239
44.79446 | 33.17608
44.86394 | 33.18287
44.93394 | 33.19386
45.00359 | 33.20873
45.07294 | 33.21189
45.14272 | 33.22682
45.21167 | 33.22848
45.28112 | 33.23539
45.35076 | 33.24735
45.42016 | 33.24965
45.48852 | 33.25553
45.55922 | 33.26908
45.62934 | 33.27734
45.69756 | 33.28084
45.76672 | 33.28263
45.83754 | 33.30136
45.90631 | 33.30502
45.97466 | 33.30722
46.04468 | 33.32348
46.11555 | 33.33304
46.18392 | 33.33901
46.25327 | 33.34697
46.32318 | 33.35716
46.39233 | 33.36538
46.46147 | 33.36522
46.53107 | 33.37845
46.6002 | 33.38155
46.67009 | 33.3909
46.74002 | 33.4025
46.80952 | 33.40367
46.87761 | 33.41001
46.94813 | 33.42223
47.01783 | 33.43042
47.08591 | 33.4357
47.15539 | 33.44092
47.22661 | 33.46026
47.29555 | 33.46197
47.36404 | 33.46371
47.4339 | 33.47798
47.50423 | 33.48527
47.57228 | 33.48932
47.64167 | 33.49619
47.71183 | 33.50671
47.78133 | 33.51698
47.85075 | 33.52016
47.92053 | 33.53457
47.98942 | 33.53777
48.05884 | 33.54632
48.12843 | 33.55954
48.19787 | 33.56271
48.26629 | 33.56833
48.33709 | 33.58159
48.40712 | 33.58974
48.47536 | 33.59437
48.54459 | 33.59669
48.61531 | 33.61603
48.68409 | 33.61839
48.75247 | 33.62406
48.82242 | 33.64077
48.89328 | 33.65033
48.96165 | 33.65638
49.03108 | 33.66374
49.10089 | 33.67099
49.17007 | 33.67944
49.23919 | 33.68032
49.30887 | 33.69411
49.37793 | 33.69804
49.44784 | 33.70835
49.51785 | 33.72144
49.58734 | 33.72301
49.65547 | 33.72925
49.7259 | 33.74001
49.79558 | 33.74626
49.86365 | 33.74943
49.93316 | 33.75424
50.00443 | 33.77539
50.0733 | 33.77626
50.14195 | 33.77877
50.2117 | 33.78981
50.28207 | 33.79647
50.35002 | 33.80228
50.41947 | 33.80953
50.48951 | 33.81968
50.55899 | 33.83055
50.6284 | 33.83236
50.69824 | 33.8452
50.7671 | 33.84594
50.83659 | 33.85255
50.9062 | 33.86632
50.97567 | 33.87015
51.044 | 33.87601
51.11497 | 33.88982
51.18492 | 33.89864
51.25318 | 33.90304
51.3223 | 33.9036
51.39316 | 33.92015
51.46177 | 33.92164
51.53027 | 33.92338
51.60015 | 33.93461
51.67109 | 33.94388
51.73938 | 33.94664
51.80893 | 33.95063
51.87868 | 33.95623
51.94797 | 33.96304
52.01694 | 33.96087
52.08669 | 33.97155
52.15569 | 33.97128
52.22568 | 33.97695
52.29553 | 33.98667
52.36496 | 33.98748
52.43317 | 33.99001
52.50367 | 34.00008
52.57334 | 34.00501
52.64149 | 34.00695
52.71099 | 34.00975
52.78223 | 34.02915
52.85101 | 34.0283
52.91966 | 34.02855
52.98946 | 34.03728
53.0598 | 34.04205
53.1278 | 34.04297
53.19726 | 34.04738
53.26735 | 34.05539
53.33691 | 34.06383
53.40625 | 34.06506
53.4761 | 34.07875
53.54489 | 34.08044
53.6144 | 34.08681
53.68402 | 34.0975
53.75348 | 34.10147
53.82183 | 34.10688
53.89267 | 34.11852
53.96266 | 34.12603
54.03086 | 34.12942
54.10006 | 34.13063
54.17089 | 34.14802
54.23954 | 34.14634
54.30802 | 34.14812
54.37806 | 34.16095
54.44894 | 34.16818
54.51719 | 34.17112
54.58669 | 34.17452
54.65647 | 34.17898
54.72564 | 34.18641
54.7947 | 34.188
54.86445 | 34.20121
54.93345 | 34.20684
55.00343 | 34.21788
55.07334 | 34.231
55.14278 | 34.23386
55.211 | 34.23936
55.2815 | 34.25347
55.35111 | 34.26159
55.41919 | 34.26552
55.48869 | 34.27094
55.55996 | 34.29288
55.62874 | 34.29672
55.69742 | 34.30224
55.76719 | 34.3177
55.83754 | 34.32741
55.90552 | 34.33501
55.9751 | 34.34777
56.04511 | 34.36184
56.11471 | 34.37858
56.18399 | 34.38635
56.25389 | 34.4005
56.32258 | 34.40315
56.39224 | 34.41238
56.46174 | 34.42631
56.53121 | 34.43277
56.59946 | 34.44282
56.67043 | 34.45905
56.74043 | 34.46939
56.80873 | 34.47535
56.87781 | 34.47998
56.94869 | 34.50072
57.01725 | 34.50421
57.08582 | 34.50894
57.15575 | 34.52502
57.22661 | 34.53734
57.29478 | 34.54637
57.36446 | 34.55398
57.43421 | 34.56485
57.50347 | 34.57449
57.57244 | 34.5763
57.64227 | 34.58994
57.71123 | 34.59466
57.78132 | 34.60577
57.85118 | 34.61817
57.92058 | 34.61942
57.98871 | 34.62374
58.05928 | 34.63421
58.12882 | 34.64072
58.1969 | 34.6446
58.26647 | 34.64844
58.33778 | 34.66966
58.4065 | 34.67218
58.47524 | 34.67734
58.54504 | 34.69035
58.61538 | 34.69907
58.68335 | 34.7028
58.7528 | 34.70951
58.82288 | 34.71784
58.89239 | 34.72725
58.96182 | 34.73165
59.03167 | 34.74795
59.10039 | 34.75093
59.17004 | 34.75955
59.23957 | 34.77183
59.30895 | 34.77658
59.37734 | 34.78463
59.44827 | 34.79949
59.51823 | 34.81161
59.58643 | 34.81872
59.65571 | 34.82065
59.72644 | 34.84132
59.79499 | 34.84245
59.86356 | 34.85057
59.93356 | 34.87096
60.00435 | 34.8871
60.07262 | 34.89588
60.14223 | 34.90396
60.21204 | 34.91577
60.28126 | 34.92903
60.35028 | 34.93257
60.42002 | 34.9482
60.48898 | 34.95318
60.55905 | 34.96441
60.62884 | 34.97733
60.69831 | 34.98369
60.76641 | 34.99426
60.83704 | 35.00985
60.90659 | 35.02062
60.97475 | 35.02638
61.0443 | 35.03419
61.11562 | 35.05814
61.18419 | 35.06085
61.25305 | 35.06854
61.3228 | 35.08329
61.39315 | 35.09222
61.46096 | 35.09938
61.53071 | 35.10913
61.60061 | 35.12223
61.67032 | 35.13451
61.73939 | 35.13911
61.80956 | 35.15493
61.87807 | 35.15726
61.94793 | 35.16804
62.01725 | 35.18199
62.08676 | 35.18648
62.15501 | 35.19555
62.22614 | 35.21013
62.29586 | 35.22012
62.36415 | 35.22873
62.43324 | 35.2374
62.50434 | 35.25937
62.57263 | 35.26258
62.6414 | 35.26689
62.71137 | 35.28149
62.78222 | 35.29056
62.85036 | 35.2985
62.92009 | 35.3042
62.9898 | 35.31372
63.05902 | 35.32149
63.12792 | 35.3223
63.19782 | 35.33572
63.26668 | 35.33827
63.33687 | 35.35052
63.40665 | 35.36342
63.47609 | 35.36644
63.54426 | 35.37288
63.61493 | 35.38403
63.6844 | 35.39152
63.75251 | 35.39349
63.82204 | 35.3948
63.89341 | 35.4118
63.96188 | 35.40899
64.03083 | 35.41383
64.10058 | 35.42697
64.17089 | 35.43421
64.23874 | 35.43937
64.30848 | 35.44654
64.37845 | 35.45857
64.44806 | 35.46873
64.51727 | 35.47135
64.58728 | 35.48488
64.65587 | 35.48616
64.72562 | 35.49455
64.79506 | 35.5057
64.86448 | 35.51005
64.93288 | 35.5187
65.00385 | 35.53206
65.07369 | 35.54183
65.14192 | 35.54666
65.21116 | 35.55228
65.28207 | 35.57279
65.35049 | 35.57366
65.41921 | 35.57878
65.48921 | 35.59121
65.56002 | 35.59937
65.62811 | 35.60521
65.6978 | 35.61192
65.76747 | 35.62398
65.8368 | 35.63352
65.90579 | 35.63503
65.97559 | 35.65027
66.04453 | 35.65453
66.11472 | 35.6658
66.18441 | 35.67759
66.25384 | 35.68177
66.322 | 35.68934
66.39266 | 35.69947
66.46203 | 35.70781
66.53019 | 35.71143
66.59983 | 35.71812
66.67124 | 35.74189
66.73969 | 35.74302
66.8086 | 35.75084
66.87838 | 35.76571
66.94864 | 35.77458
67.01659 | 35.78127
67.08621 | 35.79043
67.15622 | 35.8031
67.22576 | 35.81389
67.29507 | 35.81888
67.36505 | 35.83565
67.4336 | 35.83875
67.50337 | 35.85129
67.57282 | 35.86346
67.64229 | 35.86757
67.71065 | 35.8772
67.78173 | 35.89
67.85146 | 35.90106
67.91975 | 35.90502
67.989 | 35.9094
68.05988 | 35.92748
68.1282 | 35.92764
68.19689 | 35.93389
68.26692 | 35.95324
68.33773 | 35.96539
68.40592 | 35.9754
68.47561 | 35.98301
68.5453 | 35.99576
68.61455 | 36.00721
68.68351 | 36.01336
68.75339 | 36.0315
68.82227 | 36.03806
68.89246 | 36.05212
68.96217 | 36.06833
69.03149 | 36.07053
69.0998 | 36.08124
69.1704 | 36.09385
69.23979 | 36.10316
69.30802 | 36.10932
69.37761 | 36.11906
69.44894 | 36.14249
69.51745 | 36.14698
69.5864 | 36.15562
69.65615 | 36.1711
69.72637 | 36.17883
69.7943 | 36.18516
69.86407 | 36.19261
69.93392 | 36.20604
70.00351 | 36.21912
70.07285 | 36.22522
70.14287 | 36.24129
70.2113 | 36.24301
70.28122 | 36.25499
70.35063 | 36.2679
70.42009 | 36.27076
70.48844 | 36.28183
70.55956 | 36.29599
70.62918 | 36.30626
70.69747 | 36.30944
70.76669 | 36.3162
70.8377 | 36.33645
70.906 | 36.33865
70.97481 | 36.34756
71.0447 | 36.36583
71.11553 | 36.37859
71.18362 | 36.38751
71.25343 | 36.39387
71.32305 | 36.40499
71.39224 | 36.41324
71.4612 | 36.41646
71.53113 | 36.43177
71.59994 | 36.43921
71.67021 | 36.45313
71.73991 | 36.4669
71.8093 | 36.47005
71.87752 | 36.48064
71.94834 | 36.4947
72.01762 | 36.50373
72.08586 | 36.50864
72.15539 | 36.51599
72.22685 | 36.53643
72.29516 | 36.5347
72.36423 | 36.54025
72.43385 | 36.55456
72.50415 | 36.56284
72.57203 | 36.57071
72.64186 | 36.57853
72.71175 | 36.59262
72.7814 | 36.60469
72.85056 | 36.6101
72.92068 | 36.62557
72.98911 | 36.62641
73.05903 | 36.63411
73.1283 | 36.6437
73.19776 | 36.64559
73.26616 | 36.65553
73.33729 | 36.66921
73.40696 | 36.68047
73.47525 | 36.6849
73.54451 | 36.69052
73.61551 | 36.71101
73.6836 | 36.71133
73.75251 | 36.71625
73.82253 | 36.73011
73.89331 | 36.73691
73.96143 | 36.74279
74.03117 | 36.74873
74.10084 | 36.75972
74.17007 | 36.76938
74.23906 | 36.77552
74.309 | 36.79114
74.37774 | 36.79768
74.44803 | 36.81348
74.51777 | 36.82812
74.5871 | 36.83489
74.65537 | 36.84722
74.72604 | 36.85922
74.79534 | 36.86631
74.86353 | 36.8707
74.93315 | 36.87824
75.00456 | 36.90101
75.07286 | 36.90172
75.14195 | 36.90783
75.21172 | 36.92275
75.28196 | 36.92964
75.34983 | 36.93793
75.41962 | 36.94577
75.48958 | 36.95975
75.5591 | 36.97089
75.62838 | 36.97437
75.69837 | 36.9885
75.76687 | 36.99071
75.83674 | 37.00416
75.90613 | 37.01684
75.9755 | 37.02099
76.044 | 37.03449
76.11516 | 37.04882
76.18474 | 37.06092
76.253 | 37.06415
76.32231 | 37.06925
76.39325 | 37.08503
76.46135 | 37.0846
76.53029 | 37.09033
76.60025 | 37.10717
76.671 | 37.11801
76.73919 | 37.128
76.80902 | 37.13737
76.87865 | 37.15173
76.94786 | 37.16152
77.01677 | 37.1683
77.08676 | 37.18541
77.15548 | 37.18928
77.22588 | 37.20085
77.29551 | 37.21141
77.36482 | 37.21695
77.43305 | 37.2287
77.50383 | 37.24089
77.5731 | 37.25121
77.64131 | 37.25724
77.71096 | 37.26582
77.78238 | 37.28844
77.85059 | 37.29012
77.91978 | 37.29858
77.98951 | 37.31215
78.05969 | 37.31932
78.12751 | 37.32362
78.19738 | 37.32968
78.26733 | 37.34358
78.33687 | 37.35357
78.40612 | 37.35866
78.47621 | 37.37364
78.54466 | 37.37525
78.6146 | 37.38512
78.68396 | 37.39518
78.75331 | 37.39332
78.82175 | 37.39855
78.89294 | 37.40547
78.96252 | 37.40676
79.03077 | 37.39948
79.10016 | 37.38992
79.17108 | 37.39061
79.2393 | 37.36062
79.3083 | 37.30776

## 143
143 | 143
Dehnung | Standardkraft
% | N/mm²
0 | 0.1895536
7.090294e-05 | 0.1624317
0.0001355845 | 0.1414647
0.0001958492 | 0.1204029
0.0002502627 | 0.102755
0.0003627222 | 0.0874685
0.001226799 | 0.07837894
0.002810543 | 0.07707448
0.004506726 | 0.07793485
0.006149806 | 0.07748076
0.007823422 | 0.08381384
0.0095142 | 0.08318832
0.01116355 | 0.08989118
0.01283342 | 0.09354196
0.01449376 | 0.09782684
0.01617175 | 0.1055346
0.0178827 | 0.1101191
0.01950028 | 0.1167663
0.02118675 | 0.1218713
0.02284415 | 0.1286671
0.02450668 | 0.1351412
0.02618745 | 0.1434113
0.0278622 | 0.1499139
0.02951926 | 0.1584235
0.03119629 | 0.1646842
0.03289839 | 0.1559037
0.03458085 | 0.1371519
0.03618057 | 0.1452325
0.03784695 | 0.1527574
0.03950565 | 0.1607995
0.04115888 | 0.1729519
0.04282114 | 0.185559
0.04448187 | 0.1899203
0.04612969 | 0.1962048
0.04778639 | 0.2084676
0.04947851 | 0.2218837
0.05135213 | 0.2269994
0.05274031 | 0.2332024
0.05441964 | 0.241327
0.0562109 | 0.2564849
0.05777295 | 0.2696063
0.0594737 | 0.2798228
0.06111107 | 0.2892753
0.06278907 | 0.299175
0.06446611 | 0.3074725
0.06613699 | 0.3195322
0.06783082 | 0.3278929
0.06965035 | 0.3333784
0.07108309 | 0.3391256
0.07279653 | 0.3488635
0.07449553 | 0.3579152
0.07614619 | 0.3687848
0.0778439 | 0.3787135
0.07952861 | 0.3986246
0.08114265 | 0.4094789
0.08278967 | 0.4101057
0.08438462 | 0.4195009
0.08608932 | 0.4302333
0.08778615 | 0.4402824
0.08946478 | 0.4516795
0.09112215 | 0.4626282
0.09276848 | 0.4726787
0.09444358 | 0.4844483
0.09610218 | 0.4950082
0.0977685 | 0.5054241
0.09940506 | 0.5158713
0.1010773 | 0.5268038
0.1027652 | 0.5385062
0.1044185 | 0.548009
0.1060922 | 0.5596546
0.1077622 | 0.5694748
0.1094347 | 0.5805678
0.11113 | 0.5925717
0.1127893 | 0.6027686
0.1144601 | 0.614546
0.1161355 | 0.6241554
0.1178065 | 0.6362697
0.1194762 | 0.6465777
0.1211109 | 0.6574927
0.1228063 | 0.6683228
0.1244481 | 0.677456
0.1261304 | 0.6898001
0.1277984 | 0.7000109
0.1294382 | 0.7109477
0.1311043 | 0.7211874
0.1327505 | 0.7315403
0.1344185 | 0.741573
0.1360829 | 0.7521458
0.1377366 | 0.7637744
0.1394223 | 0.7737491
0.141075 | 0.7852631
0.1427336 | 0.7953892
0.1444114 | 0.8066846
0.1460722 | 0.8183093
0.1477342 | 0.8280694
0.1493946 | 0.8382083
0.1510815 | 0.8492821
0.1527337 | 0.8598211
0.1543942 | 0.8720615
0.1560833 | 0.8828878
0.1577602 | 0.8935143
0.1594025 | 0.9048691
0.1610949 | 0.9154894
0.1627743 | 0.9271593
0.1644386 | 0.9381518
0.1661224 | 0.9495244
0.1677612 | 0.961752
0.1694374 | 0.9718949
0.171115 | 0.9828344
0.1727779 | 0.9930807
0.1744179 | 1.003613
0.176086 | 1.015176
0.177794 | 1.026301
0.1793975 | 1.037303
0.1810724 | 1.048432
0.18273 | 1.058766
0.1844203 | 1.069395
0.186079 | 1.082027
0.1877414 | 1.092732
0.1894213 | 1.103309
0.1910809 | 1.115045
0.1927429 | 1.126325
0.1944155 | 1.136714
0.1960915 | 1.147567
0.1977644 | 1.159683
0.1994557 | 1.169942
0.2011266 | 1.180902
0.2027855 | 1.192693
0.2044371 | 1.202657
0.2061203 | 1.213429
0.2077989 | 1.223021
0.2094722 | 1.234229
0.2111563 | 1.244755
0.2128125 | 1.256408
0.2144847 | 1.266582
0.2161814 | 1.283496
0.2178303 | 1.298213
0.2195405 | 1.303647
0.2210684 | 1.311696
0.2227574 | 1.322638
0.2244597 | 1.340184
0.2261265 | 1.352984
0.2277667 | 1.364478
0.2294098 | 1.375575
0.2311269 | 1.387339
0.2327827 | 1.398171
0.2344463 | 1.40974
0.2361331 | 1.41964
0.2378196 | 1.431055
0.2394812 | 1.443242
0.2411116 | 1.453854
0.2428706 | 1.458882
0.2444219 | 1.466786
0.2461304 | 1.476748
0.2479322 | 1.495907
0.2495536 | 1.509355
0.2505601 | 1.512412
0.2521158 | 1.517295
0.2538252 | 1.52773
0.2555329 | 1.539875
0.2571856 | 1.550943
0.2588992 | 1.56193
0.2605195 | 1.573268
0.2701475 | 1.676098
0.2900477 | 1.858347
0.3107444 | 2.0458
0.3276723 | 2.196809
0.3454814 | 2.352895
0.3638974 | 2.512888
0.3827169 | 2.676089
0.402471 | 2.844271
0.422447 | 3.017265
0.4427789 | 3.194051
0.4631348 | 3.371524
0.4836935 | 3.549214
0.504607 | 3.724245
0.5256599 | 3.898548
0.5470784 | 4.071199
0.5677901 | 4.243341
0.5883295 | 4.413735
0.6083226 | 4.583941
0.6288223 | 4.752364
0.6492431 | 4.922978
0.6703534 | 5.092209
0.6912552 | 5.260221
0.712101 | 5.425686
0.7330338 | 5.589967
0.754034 | 5.754938
0.7751309 | 5.921017
0.7961688 | 6.088747
0.8172327 | 6.255102
0.8378775 | 6.418559
0.8586437 | 6.579511
0.879256 | 6.738966
0.9001629 | 6.898438
0.9209077 | 7.06012
0.9420314 | 7.22379
0.9631656 | 7.388165
0.9840565 | 7.55208
1.004808 | 7.711537
1.025397 | 7.867754
1.045825 | 8.022009
1.066255 | 8.177409
1.087417 | 8.334753
1.108363 | 8.49587
1.129472 | 8.658117
1.150182 | 8.819565
1.171084 | 8.978265
1.191851 | 9.134089
1.213008 | 9.287421
1.23398 | 9.439026
1.254501 | 9.589698
1.274815 | 9.740914
1.295088 | 9.893673
1.315807 | 10.04805
1.336758 | 10.20384
1.35847 | 10.35917
1.379665 | 10.51409
1.400955 | 10.66665
1.421874 | 10.81865
1.442976 | 10.97007
1.463612 | 11.12118
1.484341 | 11.27004
1.504869 | 11.416
1.525087 | 11.55934
1.545606 | 11.70124
1.56627 | 11.84441
1.587263 | 11.98856
1.608155 | 12.13628
1.629717 | 12.2863
1.650998 | 12.43719
1.672178 | 12.58442
1.692803 | 12.72667
1.713358 | 12.86389
1.73349 | 12.99846
1.753812 | 13.13454
1.774643 | 13.27352
1.795344 | 13.4164
1.816231 | 13.55997
1.837037 | 13.70457
1.858246 | 13.84657
1.879324 | 13.98802
1.901036 | 14.12809
1.922234 | 14.26589
1.943112 | 14.40225
1.963438 | 14.53699
1.983844 | 14.67134
2.004318 | 14.80645
2.025167 | 14.94156
2.046357 | 15.07573
2.067091 | 15.20946
2.088044 | 15.34181
2.108863 | 15.47522
2.129959 | 15.6091
2.150723 | 15.74428
2.171801 | 15.87864
2.192436 | 16.01108
2.213088 | 16.14
2.233597 | 16.26736
2.254325 | 16.39315
2.275068 | 16.51981
2.295792 | 16.64875
2.317063 | 16.77739
2.337945 | 16.90697
2.358965 | 17.03269
2.379585 | 17.15444
2.400279 | 17.27277
2.420723 | 17.39077
2.44172 | 17.51052
2.462972 | 17.63383
2.484122 | 17.75851
2.50516 | 17.8813
2.52596 | 18.00245
2.546936 | 18.12091
2.567773 | 18.23877
2.589068 | 18.35517
2.609581 | 18.47048
2.630117 | 18.58424
2.650188 | 18.69956
2.670791 | 18.81556
2.691461 | 18.93325
2.712751 | 19.0503
2.734063 | 19.16597
2.755159 | 19.27941
2.776177 | 19.39189
2.797043 | 19.50387
2.817832 | 19.61622
2.838289 | 19.72772
2.858997 | 19.83742
2.879234 | 19.94421
2.899766 | 20.04856
2.920351 | 20.15239
2.941322 | 20.25721
2.962451 | 20.36488
2.983757 | 20.47717
3.005468 | 20.58959
3.026828 | 20.70101
3.047873 | 20.8067
3.06848 | 20.90724
3.088843 | 21.00354
3.108971 | 21.09995
3.129818 | 21.1975
3.150502 | 21.29772
3.171377 | 21.39883
3.192133 | 21.50044
3.213108 | 21.59997
3.234154 | 21.6987
3.255382 | 21.79545
3.276868 | 21.891
3.297689 | 21.98404
3.318175 | 22.07491
3.338242 | 22.16603
3.358739 | 22.25725
3.379183 | 22.34991
3.400351 | 22.44172
3.421237 | 22.53279
3.442154 | 22.62266
3.463023 | 22.71308
3.484005 | 22.80511
3.505059 | 22.89945
3.525992 | 22.99365
3.547171 | 23.08593
3.567842 | 23.17509
3.588691 | 23.26088
3.609272 | 23.34602
3.630231 | 23.431
3.650923 | 23.51778
3.671911 | 23.60644
3.693115 | 23.69523
3.713999 | 23.7829
3.734839 | 23.86642
3.755434 | 23.94789
3.775959 | 24.02585
3.796313 | 24.10478
3.817454 | 24.18521
3.838434 | 24.26846
3.859532 | 24.35189
3.880239 | 24.43443
3.901135 | 24.51488
3.921903 | 24.59352
3.942865 | 24.66961
3.964005 | 24.74424
3.984545 | 24.81687
4.004997 | 24.88911
4.025186 | 24.96211
4.045954 | 25.03643
4.066771 | 25.11303
4.088262 | 25.18843
4.109558 | 25.26321
4.130834 | 25.33538
4.151926 | 25.40708
4.172856 | 25.4785
4.19368 | 25.55039
4.214286 | 25.62177
4.235011 | 25.69099
4.255133 | 25.75786
4.275655 | 25.82238
4.296141 | 25.88771
4.317181 | 25.95392
4.338131 | 26.0236
4.359476 | 26.09576
4.380932 | 26.16798
4.402163 | 26.23859
4.423057 | 26.30479
4.443583 | 26.36671
4.463849 | 26.42536
4.483914 | 26.48401
4.504708 | 26.5439
4.525348 | 26.60838
4.546294 | 26.67376
4.567054 | 26.73973
4.588119 | 26.80346
4.609259 | 26.8665
4.630589 | 26.9293
4.65221 | 26.99118
4.673155 | 27.05189
4.693832 | 27.10993
4.714045 | 27.16777
4.73465 | 27.22529
4.755114 | 27.28278
4.776289 | 27.33833
4.797134 | 27.39245
4.818034 | 27.44481
4.83887 | 27.4972
4.859845 | 27.55086
4.880824 | 27.60612
4.901633 | 27.66098
4.922636 | 27.71451
4.94316 | 27.76582
4.963866 | 27.81479
4.984392 | 27.86316
5.005318 | 27.91109
5.025923 | 27.96061
5.046825 | 28.01288
5.067954 | 28.06599
5.088894 | 28.11907
5.109742 | 28.16945
5.130401 | 28.21628
5.150991 | 28.26113
5.171474 | 28.30646
5.192649 | 28.35431
5.21381 | 28.4054
5.235061 | 28.45656
5.255978 | 28.50595
5.276876 | 28.55252
5.297729 | 28.59662
5.318667 | 28.64036
5.339844 | 28.6823
5.360411 | 28.72452
5.380843 | 28.7652
5.400988 | 28.80652
5.421561 | 28.84838
5.442282 | 28.8925
5.463663 | 28.93617
5.484956 | 28.97946
5.506098 | 29.02072
5.527025 | 29.0607
5.547913 | 29.10041
5.568637 | 29.1403
5.589084 | 29.17943
5.6098 | 29.21721
5.629992 | 29.25363
5.650618 | 29.28789
5.671171 | 29.32248
5.692255 | 29.35817
5.713297 | 29.39615
5.734518 | 29.43673
5.756243 | 29.47783
5.777538 | 29.51795
5.798618 | 29.55409
5.819247 | 29.58705
5.839694 | 29.61632
5.859788 | 29.64562
5.880461 | 29.67675
5.901201 | 29.71179
5.922046 | 29.74821
5.942815 | 29.78477
5.963713 | 29.82053
5.984804 | 29.85556
6.005928 | 29.89045
6.027474 | 29.92435
6.048319 | 29.95662
6.068952 | 29.98741
6.089017 | 30.01825
6.109518 | 30.04909
6.129972 | 30.0802
6.150894 | 30.11087
6.171961 | 30.14085
6.192685 | 30.1703
6.213712 | 30.19967
6.23465 | 30.22986
6.255808 | 30.26121
6.276692 | 30.29313
6.297847 | 30.32367
6.318569 | 30.35274
6.339323 | 30.37864
6.360031 | 30.40334
6.380878 | 30.42657
6.401687 | 30.45137
6.422452 | 30.47829
6.443808 | 30.50659
6.464631 | 30.53538
6.485582 | 30.56096
6.506128 | 30.58406
6.526781 | 30.60407
6.547118 | 30.6246
6.56794 | 30.64587
6.589035 | 30.66972
6.610046 | 30.69607
6.630936 | 30.7219
6.651671 | 30.7469
6.67259 | 30.76902
6.693271 | 30.79043
6.714524 | 30.81089
6.735218 | 30.83095
6.755759 | 30.85086
6.775975 | 30.87161
6.796571 | 30.89406
6.817297 | 30.91767
6.838401 | 30.94246
6.860027 | 30.96642
6.881154 | 30.99076
6.902425 | 31.01281
6.923262 | 31.03497
6.944361 | 31.05614
6.964945 | 31.07774
6.98569 | 31.09717
7.006114 | 31.11456
7.026493 | 31.13028
7.046919 | 31.14548
7.067692 | 31.16267
7.088712 | 31.18159
7.109589 | 31.2037
7.131166 | 31.22607
7.152433 | 31.24884
7.173622 | 31.26874
7.19431 | 31.28485
7.214833 | 31.29696
7.235009 | 31.30841
7.255155 | 31.32115
7.276116 | 31.33585
7.296728 | 31.35328
7.317679 | 31.36995
7.338446 | 31.38763
7.359567 | 31.40446
7.380642 | 31.42151
7.40221 | 31.43806
7.423561 | 31.45408
7.444472 | 31.46861
7.46494 | 31.48212
7.485256 | 31.49551
7.50586 | 31.50958
7.526441 | 31.52407
7.547723 | 31.53712
7.568501 | 31.55028
7.589393 | 31.56212
7.61013 | 31.57537
7.631154 | 31.58947
7.652003 | 31.60441
7.672891 | 31.61948
7.693792 | 31.6334
7.714371 | 31.64539
7.73503 | 31.65554
7.755647 | 31.66531
7.776506 | 31.67509
7.797115 | 31.68646
7.818247 | 31.69999
7.839287 | 31.71462
7.860223 | 31.72829
7.880979 | 31.73999
7.901612 | 31.7497
7.922175 | 31.75759
7.942713 | 31.76666
7.963935 | 31.77706
7.985045 | 31.79111
8.006304 | 31.80478
8.027122 | 31.81798
8.048172 | 31.82941
8.06895 | 31.83926
8.090052 | 31.84792
8.111103 | 31.85485
8.131602 | 31.86184
8.152007 | 31.86872
8.172141 | 31.87624
8.192886 | 31.8835
8.213539 | 31.8924
8.235025 | 31.90128
8.256244 | 31.91036
8.277341 | 31.91867
8.29821 | 31.92634
8.319154 | 31.93378
8.339798 | 31.94153
8.360259 | 31.94877
8.380951 | 31.95535
8.401173 | 31.96039
8.421732 | 31.96473
8.442312 | 31.96984
8.463426 | 31.97576
8.484385 | 31.98428
8.505647 | 31.99612
8.5274 | 32.00945
8.548748 | 32.02283
8.569793 | 32.03193
8.590451 | 32.03697
8.61087 | 32.03954
8.630989 | 32.04173
8.651729 | 32.04501
8.672461 | 32.05091
8.693289 | 32.05922
8.714059 | 32.06817
8.734946 | 32.07645
8.756025 | 32.08327
8.777114 | 32.09022
8.798679 | 32.09593
8.819523 | 32.10078
8.840105 | 32.10313
8.860233 | 32.10623
8.88071 | 32.10907
8.901114 | 32.11407
8.922059 | 32.11805
8.943114 | 32.12246
8.963895 | 32.126
8.984865 | 32.12945
9.005753 | 32.13431
9.026905 | 32.13979
9.047736 | 32.14602
9.068888 | 32.15128
9.089607 | 32.15523
9.110306 | 32.15721
9.131023 | 32.15957
9.1519 | 32.16192
9.172719 | 32.16567
9.193507 | 32.17102
9.214808 | 32.17745
9.235663 | 32.18444
9.256645 | 32.18883
9.277192 | 32.19124
9.297874 | 32.1913
9.318182 | 32.19156
9.338931 | 32.19376
9.360065 | 32.1974
9.380977 | 32.20364
9.401939 | 32.20931
9.422703 | 32.2144
9.44365 | 32.21755
9.46436 | 32.22006
9.485604 | 32.22149
9.506345 | 32.22252
9.526889 | 32.22303
9.547126 | 32.22448
9.567602 | 32.22663
9.588373 | 32.23131
9.609428 | 32.23638
9.631066 | 32.24142
9.652277 | 32.24606
9.673503 | 32.24955
9.694398 | 32.25256
9.715467 | 32.25559
9.736076 | 32.2586
9.756769 | 32.25989
9.777308 | 32.25918
9.797535 | 32.2567
9.818069 | 32.25449
9.83867 | 32.25367
9.859683 | 32.25481
9.880552 | 32.25813
9.902029 | 32.26254
9.923424 | 32.26747
9.944632 | 32.27052
9.965375 | 32.27039
9.985887 | 32.26704
10.00611 | 32.26311
10.02629 | 32.26015
10.04714 | 32.2588
10.06776 | 32.26051
10.08869 | 32.26271
10.1094 | 32.26541
10.13047 | 32.26806
10.15153 | 32.27002
10.17298 | 32.27285
10.19452 | 32.27373
10.21553 | 32.27326
10.23607 | 32.27176
10.25636 | 32.27167
10.27692 | 32.27219
10.29737 | 32.27382
10.31859 | 32.27412
10.33947 | 32.2738
10.36036 | 32.27266
10.38116 | 32.2722
10.40215 | 32.27313
10.42305 | 32.2752
10.44391 | 32.27803
10.46495 | 32.27966
10.48548 | 32.28046
10.50614 | 32.27938
10.52663 | 32.27809
10.5475 | 32.27608
10.56813 | 32.27546
10.58903 | 32.2769
10.61019 | 32.27963
10.63114 | 32.28256
10.65201 | 32.28335
10.67262 | 32.28217
10.69326 | 32.279
10.71367 | 32.27673
10.73483 | 32.27539
10.756 | 32.2771
10.77715 | 32.27953
10.79811 | 32.28138
10.81896 | 32.28182
10.83988 | 32.28121
10.86076 | 32.28014
10.88197 | 32.2775
10.9025 | 32.27501
10.92299 | 32.27241
10.94312 | 32.27163
10.96377 | 32.27177
10.98442 | 32.27369
11.00568 | 32.27534
11.02704 | 32.27641
11.04803 | 32.27624
11.06911 | 32.27587
11.08999 | 32.27617
11.11091 | 32.27665
11.13125 | 32.27737
11.15198 | 32.27701
11.17229 | 32.27645
11.19276 | 32.27344
11.21328 | 32.27013
11.23436 | 32.26832
11.2554 | 32.26818
11.27646 | 32.27204
11.29817 | 32.27686
11.31951 | 32.28221
11.34072 | 32.28449
11.36138 | 32.28333
11.38195 | 32.27843
11.40207 | 32.27321
11.42256 | 32.26939
11.44334 | 32.26744
11.46406 | 32.2686
11.48492 | 32.27018
11.50568 | 32.27235
11.52687 | 32.27309
11.54785 | 32.27328
11.56937 | 32.27157
11.59035 | 32.26933
11.61106 | 32.26611
11.63128 | 32.26332
11.65166 | 32.26002
11.67219 | 32.25785
11.69283 | 32.25617
11.71398 | 32.25474
11.73467 | 32.25249
11.7557 | 32.24999
11.77651 | 32.2494
11.79777 | 32.25014
11.81867 | 32.25277
11.83972 | 32.25414
11.86065 | 32.25445
11.88131 | 32.25241
11.90206 | 32.24901
11.9229 | 32.24575
11.94376 | 32.24303
11.96446 | 32.24289
11.9856 | 32.24416
12.0066 | 32.24626
12.02754 | 32.24699
12.04823 | 32.24584
12.06889 | 32.24241
12.08929 | 32.23828
12.10976 | 32.23593
12.1309 | 32.23479
12.15181 | 32.23662
12.17288 | 32.23788
12.19362 | 32.23873
12.2146 | 32.23815
12.23531 | 32.23653
12.25633 | 32.23478
12.27738 | 32.23166
12.29786 | 32.22802
12.31828 | 32.22443
12.33854 | 32.22312
12.35933 | 32.22293
12.38011 | 32.22447
12.40166 | 32.22562
12.42295 | 32.22598
12.44415 | 32.22518
12.46513 | 32.22378
12.48619 | 32.22284
12.50703 | 32.22193
12.52763 | 32.22097
12.54829 | 32.21906
12.56848 | 32.21577
12.58898 | 32.21122
12.60951 | 32.20753
12.63056 | 32.20437
12.65144 | 32.20429
12.67259 | 32.20689
12.69412 | 32.21088
12.7153 | 32.21459
12.73627 | 32.21476
12.75685 | 32.21114
12.77726 | 32.20477
12.79733 | 32.19833
12.81796 | 32.19334
12.83862 | 32.19173
12.85943 | 32.1925
12.88026 | 32.19433
12.90125 | 32.19618
12.92241 | 32.19672
12.94362 | 32.19743
12.9653 | 32.19715
12.98635 | 32.19599
13.00712 | 32.19346
13.0274 | 32.19084
13.04792 | 32.18859
13.06838 | 32.18723
13.08931 | 32.18573
13.11037 | 32.18357
13.13108 | 32.18143
13.15202 | 32.17881
13.17286 | 32.1784
13.19395 | 32.1784
13.21467 | 32.17978
13.23573 | 32.17901
13.25636 | 32.17723
13.27697 | 32.17323
13.29756 | 32.16794
13.31837 | 32.1629
13.33912 | 32.15869
13.35977 | 32.1575
13.38101 | 32.15768
13.40188 | 32.15868
13.42287 | 32.15753
13.44349 | 32.15532
13.46423 | 32.15029
13.48469 | 32.14658
13.50543 | 32.14514
13.52674 | 32.14652
13.54782 | 32.15042
13.56899 | 32.15342
13.58977 | 32.15603
13.61084 | 32.15642
13.63157 | 32.15587
13.6528 | 32.15354
13.67352 | 32.15072
13.69407 | 32.14755
13.71425 | 32.1455
13.73473 | 32.1446
13.75542 | 32.14497
13.77631 | 32.14636
13.79782 | 32.14659
13.81888 | 32.14707
13.84009 | 32.14599
13.86083 | 32.14467
13.8818 | 32.14354
13.90231 | 32.14375
13.92287 | 32.14349
13.94334 | 32.14202
13.96359 | 32.13857
13.98423 | 32.13433
14.00494 | 32.13155
14.02607 | 32.13039
14.04701 | 32.13233
14.06859 | 32.13621
14.09015 | 32.1406
14.11141 | 32.14381
14.13229 | 32.14246
14.15286 | 32.13833
14.17311 | 32.13175
14.19335 | 32.12597
14.21425 | 32.12218
14.23488 | 32.12233
14.25583 | 32.12284
14.27647 | 32.12383
14.29754 | 32.12386
14.31858 | 32.12339
14.33988 | 32.12199
14.36119 | 32.12091
14.38194 | 32.1192
14.40241 | 32.11758
14.42263 | 32.11523
14.44315 | 32.11312
14.46361 | 32.1124
14.48479 | 32.11139
14.50568 | 32.11041
14.52659 | 32.10875
14.54742 | 32.10825
14.56848 | 32.10897
14.58955 | 32.11048
14.6104 | 32.11236
14.63152 | 32.11278
14.65221 | 32.11193
14.67302 | 32.10911
14.69363 | 32.10649
14.71456 | 32.10313
14.73527 | 32.10175
14.75617 | 32.10301
14.77745 | 32.10513
14.79832 | 32.10767
14.8192 | 32.1073
14.83971 | 32.10537
14.86025 | 32.10108
14.88062 | 32.09726
14.90156 | 32.09545
14.92261 | 32.09701
14.9437 | 32.09983
14.96454 | 32.10181
14.98532 | 32.10217
15.00616 | 32.10061
15.02692 | 32.09872
15.04818 | 32.09609
15.06878 | 32.09354
15.08931 | 32.0902
15.10948 | 32.08826
15.13014 | 32.08767
15.15084 | 32.08866
15.17208 | 32.08966
15.19368 | 32.09041
15.21486 | 32.09105
15.23606 | 32.09041
15.25697 | 32.09038
15.27797 | 32.09026
15.29855 | 32.09046
15.3193 | 32.08912
15.33961 | 32.08705
15.36002 | 32.08327
15.38045 | 32.0797
15.40129 | 32.07666
15.42225 | 32.07561
15.44319 | 32.07763
15.46475 | 32.08185
15.48603 | 32.0861
15.50715 | 32.08801
15.52776 | 32.08587
15.54826 | 32.08053
15.56838 | 32.07457
15.58879 | 32.0697
15.60959 | 32.06763
15.63025 | 32.0684
15.65117 | 32.07038
15.67191 | 32.07236
15.69316 | 32.07355
15.71416 | 32.0749
15.73581 | 32.07584
15.75706 | 32.07633
15.77796 | 32.07599
15.79838 | 32.07538
15.81868 | 32.07463
15.8392 | 32.0739
15.85982 | 32.07451
15.88112 | 32.07349
15.90189 | 32.07303
15.92286 | 32.07047
15.94359 | 32.06995
15.96471 | 32.07085
15.98554 | 32.07277
16.00649 | 32.07453
16.02734 | 32.07452
16.04791 | 32.07303
16.06856 | 32.06955
16.08913 | 32.06658
16.11 | 32.06426
16.13056 | 32.06441
16.15168 | 32.06653
16.17273 | 32.06917
16.19373 | 32.07131
16.21444 | 32.07077
16.23511 | 32.06919
16.25566 | 32.06646
16.27623 | 32.06498
16.29752 | 32.06539
16.31861 | 32.06858
16.33986 | 32.07171
16.36065 | 32.07388
16.38166 | 32.07446
16.40245 | 32.07357
16.42347 | 32.0723
16.44453 | 32.06985
16.46501 | 32.06652
16.48538 | 32.06334
16.50552 | 32.06156
16.5262 | 32.06118
16.54691 | 32.06357
16.56835 | 32.06495
16.58957 | 32.06558
16.61075 | 32.06474
16.63198 | 32.06329
16.65255 | 32.06334
16.6732 | 32.06372
16.69367 | 32.06524
16.71435 | 32.0647
16.73458 | 32.06229
16.75513 | 32.05847
16.77571 | 32.05552
16.79684 | 32.05441
16.8178 | 32.05637
16.83911 | 32.06136
16.86083 | 32.06712
16.88217 | 32.07167
16.90322 | 32.07309
16.9238 | 32.0714
16.94424 | 32.06713
16.96438 | 32.06265
16.98509 | 32.05998
17.00583 | 32.05964
17.0267 | 32.06097
17.04745 | 32.06271
17.06832 | 32.06411
17.08944 | 32.06559
17.11051 | 32.06658
17.13202 | 32.06681
17.15288 | 32.06645
17.17351 | 32.06442
17.19361 | 32.06304
17.21407 | 32.06133
17.23452 | 32.06118
17.2554 | 32.06168
17.27649 | 32.0612
17.2972 | 32.0606
17.31818 | 32.06018
17.33907 | 32.06175
17.36031 | 32.06421
17.38115 | 32.06709
17.40227 | 32.06882
17.42296 | 32.06923
17.44376 | 32.06788
17.46446 | 32.06602
17.48533 | 32.06434
17.50621 | 32.06359
17.52692 | 32.06561
17.54818 | 32.06835
17.56905 | 32.0719
17.59003 | 32.07322
17.61063 | 32.07186
17.63123 | 32.06797
17.65155 | 32.06409
17.67229 | 32.06212
17.69346 | 32.06271
17.7144 | 32.06611
17.73536 | 32.06895
17.7561 | 32.07121
17.77709 | 32.07122
17.79776 | 32.07115
17.81898 | 32.06935
17.83976 | 32.06781
17.86028 | 32.06547
17.88055 | 32.06392
17.90101 | 32.06377
17.92174 | 32.06591
17.94269 | 32.06857
17.96435 | 32.07106
17.98552 | 32.07263
18.0068 | 32.07283
18.02771 | 32.0731
18.04879 | 32.07323
18.06944 | 32.0741
18.09014 | 32.07356
18.11065 | 32.07194
18.13089 | 32.06906
18.15144 | 32.06564
18.17207 | 32.06282
18.19309 | 32.06155
18.21393 | 32.06357
18.23536 | 32.06787
18.25675 | 32.07257
18.27794 | 32.07516
18.29867 | 32.07455
18.31925 | 32.0714
18.33949 | 32.06647
18.3596 | 32.06227
18.38046 | 32.05979
18.40107 | 32.06096
18.422 | 32.06293
18.44268 | 32.06638
18.46379 | 32.0686
18.48494 | 32.07038
18.50634 | 32.07157
18.5279 | 32.0714
18.54884 | 32.07042
18.56943 | 32.06872
18.58965 | 32.06818
18.61028 | 32.06816
18.63072 | 32.06937
18.65192 | 32.0688
18.67282 | 32.06733
18.69367 | 32.06611
18.7145 | 32.06498
18.73546 | 32.06564
18.75642 | 32.06794
18.77723 | 32.07092
18.79825 | 32.07234
18.81887 | 32.07178
18.83953 | 32.06941
18.86003 | 32.06637
18.88086 | 32.06436
18.90153 | 32.06364
18.92231 | 32.06482
18.94352 | 32.06716
18.96445 | 32.06944
18.98534 | 32.0706
19.00594 | 32.06971
19.02656 | 32.06643
19.04704 | 32.0635
19.06812 | 32.06199
19.08931 | 32.06364
19.11051 | 32.06627
19.13147 | 32.06892
19.15232 | 32.07022
19.17326 | 32.07024
19.19412 | 32.06952
19.21533 | 32.0679
19.2359 | 32.06677
19.25641 | 32.06401
19.2765 | 32.06254
19.29709 | 32.06177
19.31774 | 32.06366
19.33892 | 32.06692
19.36037 | 32.06881
19.38143 | 32.06927
19.4025 | 32.06868
19.42334 | 32.06832
19.44422 | 32.0682
19.46462 | 32.06857
19.48536 | 32.06814
19.50561 | 32.0665
19.5261 | 32.06397
19.54669 | 32.0608
19.56758 | 32.05903
19.58867 | 32.05912
19.60972 | 32.06298
19.63146 | 32.06872
19.65293 | 32.07429
19.67411 | 32.07664
19.69479 | 32.07472
19.71526 | 32.06977
19.73543 | 32.0647
19.75585 | 32.06186
19.77674 | 32.06138
19.79745 | 32.06434
19.81841 | 32.06676
19.83905 | 32.06898
19.86015 | 32.07043
19.88117 | 32.07244
19.90268 | 32.07341
19.92381 | 32.07387
19.94454 | 32.07252
19.96469 | 32.07166
19.98492 | 32.07068
20.00541 | 32.07084
20.02604 | 32.07158
20.04731 | 32.07191
20.06809 | 32.07215
20.08915 | 32.07153
20.10988 | 32.07166
20.13099 | 32.07365
20.15191 | 32.07662
20.17298 | 32.07966
20.19392 | 32.08103
20.21475 | 32.08065
20.23548 | 32.0782
20.25609 | 32.07628
20.27688 | 32.07465
20.29758 | 32.07577
20.31882 | 32.07883
20.34002 | 32.0823
20.36104 | 32.08445
20.38169 | 32.08354
20.40214 | 32.0805
20.42253 | 32.07622
20.44301 | 32.07476
20.46425 | 32.07541
20.48527 | 32.07858
20.50638 | 32.0817
20.52703 | 32.08384
20.54782 | 32.08325
20.56857 | 32.08284
20.58957 | 32.08227
20.61066 | 32.08218
20.63127 | 32.08135
20.65169 | 32.0807
20.67184 | 32.08058
20.69249 | 32.08154
20.71327 | 32.08475
20.7349 | 32.0873
20.75625 | 32.09006
20.77758 | 32.09161
20.79858 | 32.09232
20.81942 | 32.09322
20.84023 | 32.09437
20.86087 | 32.09523
20.88158 | 32.0949
20.90178 | 32.09395
20.92234 | 32.09235
20.94275 | 32.09182
20.96365 | 32.09231
20.98456 | 32.09499
21.00584 | 32.10011
21.02741 | 32.10632
21.04866 | 32.11129
21.06966 | 32.11295
21.09007 | 32.11087
21.11042 | 32.10662
21.13053 | 32.10284
21.15127 | 32.10037
21.17197 | 32.10141
21.19283 | 32.10444
21.21364 | 32.10789
21.23449 | 32.11168
21.25566 | 32.11411
21.27696 | 32.11731
21.29862 | 32.11898
21.31963 | 32.11977
21.34046 | 32.11844
21.36064 | 32.11749
21.38114 | 32.11643
21.4016 | 32.11709
21.42259 | 32.11768
21.44366 | 32.11767
21.46446 | 32.11653
21.48545 | 32.11576
21.50612 | 32.11592
21.52722 | 32.11758
21.54801 | 32.11946
21.56913 | 32.12089
21.58978 | 32.12111
21.61043 | 32.11949
21.63089 | 32.11681
21.65156 | 32.11441
21.67237 | 32.11324
21.69303 | 32.11472
21.7143 | 32.11705
21.73519 | 32.12046
21.7562 | 32.12294
21.77677 | 32.12353
21.79748 | 32.12219
21.81789 | 32.12044
21.83881 | 32.11983
21.86009 | 32.12165
21.88123 | 32.12565
21.90232 | 32.12954
21.92306 | 32.13216
21.9441 | 32.13317
21.96493 | 32.13362
21.98617 | 32.13371
22.00665 | 32.13322
22.02746 | 32.13152
22.04763 | 32.12948
22.06795 | 32.12887
22.08863 | 32.13028
22.10962 | 32.13341
22.13118 | 32.13555
22.15225 | 32.13684
22.17338 | 32.13629
22.19416 | 32.13584
22.2151 | 32.13556
22.23561 | 32.13584
22.25622 | 32.13549
22.27676 | 32.13406
22.29699 | 32.13153
22.31758 | 32.12908
22.33829 | 32.1275
22.35939 | 32.12698
22.38036 | 32.12941
22.40192 | 32.13375
22.42349 | 32.13975
22.44476 | 32.14403
22.46556 | 32.1455
22.48614 | 32.14318
22.5064 | 32.13908
22.52662 | 32.13561
22.54754 | 32.13335
22.56822 | 32.13458
22.5892 | 32.13616
22.60986 | 32.13904
22.6309 | 32.14086
22.65191 | 32.14243
22.67324 | 32.14341
22.69459 | 32.14361
22.71537 | 32.14286
22.73575 | 32.1415
22.75594 | 32.14027
22.77644 | 32.13947
22.79687 | 32.14013
22.81807 | 32.13981
22.83901 | 32.13882
22.85997 | 32.1377
22.88082 | 32.13754
22.90181 | 32.13877
22.92282 | 32.14125
22.94375 | 32.14461
22.96487 | 32.14657
22.98557 | 32.147
23.00637 | 32.14494
23.027 | 32.14268
23.04783 | 32.14044
23.06856 | 32.14001
23.08948 | 32.14199
23.11075 | 32.14536
23.13163 | 32.14912
23.15245 | 32.1506
23.17305 | 32.14949
23.19357 | 32.14608
23.21391 | 32.14368
23.23493 | 32.14317
23.25598 | 32.14535
23.27705 | 32.14843
23.29785 | 32.15121
23.3186 | 32.15248
23.33948 | 32.15243
23.36028 | 32.15158
23.38152 | 32.15047
23.40212 | 32.1496
23.42265 | 32.1486
23.44276 | 32.14876
23.46342 | 32.14962
23.48414 | 32.15183
23.50542 | 32.15468
23.52701 | 32.15677
23.54816 | 32.15759
23.56934 | 32.15687
23.59021 | 32.1566
23.61124 | 32.15664
23.63182 | 32.15753
23.65265 | 32.15711
23.67294 | 32.15569
23.69336 | 32.15247
23.71379 | 32.14927
23.73454 | 32.14706
23.75554 | 32.1467
23.77654 | 32.14948
23.79814 | 32.15306
23.81938 | 32.15766
23.84054 | 32.15943
23.86109 | 32.15906
23.88159 | 32.15488
23.90172 | 32.1511
23.92212 | 32.14696
23.94293 | 32.14589
23.9636 | 32.14762
23.98449 | 32.14964
24.00527 | 32.15253
24.02648 | 32.15444
24.04757 | 32.15709
24.06923 | 32.15839
24.09047 | 32.15858
24.11135 | 32.15742
24.13175 | 32.15575
24.15206 | 32.15481
24.17257 | 32.15575
24.19321 | 32.15787
24.21444 | 32.15921
24.23524 | 32.16016
24.25617 | 32.15968
24.2769 | 32.1603
24.29797 | 32.16179
24.31876 | 32.16436
24.33978 | 32.16706
24.36064 | 32.16804
24.38122 | 32.16685
24.40187 | 32.16459
24.42246 | 32.16206
24.44333 | 32.16029
24.46394 | 32.1603
24.48505 | 32.1624
24.50602 | 32.1652
24.52699 | 32.16767
24.54775 | 32.16785
24.56851 | 32.16634
24.58902 | 32.16368
24.6096 | 32.1623
24.63091 | 32.16283
24.65197 | 32.16573
24.67316 | 32.16865
24.69398 | 32.17051
24.71498 | 32.17074
24.73579 | 32.16992
24.75679 | 32.16823
24.77785 | 32.16646
24.79831 | 32.16426
24.81868 | 32.16252
24.83892 | 32.1626
24.85962 | 32.16376
24.88032 | 32.16616
24.9017 | 32.1681
24.92284 | 32.16933
24.94401 | 32.16911
24.96493 | 32.16879
24.98583 | 32.16799
25.00653 | 32.16853
25.02705 | 32.16949
25.04763 | 32.16915
25.11603 | 32.16323
25.18704 | 32.1772
25.25713 | 32.18693
25.32535 | 32.17764
25.39461 | 32.18539
25.46536 | 32.18777
25.53375 | 32.18363
25.60292 | 32.18352
25.67245 | 32.1853
25.74253 | 32.19695
25.81165 | 32.19451
25.88152 | 32.19804
25.95085 | 32.20208
26.01976 | 32.19567
26.08946 | 32.20549
26.15933 | 32.20545
26.2274 | 32.20127
26.29774 | 32.21086
26.36808 | 32.21425
26.43723 | 32.21683
26.50537 | 32.21183
26.5759 | 32.22058
26.64569 | 32.2266
26.71372 | 32.21506
26.78299 | 32.22373
26.85413 | 32.23073
26.923 | 32.23233
26.99232 | 32.23725
27.06174 | 32.23738
27.13164 | 32.24512
27.2002 | 32.241
27.26986 | 32.24498
27.33925 | 32.25143
27.40861 | 32.25069
27.4786 | 32.26238
27.5486 | 32.26359
27.61662 | 32.26139
27.68666 | 32.26823
27.75666 | 32.27388
27.82541 | 32.2782
27.89389 | 32.27476
27.96476 | 32.28626
28.03498 | 32.2958
28.10318 | 32.28585
28.17237 | 32.29534
28.24309 | 32.30021
28.31145 | 32.30146
28.38065 | 32.30735
28.45019 | 32.31293
28.52029 | 32.32526
28.58947 | 32.32728
28.65939 | 32.33435
28.72862 | 32.34146
28.79752 | 32.33893
28.86722 | 32.35347
28.93712 | 32.35559
29.0052 | 32.35257
29.07547 | 32.36136
29.14581 | 32.36873
29.21492 | 32.3745
29.28311 | 32.37251
29.35366 | 32.38464
29.42354 | 32.39439
29.49162 | 32.38704
29.56085 | 32.39841
29.63198 | 32.40719
29.70081 | 32.40909
29.77005 | 32.41574
29.83949 | 32.41833
29.90924 | 32.42884
29.97791 | 32.42707
30.0476 | 32.43261
30.11699 | 32.44077
30.18637 | 32.44151
30.2564 | 32.45458
30.32648 | 32.45497
30.39444 | 32.45375
30.4645 | 32.46273
30.5345 | 32.46666
30.60321 | 32.47088
30.67162 | 32.47003
30.74256 | 32.48252
30.81268 | 32.49155
30.88089 | 32.48553
30.95015 | 32.49274
31.02086 | 32.50102
31.08926 | 32.50088
31.15842 | 32.5044
31.22806 | 32.50977
31.29814 | 32.52284
31.3673 | 32.52169
31.4371 | 32.52876
31.5064 | 32.53625
31.57527 | 32.53578
31.64492 | 32.54708
31.71481 | 32.54838
31.7829 | 32.54736
31.8533 | 32.55887
31.92358 | 32.56449
31.99275 | 32.5706
32.06092 | 32.56598
32.13155 | 32.57287
32.20126 | 32.58019
32.2693 | 32.57531
32.33857 | 32.58615
32.40972 | 32.59573
32.4785 | 32.59623
32.5478 | 32.59799
32.61728 | 32.59861
32.68708 | 32.60502
32.75584 | 32.60208
32.82545 | 32.60531
32.89489 | 32.61049
32.96419 | 32.6091
33.03425 | 32.62175
33.10427 | 32.62312
33.17224 | 32.62058
33.24225 | 32.62898
33.31219 | 32.63052
33.38096 | 32.63281
33.4494 | 32.62915
33.52036 | 32.64222
33.59045 | 32.6502
33.65872 | 32.64226
33.72796 | 32.65081
33.79872 | 32.657
33.86709 | 32.65611
33.93625 | 32.65954
34.00582 | 32.66219
34.07591 | 32.67044
34.14507 | 32.66825
34.21488 | 32.67439
34.28411 | 32.67906
34.35311 | 32.67718
34.42274 | 32.68847
34.49267 | 32.69105
34.56074 | 32.69289
34.63112 | 32.7039
34.70141 | 32.71076
34.7705 | 32.71582
34.83864 | 32.71225
34.90926 | 32.72044
34.97899 | 32.72561
35.04708 | 32.71996
35.11633 | 32.72906
35.18746 | 32.73772
35.25631 | 32.74068
35.32568 | 32.74586
35.39515 | 32.75043
35.46491 | 32.76184
35.53361 | 32.76178
35.60323 | 32.7697
35.67261 | 32.7773
35.74192 | 32.77516
35.812 | 32.78683
35.88194 | 32.7891
35.94997 | 32.78839
36.01997 | 32.80017
36.09004 | 32.80429
36.15877 | 32.80989
36.22718 | 32.81075
36.29819 | 32.82636
36.36827 | 32.83622
36.43646 | 32.83209
36.50572 | 32.8448
36.57646 | 32.85214
36.64471 | 32.85282
36.71394 | 32.85757
36.78356 | 32.86253
36.85368 | 32.87572
36.92279 | 32.87795
36.99273 | 32.88734
37.06195 | 32.89506
37.13095 | 32.89492
37.2006 | 32.90793
37.27043 | 32.91483
37.33844 | 32.91999
37.4088 | 32.9333
37.47915 | 32.93875
37.54827 | 32.94382
37.61647 | 32.94081
37.68706 | 32.95237
37.75676 | 32.96144
37.82491 | 32.95636
37.89417 | 32.96743
37.96535 | 32.97695
38.03409 | 32.98231
38.10338 | 32.98787
38.17285 | 32.99443
38.24258 | 33.00616
38.31135 | 33.00647
38.38097 | 33.01224
38.45038 | 33.01866
38.51974 | 33.01784
38.58984 | 33.02922
38.65979 | 33.03149
38.72774 | 33.03093
38.79781 | 33.04097
38.8678 | 33.04744
38.93648 | 33.05154
39.005 | 33.05167
39.07596 | 33.06459
39.14601 | 33.07271
39.21423 | 33.06567
39.28347 | 33.07706
39.35426 | 33.08326
39.42251 | 33.0835
39.49177 | 33.08926
39.56141 | 33.09438
39.63149 | 33.10618
39.70068 | 33.10597
39.77047 | 33.11572
39.83971 | 33.12084
39.90865 | 33.11727
39.97831 | 33.12745
40.04818 | 33.12853
40.11621 | 33.12874
40.1866 | 33.13669
40.25698 | 33.14253
40.32608 | 33.14505
40.3943 | 33.14156
40.46489 | 33.15045
40.53459 | 33.15722
40.60262 | 33.15089
40.67198 | 33.16153
40.74314 | 33.16842
40.81184 | 33.17132
40.88115 | 33.17396
40.95062 | 33.17642
41.02039 | 33.18594
41.08908 | 33.18393
41.15873 | 33.18991
41.2282 | 33.19643
41.29757 | 33.19754
41.36763 | 33.21347
41.43756 | 33.2163
41.50547 | 33.21615
41.57553 | 33.22568
41.6455 | 33.23056
41.71418 | 33.23542
41.78268 | 33.23523
41.85375 | 33.24867
41.92368 | 33.25715
41.99196 | 33.25434
42.06125 | 33.2662
42.13206 | 33.27617
42.20027 | 33.27937
42.26952 | 33.28738
42.33916 | 33.29213
42.40927 | 33.3054
42.47833 | 33.30617
42.54823 | 33.31203
42.61743 | 33.31906
42.68644 | 33.31756
42.75607 | 33.33117
42.82602 | 33.3342
42.89401 | 33.33497
42.96448 | 33.34669
43.03483 | 33.35533
43.10384 | 33.36151
43.1721 | 33.35681
43.2426 | 33.36647
43.31231 | 33.37351
43.38038 | 33.36652
43.44973 | 33.37937
43.5209 | 33.39025
43.58963 | 33.39382
43.65898 | 33.39983
43.72851 | 33.40514
43.79822 | 33.41494
43.86692 | 33.41465
43.9365 | 33.42343
44.00592 | 33.43243
44.07531 | 33.43736
44.14533 | 33.45197
44.21527 | 33.45736
44.28325 | 33.45741
44.35334 | 33.46878
44.4233 | 33.47499
44.49203 | 33.48174
44.56055 | 33.48226
44.63156 | 33.49941
44.70156 | 33.50931
44.76981 | 33.50709
44.83909 | 33.51765
44.90985 | 33.52213
44.97807 | 33.52318
45.04726 | 33.52817
45.11693 | 33.53365
45.18698 | 33.54634
45.25618 | 33.54847
45.32603 | 33.55656
45.39532 | 33.562
45.46429 | 33.55993
45.53389 | 33.57372
45.60378 | 33.57619
45.67183 | 33.57634
45.74219 | 33.58569
45.81253 | 33.5933
45.88152 | 33.59831
45.9498 | 33.59508
46.02043 | 33.60764
46.09014 | 33.61375
46.15812 | 33.60703
46.22757 | 33.61634
46.2987 | 33.62619
46.36745 | 33.62983
46.43671 | 33.63608
46.50628 | 33.64007
46.57592 | 33.64767
46.64472 | 33.64539
46.71431 | 33.65065
46.78374 | 33.65896
46.85308 | 33.65861
46.92317 | 33.67155
46.99313 | 33.67373
47.06105 | 33.67401
47.13118 | 33.68264
47.20118 | 33.68804
47.26977 | 33.69543
47.33841 | 33.69669
47.40936 | 33.7111
47.47935 | 33.71896
47.54752 | 33.71236
47.61684 | 33.72262
47.68762 | 33.73017
47.75588 | 33.73022
47.82509 | 33.73447
47.89478 | 33.7406
47.9648 | 33.75134
48.03397 | 33.7535
48.10381 | 33.76057
48.17308 | 33.76572
48.2421 | 33.74067
48.31173 | 33.72706
48.38142 | 33.73095
48.44957 | 33.73586
48.52 | 33.7524
48.59031 | 33.76177
48.65926 | 33.76779
48.72765 | 33.76617
48.79824 | 33.77942
48.86794 | 33.78564
48.93598 | 33.78049
49.00532 | 33.79435
49.07641 | 33.80338
49.14518 | 33.80486
49.21454 | 33.8083
49.284 | 33.81203
49.35364 | 33.82312
49.42251 | 33.82458
49.49216 | 33.83389
49.56149 | 33.84282
49.63082 | 33.8459
49.70092 | 33.86101
49.77094 | 33.86597
49.83884 | 33.86731
49.90897 | 33.87592
49.9789 | 33.87948
50.04745 | 33.88492
50.11617 | 33.88488
50.18713 | 33.89858
50.25716 | 33.90802
50.32537 | 33.90187
50.39475 | 33.91183
50.4654 | 33.92041
50.53368 | 33.92244
50.60286 | 33.92679
50.67254 | 33.93318
50.74248 | 33.9456
50.81167 | 33.9462
50.8815 | 33.95606
50.95075 | 33.96296
51.01979 | 33.96345
51.0894 | 33.97784
51.15928 | 33.98129
51.22735 | 33.98406
51.29788 | 33.99669
51.36816 | 34.00499
51.43707 | 34.01041
51.50543 | 34.00837
51.576 | 34.02119
51.64565 | 34.03007
51.71369 | 34.02585
51.78305 | 34.04017
51.85415 | 34.05323
51.92294 | 34.06045
51.99227 | 34.07075
52.06182 | 34.07947
52.13146 | 34.0922
52.20027 | 34.09583
52.26985 | 34.10704
52.33928 | 34.11614
52.40862 | 34.12096
52.47867 | 34.13639
52.54864 | 34.14231
52.61651 | 34.14701
52.68673 | 34.15969
52.75669 | 34.16769
52.82531 | 34.17813
52.89396 | 34.18225
52.96499 | 34.20225
53.03481 | 34.21614
53.10312 | 34.2134
53.17249 | 34.22913
53.24318 | 34.24241
53.31133 | 34.24708
53.3806 | 34.26004
53.45031 | 34.26987
53.52034 | 34.28842
53.58956 | 34.29425
53.65932 | 34.30597
53.72857 | 34.31651
53.79753 | 34.31997
53.86728 | 34.33736
53.93705 | 34.3451
54.00515 | 34.35323
54.07561 | 34.37132
54.14588 | 34.3831
54.21477 | 34.3909
54.28319 | 34.39459
54.35375 | 34.41286
54.42342 | 34.425
54.49147 | 34.42588
54.56095 | 34.44139
54.63205 | 34.45589
54.70072 | 34.4664
54.77006 | 34.47573
54.83962 | 34.4828
54.90922 | 34.4969
54.97807 | 34.49759
55.04763 | 34.51166
55.117 | 34.52344
55.18643 | 34.52835
55.25652 | 34.54627
55.32642 | 34.5508
55.39439 | 34.55519
55.46456 | 34.57169
55.53454 | 34.58249
55.60304 | 34.59182
55.67175 | 34.59431
55.74272 | 34.61049
55.81257 | 34.6224
55.88085 | 34.62248
55.95022 | 34.63708
56.0209 | 34.64853
56.08914 | 34.65123
56.15842 | 34.65923
56.22821 | 34.66811
56.29812 | 34.68497
56.36734 | 34.69097
56.43713 | 34.70218
56.50631 | 34.71016
56.57535 | 34.71272
56.64504 | 34.72614
56.71477 | 34.73226
56.78288 | 34.73672
56.85332 | 34.75172
56.92373 | 34.76294
56.99256 | 34.77043
57.06099 | 34.7714
57.13159 | 34.78521
57.20118 | 34.79241
57.26927 | 34.78922
57.33865 | 34.80591
57.40981 | 34.81524
57.47841 | 34.82115
57.54777 | 34.829
57.61743 | 34.83688
57.68702 | 34.85183
57.75578 | 34.85552
57.82545 | 34.86602
57.89481 | 34.87433
57.96425 | 34.87929
58.03434 | 34.89541
58.10419 | 34.90052
58.17213 | 34.90284
58.2423 | 34.91513
58.31228 | 34.92176
58.38073 | 34.92915
58.44951 | 34.93335
58.52052 | 34.9531
58.59035 | 34.964
58.65869 | 34.96219
58.72808 | 34.97649
58.79873 | 34.98659
58.86693 | 34.99254
58.93615 | 35.00243
59.00593 | 35.01146
59.0758 | 35.0252
59.14507 | 35.03061
59.21489 | 35.04474
59.28408 | 35.05711
59.35313 | 35.06333
59.42285 | 35.08272
59.49253 | 35.09203
59.56064 | 35.10149
59.63121 | 35.12189
59.70153 | 35.13406
59.77031 | 35.14363
59.83885 | 35.14694
59.90937 | 35.1643
59.97892 | 35.17405
60.04697 | 35.17703
60.1165 | 35.19578
60.1876 | 35.21199
60.25623 | 35.2223
60.32555 | 35.23314
60.39521 | 35.2429
60.46478 | 35.25777
60.53367 | 35.26294
60.60328 | 35.27341
60.67257 | 35.28277
60.74205 | 35.28754
60.81208 | 35.30357
60.8816 | 35.30928
60.94987 | 35.31511
61.02009 | 35.32992
61.09008 | 35.33966
61.15855 | 35.34741
61.22739 | 35.3498
61.29841 | 35.36939
61.36813 | 35.38156
61.43641 | 35.38196
61.50586 | 35.39484
61.57651 | 35.40532
61.64465 | 35.40863
61.71392 | 35.41824
61.78374 | 35.42833
61.8536 | 35.4444
61.92276 | 35.44859
61.99268 | 35.4605
62.06187 | 35.4696
62.13092 | 35.47471
62.20065 | 35.49069
62.27032 | 35.49462
62.33833 | 35.49914
62.40891 | 35.5145
62.47923 | 35.52786
62.54794 | 35.53923
62.61644 | 35.54108
62.68715 | 35.55787
62.75658 | 35.56622
62.82473 | 35.56532
62.8943 | 35.57872
62.96539 | 35.5925
63.03397 | 35.59808
63.10334 | 35.60631
63.17298 | 35.61231
63.24258 | 35.62283
63.31135 | 35.62198
63.38096 | 35.63315
63.45028 | 35.64203
63.51982 | 35.64851
63.58988 | 35.66512
63.65976 | 35.66974
63.72766 | 35.67295
63.79787 | 35.68742
63.86792 | 35.69501
63.93627 | 35.70126
64.00514 | 35.70179
64.07615 | 35.7193
64.14586 | 35.7265
64.2141 | 35.72507
64.28362 | 35.73879
64.35428 | 35.74982
64.42246 | 35.75356
64.49171 | 35.7616
64.56159 | 35.77089
64.63147 | 35.78466
64.70066 | 35.78908
64.77044 | 35.80101
64.8396 | 35.80465
64.90874 | 35.80621
64.97837 | 35.81893
65.04804 | 35.82222
65.11619 | 35.82772
65.18672 | 35.84466
65.25705 | 35.8567
65.32576 | 35.86338
65.39434 | 35.86421
65.465 | 35.88025
65.53443 | 35.88829
65.60259 | 35.88552
65.67213 | 35.90086
65.74322 | 35.91204
65.81178 | 35.91644
65.88107 | 35.92256
65.95073 | 35.92944
66.02029 | 35.94106
66.08922 | 35.94629
66.15874 | 35.95805
66.22818 | 35.96732
66.29763 | 35.97265
66.36772 | 35.9859
66.43747 | 35.98791
66.50548 | 35.99208
66.5756 | 36.00274
66.64557 | 36.01022
66.71396 | 36.0159
66.7829 | 36.01743
66.854 | 36.03523
66.92367 | 36.04386
66.99187 | 36.04374
67.06147 | 36.05712
67.132 | 36.06597
67.2003 | 36.07041
67.26948 | 36.07677
67.33936 | 36.08375
67.40912 | 36.09512
67.47847 | 36.09424
67.54821 | 36.10243
67.6174 | 36.10454
67.68649 | 36.10689
67.75622 | 36.12066
67.82586 | 36.12479
67.894 | 36.12986
67.96459 | 36.14433
68.03493 | 36.15042
68.10354 | 36.15273
68.17222 | 36.14998
68.2428 | 36.1629
68.31219 | 36.16693
68.38024 | 36.1657
68.44988 | 36.17865
68.52096 | 36.18891
68.58958 | 36.19341
68.65889 | 36.2
68.72861 | 36.20428
68.79808 | 36.21425
68.86695 | 36.21509
68.93656 | 36.22576
69.00595 | 36.23315
69.07545 | 36.23541
69.14547 | 36.24681
69.21515 | 36.24823
69.28325 | 36.25017
69.35341 | 36.26323
69.4234 | 36.27056
69.49171 | 36.27782
69.56077 | 36.28001
69.63179 | 36.29946
69.70146 | 36.30696
69.76971 | 36.30353
69.83922 | 36.3132
69.90978 | 36.31833
69.978 | 36.31664
70.04727 | 36.32088
70.11712 | 36.32621
70.18685 | 36.339
70.25596 | 36.34014
70.32605 | 36.35092
70.39514 | 36.35628
70.46425 | 36.35657
70.53405 | 36.36778
70.6037 | 36.36788
70.67185 | 36.3653
70.74239 | 36.37344
70.81265 | 36.37548
70.88128 | 36.37678
70.94993 | 36.37056
71.02059 | 36.38221
71.09004 | 36.3821
71.15817 | 36.37401
71.22775 | 36.3795
71.29879 | 36.38078
71.36738 | 36.37572
71.43671 | 36.37198
71.50641 | 36.36399
71.57582 | 36.35619
71.64474 | 36.33585
71.71439 | 36.31983
71.78373 | 36.29462
71.85328 | 36.25797
71.92345 | 36.20512

## 144
144 | 144
Dehnung | Standardkraft
% | N/mm²
0 | 0.2015143
7.757158e-05 | 0.1764373
0.0001595338 | 0.1536278
0.0002327707 | 0.1323205
0.000287129 | 0.1143877
0.0008353283 | 0.09928968
0.002348989 | 0.09619431
0.003966476 | 0.09479306
0.005663787 | 0.09516904
0.007356123 | 0.09789952
0.009026051 | 0.09869283
0.01071759 | 0.1012834
0.01238368 | 0.104836
0.01402678 | 0.1090219
0.01570382 | 0.1129674
0.01740217 | 0.1171885
0.01908203 | 0.121566
0.02072161 | 0.1275758
0.02237893 | 0.1327354
0.02403965 | 0.1382225
0.02571374 | 0.1445916
0.0273974 | 0.150885
0.02905614 | 0.1578839
0.03068782 | 0.1653557
0.03237357 | 0.1714932
0.03404168 | 0.1791561
0.03569437 | 0.1863553
0.03735264 | 0.1920103
0.03903311 | 0.2001737
0.04066894 | 0.2091015
0.04236874 | 0.2165781
0.04400337 | 0.224527
0.04570787 | 0.2327726
0.04733709 | 0.2395026
0.04902631 | 0.2485174
0.05067675 | 0.2559288
0.05235789 | 0.2645461
0.05402888 | 0.2730505
0.05568293 | 0.2810442
0.05733918 | 0.2903175
0.05903137 | 0.2981199
0.06069207 | 0.3063383
0.06236819 | 0.3155108
0.06403682 | 0.3242463
0.06573408 | 0.3327663
0.06737413 | 0.3421538
0.06904415 | 0.3514091
0.07069547 | 0.3600334
0.07238869 | 0.3690126
0.07405328 | 0.378021
0.07569566 | 0.386386
0.07734916 | 0.3945282
0.07901283 | 0.4043035
0.08069971 | 0.4188707
0.08231571 | 0.4299438
0.08399814 | 0.4377774
0.08567559 | 0.4452849
0.08729827 | 0.4524599
0.08899136 | 0.4625852
0.09067131 | 0.4708893
0.09230063 | 0.4814195
0.09397366 | 0.4992273
0.09564907 | 0.5089277
0.09733199 | 0.5183356
0.09898516 | 0.5283338
0.1006788 | 0.5378027
0.1023367 | 0.5474079
0.1039972 | 0.5579316
0.1056844 | 0.5684929
0.1073376 | 0.5788286
0.1091243 | 0.5822387
0.1106102 | 0.5897124
0.1123191 | 0.5995406
0.1140152 | 0.6103018
0.1156768 | 0.6216858
0.1173753 | 0.6432688
0.1193321 | 0.6469121
0.1205809 | 0.6515495
0.1222634 | 0.6621137
0.1239712 | 0.6723825
0.1256516 | 0.6845889
0.1273209 | 0.6943241
0.1289674 | 0.7055618
0.1306525 | 0.7148761
0.132298 | 0.7265539
0.1339579 | 0.7368362
0.1356327 | 0.7479157
0.1372759 | 0.757792
0.1389878 | 0.768185
0.1406131 | 0.7784108
0.142287 | 0.7891595
0.1439514 | 0.8005093
0.1456282 | 0.8103761
0.1473087 | 0.8213127
0.1489896 | 0.8309805
0.1506452 | 0.8415894
0.1523208 | 0.8523853
0.1539849 | 0.8635303
0.1556576 | 0.8744458
0.1573379 | 0.8842094
0.159001 | 0.8940738
0.1606285 | 0.9052008
0.1623368 | 0.9162837
0.1639947 | 0.9260003
0.1656411 | 0.9370444
0.1673146 | 0.9476577
0.1689656 | 0.9568807
0.1706162 | 0.967705
0.1722858 | 0.9786784
0.1739464 | 0.9889226
0.1756248 | 0.9986269
0.1772758 | 1.009461
0.1789225 | 1.019998
0.1805926 | 1.030341
0.1822541 | 1.040713
0.1839324 | 1.051113
0.1855883 | 1.063041
0.1872462 | 1.072684
0.1889281 | 1.083396
0.1906191 | 1.094547
0.1922824 | 1.104876
0.1939431 | 1.114683
0.195598 | 1.125706
0.1972581 | 1.13711
0.1989619 | 1.147553
0.2006297 | 1.15735
0.2022721 | 1.169333
0.2039883 | 1.17873
0.2056272 | 1.189726
0.2072724 | 1.199757
0.2089618 | 1.209302
0.2106254 | 1.220059
0.2122756 | 1.232136
0.2139412 | 1.242429
0.215603 | 1.252171
0.217264 | 1.263333
0.2189209 | 1.273369
0.2206114 | 1.284342
0.2222729 | 1.295318
0.2239238 | 1.306109
0.2256218 | 1.31661
0.2272433 | 1.327403
0.2289351 | 1.338184
0.2306022 | 1.348951
0.2322694 | 1.359704
0.2339672 | 1.370473
0.2356491 | 1.380873
0.2372921 | 1.390447
0.238961 | 1.40099
0.2406408 | 1.411462
0.2423385 | 1.421244
0.2440007 | 1.430336
0.245662 | 1.440185
0.2472906 | 1.449442
0.2489836 | 1.460843
0.2506629 | 1.47144
0.2516808 | 1.477659
0.2531503 | 1.492171
0.2550007 | 1.508052
0.2566837 | 1.512011
0.2583237 | 1.520252
0.2599337 | 1.530532
0.2616474 | 1.549311
0.2633237 | 1.561054
0.2649706 | 1.571173
0.2666358 | 1.581998
0.2682745 | 1.59219
0.2699717 | 1.603326
0.2716403 | 1.613371
0.2733152 | 1.62453
0.2749985 | 1.635125
0.2861181 | 1.746026
0.3073312 | 1.937005
0.3283654 | 2.1354
0.3458662 | 2.295908
0.363937 | 2.460117
0.3825426 | 2.625627
0.4015261 | 2.791214
0.4207673 | 2.959225
0.4408232 | 3.13131
0.4610186 | 3.308458
0.481539 | 3.487683
0.5019799 | 3.667276
0.5226923 | 3.846106
0.5436112 | 4.023267
0.5648519 | 4.199514
0.5862008 | 4.373927
0.6069002 | 4.545768
0.6273528 | 4.716217
0.6474035 | 4.886999
0.6679211 | 5.057121
0.6883851 | 5.228752
0.7095594 | 5.398637
0.7304018 | 5.566836
0.7513894 | 5.733574
0.7721328 | 5.900774
0.7933272 | 6.068946
0.8143339 | 6.239088
0.8353778 | 6.408373
0.8563733 | 6.575823
0.8770465 | 6.740089
0.8977919 | 6.901149
0.9184842 | 7.061415
0.9393771 | 7.220649
0.9601249 | 7.382902
0.9813076 | 7.546916
1.002333 | 7.711985
1.023299 | 7.87505
1.043964 | 8.034425
1.064548 | 8.189001
1.084932 | 8.341971
1.105567 | 8.496413
1.126715 | 8.65376
1.147649 | 8.814574
1.168677 | 8.975003
1.189385 | 9.134082
1.210344 | 9.289706
1.231056 | 9.444307
1.252375 | 9.597504
1.27314 | 9.750651
1.293616 | 9.902775
1.313823 | 10.05527
1.334283 | 10.20851
1.354972 | 10.36446
1.37617 | 10.52083
1.39779 | 10.67669
1.419005 | 10.83084
1.440243 | 10.98235
1.461152 | 11.13297
1.482241 | 11.28307
1.502761 | 11.43274
1.523564 | 11.58036
1.543906 | 11.72558
1.564253 | 11.86843
1.584677 | 12.01078
1.6056 | 12.15387
1.626543 | 12.2986
1.647488 | 12.44661
1.669131 | 12.5961
1.690339 | 12.74484
1.711436 | 12.88934
1.731985 | 13.02856
1.752416 | 13.16293
1.772525 | 13.29583
1.793144 | 13.43105
1.813855 | 13.57012
1.83467 | 13.71212
1.85549 | 13.85488
1.876376 | 13.99729
1.897549 | 14.13761
1.918834 | 14.27674
1.940551 | 14.4148
1.961492 | 14.55156
1.982295 | 14.6856
2.002505 | 14.82035
2.023039 | 14.95437
2.043472 | 15.08938
2.064613 | 15.22307
2.085568 | 15.35604
2.106446 | 15.48719
2.127298 | 15.61849
2.14824 | 15.7505
2.16921 | 15.8831
2.190027 | 16.0162
2.211069 | 16.14751
2.231599 | 16.2762
2.252342 | 16.40157
2.272821 | 16.52523
2.293654 | 16.64879
2.314224 | 16.77458
2.335218 | 16.90263
2.356357 | 17.03059
2.37734 | 17.15717
2.398188 | 17.27995
2.418812 | 17.39859
2.439386 | 17.51476
2.459958 | 17.63167
2.481243 | 17.75037
2.50235 | 17.87236
2.523546 | 17.9944
2.544381 | 18.11504
2.565361 | 18.23207
2.58619 | 18.3477
2.607297 | 18.46147
2.628317 | 18.57377
2.648828 | 18.68549
2.669109 | 18.79701
2.68936 | 18.9098
2.709988 | 19.02329
2.730801 | 19.13856
2.752334 | 19.25275
2.773422 | 19.36655
2.794643 | 19.47827
2.815434 | 19.58883
2.836424 | 19.6989
2.856938 | 19.80946
2.87754 | 19.91899
2.898022 | 20.02648
2.918328 | 20.1318
2.938967 | 20.2352
2.959678 | 20.33937
2.980829 | 20.44463
3.001795 | 20.55222
3.023473 | 20.66199
3.044945 | 20.77272
3.066276 | 20.88014
3.087083 | 20.98208
3.107656 | 21.07842
3.127869 | 21.17125
3.148143 | 21.26501
3.169142 | 21.36107
3.189754 | 21.46132
3.210755 | 21.56079
3.23144 | 21.66046
3.252532 | 21.75739
3.273585 | 21.85359
3.295089 | 21.94887
3.316198 | 22.04237
3.336887 | 22.13433
3.357124 | 22.22484
3.377402 | 22.31515
3.397886 | 22.40668
3.418563 | 22.49799
3.439711 | 22.58808
3.460482 | 22.67811
3.481567 | 22.7675
3.502361 | 22.85809
3.523472 | 22.94923
3.544394 | 23.04118
3.565498 | 23.13234
3.586398 | 23.2219
3.607181 | 23.30864
3.627916 | 23.39286
3.648707 | 23.47561
3.669489 | 23.55899
3.69024 | 23.64517
3.711533 | 23.73313
3.732408 | 23.82097
3.75342 | 23.9066
3.774068 | 23.98836
3.794661 | 24.06655
3.815007 | 24.14341
3.835728 | 24.22138
3.856932 | 24.30115
3.877881 | 24.38227
3.898869 | 24.46202
3.919557 | 24.54015
3.940518 | 24.61638
3.961189 | 24.69271
3.982465 | 24.76718
4.003203 | 24.84143
4.023752 | 24.91372
4.043987 | 24.987
4.064498 | 25.06021
4.085231 | 25.13451
4.106302 | 25.20882
4.127884 | 25.28246
4.149098 | 25.3546
4.170364 | 25.42488
4.191257 | 25.4952
4.212278 | 25.56537
4.232881 | 25.63542
4.25369 | 25.70368
4.274027 | 25.76987
4.294361 | 25.83426
4.314812 | 25.89814
4.335584 | 25.9627
4.356574 | 26.02872
4.377593 | 26.09786
4.399188 | 26.16885
4.420495 | 26.23981
4.441647 | 26.30749
4.462241 | 26.37033
4.48272 | 26.42934
4.502831 | 26.48637
4.523169 | 26.54433
4.543979 | 26.60615
4.564687 | 26.67063
4.585609 | 26.73574
4.606434 | 26.80081
4.627649 | 26.86289
4.648722 | 26.92486
4.670392 | 26.9851
4.691654 | 27.04382
4.712531 | 27.10006
4.732905 | 27.15582
4.753297 | 27.21148
4.773803 | 27.268
4.794553 | 27.32419
4.815778 | 27.37879
4.836475 | 27.43186
4.857478 | 27.48404
4.878248 | 27.53707
4.899342 | 27.59103
4.920116 | 27.64504
4.941116 | 27.69786
4.961859 | 27.74808
4.982493 | 27.79635
5.003083 | 27.84332
5.023788 | 27.88952
5.044616 | 27.93674
5.065213 | 27.98636
5.086421 | 28.03803
5.107346 | 28.09069
5.128347 | 28.14156
5.149001 | 28.1885
5.169684 | 28.23253
5.190141 | 28.27679
5.210958 | 28.32251
5.232224 | 28.37135
5.253387 | 28.42199
5.274518 | 28.47191
5.295319 | 28.52119
5.316312 | 28.56762
5.337047 | 28.61258
5.358315 | 28.65555
5.379103 | 28.69707
5.399602 | 28.73722
5.419841 | 28.77663
5.440196 | 28.81794
5.460842 | 28.86139
5.481826 | 28.90589
5.503381 | 28.94882
5.524445 | 28.99029
5.545617 | 29.02934
5.566377 | 29.06837
5.587329 | 29.10665
5.607795 | 29.14502
5.628447 | 29.18314
5.648856 | 29.21952
5.669225 | 29.25476
5.689832 | 29.28939
5.710669 | 29.3248
5.731758 | 29.36113
5.752774 | 29.40035
5.774411 | 29.44144
5.7959 | 29.48319
5.817169 | 29.52102
5.837928 | 29.55473
5.858484 | 29.58465
5.878653 | 29.61316
5.898957 | 29.64308
5.919889 | 29.67475
5.940479 | 29.70935
5.961449 | 29.74431
5.982162 | 29.7802
6.003282 | 29.81438
6.02425 | 29.84875
6.045694 | 29.88184
6.066946 | 29.91382
6.087679 | 29.94487
6.107877 | 29.97423
6.128219 | 30.00435
6.148723 | 30.03485
6.169292 | 30.06668
6.190527 | 30.09746
6.211279 | 30.1275
6.232274 | 30.15582
6.253116 | 30.18436
6.274263 | 30.21406
6.295216 | 30.24509
6.316266 | 30.27504
6.337228 | 30.30438
6.357908 | 30.33118
6.378695 | 30.35594
6.399408 | 30.37941
6.420309 | 30.40292
6.440959 | 30.42764
6.462154 | 30.4546
6.483196 | 30.48241
6.50417 | 30.50962
6.524857 | 30.53383
6.545484 | 30.55516
6.5659 | 30.575
6.586382 | 30.59617
6.607539 | 30.61863
6.628473 | 30.64413
6.649561 | 30.66912
6.670271 | 30.69419
6.691162 | 30.71729
6.711835 | 30.73937
6.732873 | 30.7608
6.753926 | 30.78103
6.774481 | 30.80057
6.794845 | 30.81964
6.815153 | 30.84114
6.835901 | 30.86367
6.856732 | 30.88838
6.878272 | 30.91151
6.899573 | 30.93404
6.920828 | 30.95486
6.941829 | 30.97496
6.962864 | 30.99422
6.983667 | 31.01354
7.004255 | 31.03301
7.024966 | 31.05087
7.045174 | 31.06727
7.065699 | 31.08252
7.08621 | 31.09814
7.107234 | 31.11467
7.128093 | 31.13371
7.149358 | 31.15481
7.17086 | 31.17709
7.192077 | 31.19814
7.212968 | 31.21529
7.23354 | 31.22906
7.253911 | 31.24042
7.273998 | 31.25281
7.294739 | 31.26613
7.315351 | 31.28305
7.336225 | 31.30092
7.357021 | 31.31917
7.377993 | 31.33637
7.399114 | 31.35253
7.420367 | 31.36774
7.442077 | 31.38174
7.463072 | 31.39604
7.483775 | 31.409
7.504023 | 31.42202
7.52462 | 31.43453
7.545043 | 31.44793
7.566145 | 31.46124
7.587096 | 31.47366
7.607885 | 31.48557
7.62876 | 31.49837
7.649607 | 31.51264
7.67061 | 31.52773
7.691394 | 31.54345
7.712466 | 31.55824
7.733046 | 31.57099
7.753698 | 31.58103
7.774259 | 31.59071
7.79513 | 31.60056
7.815839 | 31.61147
7.83661 | 31.62367
7.857858 | 31.63793
7.878726 | 31.65218
7.89967 | 31.66398
7.920269 | 31.67314
7.940911 | 31.68054
7.961378 | 31.6869
7.982331 | 31.69537
8.00356 | 31.7072
8.024768 | 31.72119
8.045818 | 31.73393
8.066629 | 31.74442
8.087667 | 31.75354
8.108422 | 31.76252
8.129696 | 31.77036
8.150331 | 31.77754
8.170859 | 31.78285
8.190967 | 31.78953
8.211484 | 31.79727
8.232187 | 31.80781
8.253244 | 31.81818
8.274735 | 31.82709
8.295772 | 31.83427
8.316775 | 31.84049
8.33765 | 31.84785
8.358512 | 31.85596
8.378978 | 31.86407
8.399648 | 31.87139
8.420011 | 31.87703
8.440393 | 31.88109
8.460951 | 31.88478
8.481868 | 31.89001
8.502961 | 31.89593
8.523951 | 31.90585
8.545659 | 31.91782
8.567127 | 31.93125
8.588403 | 31.94229
8.609101 | 31.94814
8.629687 | 31.95062
8.649881 | 31.95198
8.670266 | 31.95469
8.691142 | 31.95957
8.7118 | 31.96707
8.732758 | 31.97459
8.75345 | 31.9833
8.774541 | 31.99053
8.79551 | 31.99737
8.81698 | 32.00177
8.838168 | 32.00509
8.858851 | 32.00744
8.879114 | 32.01012
8.899404 | 32.01452
8.919926 | 32.01911
8.940446 | 32.02384
8.961733 | 32.02795
8.982499 | 32.03113
9.003421 | 32.03384
9.024299 | 32.03725
9.045376 | 32.04181
9.066317 | 32.04798
9.087356 | 32.05458
9.108319 | 32.05976
9.12893 | 32.06287
9.149726 | 32.06446
9.170419 | 32.06557
9.1914 | 32.06689
9.212058 | 32.07049
9.233178 | 32.07614
9.254305 | 32.08236
9.275163 | 32.08731
9.29592 | 32.0898
9.316587 | 32.09027
9.337003 | 32.08984
9.357464 | 32.09053
9.378601 | 32.09264
9.399517 | 32.09781
9.420567 | 32.10328
9.441286 | 32.10876
9.462216 | 32.1125
9.482973 | 32.1155
9.503982 | 32.11786
9.52506 | 32.11931
9.545603 | 32.12012
9.566045 | 32.11987
9.586286 | 32.12115
9.606982 | 32.12382
9.627734 | 32.12894
9.649366 | 32.13401
9.670735 | 32.1383
9.691942 | 32.14081
9.712958 | 32.14223
9.733923 | 32.14512
9.754817 | 32.14759
9.775398 | 32.14924
9.796144 | 32.14941
9.816337 | 32.14769
9.836817 | 32.14491
9.857271 | 32.14328
9.878235 | 32.14241
9.899118 | 32.14391
9.920264 | 32.14781
9.941862 | 32.1532
9.963048 | 32.15783
9.984102 | 32.1588
10.00466 | 32.15649
10.02506 | 32.15137
10.04509 | 32.14666
10.06572 | 32.14359
10.08643 | 32.1438
10.10721 | 32.14657
10.12806 | 32.15014
10.14889 | 32.15346
10.17001 | 32.15586
10.19119 | 32.15927
10.2129 | 32.16098
10.23403 | 32.16294
10.25484 | 32.16325
10.27512 | 32.1645
10.29565 | 32.16524
10.31611 | 32.16701
10.33696 | 32.16827
10.3581 | 32.168
10.37883 | 32.1678
10.39985 | 32.16699
10.42067 | 32.16748
10.44166 | 32.16882
10.46243 | 32.17117
10.48351 | 32.17215
10.50419 | 32.17153
10.52485 | 32.16901
10.54537 | 32.16556
10.56614 | 32.16311
10.58693 | 32.16161
10.60751 | 32.16247
10.62872 | 32.16471
10.64963 | 32.16773
10.67062 | 32.1693
10.69125 | 32.16914
10.71199 | 32.16692
10.73246 | 32.16328
10.7532 | 32.16112
10.77451 | 32.16097
10.79558 | 32.16358
10.81674 | 32.16593
10.83755 | 32.16762
10.85853 | 32.1675
10.87925 | 32.1667
10.90047 | 32.16453
10.92128 | 32.16242
10.94182 | 32.15904
10.962 | 32.15591
10.98239 | 32.15355
11.00313 | 32.15327
11.02402 | 32.15428
11.04551 | 32.15446
11.06654 | 32.1542
11.08771 | 32.15297
11.10853 | 32.15219
11.12954 | 32.15171
11.15008 | 32.15178
11.17068 | 32.15103
11.19115 | 32.14973
11.21139 | 32.14715
11.23204 | 32.14356
11.25272 | 32.14132
11.27388 | 32.1402
11.29484 | 32.14257
11.31642 | 32.14719
11.33795 | 32.15178
11.35924 | 32.15522
11.38007 | 32.15465
11.40069 | 32.15084
11.42096 | 32.14435
11.44106 | 32.13938
11.46204 | 32.13528
11.48263 | 32.13505
11.50358 | 32.13558
11.52425 | 32.13695
11.54534 | 32.13784
11.56634 | 32.13775
11.58762 | 32.13734
11.60899 | 32.13553
11.62977 | 32.13257
11.65021 | 32.12789
11.67037 | 32.12411
11.69098 | 32.12092
11.71141 | 32.11998
11.73244 | 32.11788
11.75335 | 32.11617
11.77421 | 32.11342
11.79511 | 32.11153
11.8162 | 32.1112
11.8373 | 32.11252
11.85818 | 32.1142
11.87931 | 32.11438
11.89997 | 32.1131
11.92076 | 32.11016
11.94137 | 32.10724
11.9624 | 32.1042
11.9831 | 32.10265
12.00402 | 32.10299
12.02517 | 32.10402
12.04606 | 32.10569
12.06695 | 32.10446
12.08755 | 32.10154
12.10812 | 32.09624
12.12845 | 32.09153
12.14934 | 32.08866
12.17038 | 32.08923
12.19136 | 32.09108
12.21226 | 32.09272
12.23313 | 32.09276
12.254 | 32.0909
12.27477 | 32.08868
12.29595 | 32.08569
12.31663 | 32.08168
12.33716 | 32.07696
12.35732 | 32.07386
12.37795 | 32.07262
12.39869 | 32.07316
12.41985 | 32.07415
12.44144 | 32.0744
12.46259 | 32.07404
12.48372 | 32.07252
12.50466 | 32.07079
12.52574 | 32.06908
12.54633 | 32.06755
12.56703 | 32.06544
12.58737 | 32.06183
12.60774 | 32.05683
12.62817 | 32.0526
12.64903 | 32.04979
12.67003 | 32.04871
12.69093 | 32.05065
12.71249 | 32.05377
12.7337 | 32.05737
12.75487 | 32.05842
12.77554 | 32.05575
12.7961 | 32.05052
12.81628 | 32.04419
12.83652 | 32.03935
12.85736 | 32.0359
12.87797 | 32.03549
12.89894 | 32.0355
12.91972 | 32.0363
12.94094 | 32.03625
12.96198 | 32.03694
12.98356 | 32.03656
13.00491 | 32.03606
13.02577 | 32.03388
13.04628 | 32.03161
13.06661 | 32.02909
13.0872 | 32.02713
13.10775 | 32.02524
13.12895 | 32.02186
13.14966 | 32.01871
13.17066 | 32.01567
13.1914 | 32.01301
13.2125 | 32.01198
13.23334 | 32.01136
13.25425 | 32.01117
13.27511 | 32.00946
13.29564 | 32.0052
13.31629 | 32.00004
13.33694 | 31.99503
13.35783 | 31.99017
13.37837 | 31.98803
13.39943 | 31.98814
13.42047 | 31.98925
13.4414 | 31.98968
13.4622 | 31.98792
13.48293 | 31.98407
13.50349 | 31.97928
13.52398 | 31.9751
13.54521 | 31.97374
13.56627 | 31.97576
13.58748 | 31.97829
13.60837 | 31.98033
13.62937 | 31.98043
13.65023 | 31.97907
13.67119 | 31.97702
13.69235 | 31.97343
13.71267 | 31.97
13.73324 | 31.9665
13.75338 | 31.96447
13.77409 | 31.96346
13.79475 | 31.96474
13.8162 | 31.96495
13.83742 | 31.96468
13.85851 | 31.96314
13.87941 | 31.96138
13.90033 | 31.95996
13.9211 | 31.95898
13.9415 | 31.95794
13.96223 | 31.95606
13.98239 | 31.95353
14.00294 | 31.94987
14.02349 | 31.94705
14.04463 | 31.94479
14.06559 | 31.94437
14.08679 | 31.94648
14.10849 | 31.95025
14.12983 | 31.95303
14.1509 | 31.95223
14.17156 | 31.94844
14.19206 | 31.94216
14.21216 | 31.93626
14.23283 | 31.93164
14.25359 | 31.92976
14.27435 | 31.92897
14.29519 | 31.92838
14.31599 | 31.9284
14.33713 | 31.92828
14.35817 | 31.92808
14.37974 | 31.92681
14.40055 | 31.92479
14.42129 | 31.92155
14.44145 | 31.91862
14.46186 | 31.91571
14.48239 | 31.91399
14.50319 | 31.91302
14.52431 | 31.91118
14.54507 | 31.90978
14.56605 | 31.90755
14.58693 | 31.90728
14.60813 | 31.90821
14.62896 | 31.90964
14.65006 | 31.9105
14.67088 | 31.90997
14.69166 | 31.90727
14.71231 | 31.90327
14.73314 | 31.89912
14.75397 | 31.89586
14.77464 | 31.89514
14.79593 | 31.89549
14.81685 | 31.89725
14.83787 | 31.89778
14.85844 | 31.89572
14.87904 | 31.89236
14.89937 | 31.88734
14.91996 | 31.88431
14.94115 | 31.88324
14.96216 | 31.88465
14.98322 | 31.88565
15.00389 | 31.88628
15.0248 | 31.8849
15.04549 | 31.88255
15.06665 | 31.87859
15.08755 | 31.87492
15.10809 | 31.87105
15.1284 | 31.86811
15.14873 | 31.86667
15.16949 | 31.86661
15.19038 | 31.86835
15.21202 | 31.86901
15.23325 | 31.87014
15.25455 | 31.86916
15.27551 | 31.86839
15.29657 | 31.86715
15.31729 | 31.86649
15.3379 | 31.8652
15.35854 | 31.86288
15.37873 | 31.85882
15.3993 | 31.85376
15.41982 | 31.84991
15.44084 | 31.84701
15.46169 | 31.84726
15.48302 | 31.84964
15.50445 | 31.85322
15.52569 | 31.85549
15.54651 | 31.85392
15.56701 | 31.84961
15.58732 | 31.84351
15.60744 | 31.83806
15.62824 | 31.83475
15.69747 | 31.83627
15.76846 | 31.83726
15.8375 | 31.82894
15.90663 | 31.82277
15.97611 | 31.8163
16.04599 | 31.81778
16.11467 | 31.80835
16.18431 | 31.80538
16.25378 | 31.80721
16.323 | 31.79857
16.39315 | 31.80292
16.46315 | 31.79557
16.53116 | 31.78498
16.60101 | 31.78701
16.67103 | 31.78244
16.73996 | 31.77941
16.80822 | 31.76918
16.8791 | 31.77683
16.94939 | 31.78268
17.0176 | 31.76615
17.08682 | 31.76886
17.15755 | 31.7674
17.22598 | 31.75914
17.29508 | 31.75333
17.36461 | 31.74941
17.43479 | 31.75373
17.50384 | 31.74751
17.57374 | 31.7482
17.64305 | 31.74782
17.71196 | 31.73658
17.78166 | 31.74336
17.85153 | 31.7405
17.91965 | 31.73479
17.98983 | 31.74074
18.06026 | 31.74033
18.12955 | 31.73606
18.1976 | 31.72348
18.26797 | 31.7273
18.33797 | 31.72842
18.406 | 31.71101
18.47518 | 31.71421
18.54625 | 31.71794
18.61527 | 31.71525
18.68449 | 31.71098
18.75394 | 31.70685
18.82382 | 31.71112
18.8925 | 31.70324
18.96204 | 31.69905
19.03149 | 31.69929
19.10077 | 31.69182
19.17086 | 31.6994
19.24087 | 31.69536
19.30891 | 31.68713
19.37876 | 31.69047
19.44885 | 31.68768
19.51779 | 31.68683
19.58606 | 31.67946
19.65688 | 31.68485
19.72716 | 31.68995
19.79538 | 31.67243
19.8646 | 31.67469
19.9353 | 31.67491
20.00377 | 31.6692
20.07282 | 31.66791
20.14238 | 31.6657
20.21253 | 31.67186
20.28164 | 31.66547
20.35143 | 31.66682
20.42091 | 31.6708
20.4897 | 31.66244
20.55948 | 31.66621
20.62928 | 31.66163
20.69742 | 31.65452
20.76753 | 31.65958
20.83796 | 31.65856
20.90718 | 31.65604
20.97524 | 31.6445
21.04572 | 31.65015
21.11569 | 31.65337
21.18375 | 31.63998
21.25299 | 31.64382
21.32405 | 31.64634
21.39299 | 31.64249
21.46225 | 31.64162
21.53168 | 31.63941
21.60162 | 31.64264
21.67015 | 31.63657
21.73982 | 31.63437
21.80923 | 31.637
21.87854 | 31.63085
21.94861 | 31.63841
22.01872 | 31.63538
22.08674 | 31.62923
22.15663 | 31.63519
22.22662 | 31.63509
22.29558 | 31.63204
22.36379 | 31.62293
22.43459 | 31.63144
22.50489 | 31.63918
22.57312 | 31.6264
22.64236 | 31.63042
22.71306 | 31.63309
22.78153 | 31.62887
22.85064 | 31.62799
22.92023 | 31.62732
22.9904 | 31.63612
23.05946 | 31.63194
23.12923 | 31.63377
23.19862 | 31.63628
23.26747 | 31.62736
23.33717 | 31.63411
23.40705 | 31.63049
23.47514 | 31.62465
23.54532 | 31.63003
23.61571 | 31.63264
23.68507 | 31.63234
23.75307 | 31.62367
23.82358 | 31.62693
23.89351 | 31.62994
23.96163 | 31.61744
24.03083 | 31.62274
24.10186 | 31.6285
24.17082 | 31.62636
24.23995 | 31.62444
24.3094 | 31.62135
24.37934 | 31.62636
24.44803 | 31.62276
24.51759 | 31.62298
24.58709 | 31.62815
24.65634 | 31.62484
24.7264 | 31.63689
24.79644 | 31.63672
24.86448 | 31.63196
24.93431 | 31.63737
25.00431 | 31.63856
25.07328 | 31.64016
25.14149 | 31.63558
25.21241 | 31.64625
25.28273 | 31.65755
25.35089 | 31.64835
25.42014 | 31.65373
25.49081 | 31.65747
25.55935 | 31.65488
25.62841 | 31.65657
25.69792 | 31.65792
25.76808 | 31.66776
25.83719 | 31.66444
25.90697 | 31.66471
25.97639 | 31.66767
26.04523 | 31.66139
26.11504 | 31.67222
26.1849 | 31.67062
26.253 | 31.66681
26.32314 | 31.67494
26.39359 | 31.68022
26.46287 | 31.68061
26.53087 | 31.67357
26.60132 | 31.6798
26.67131 | 31.68363
26.7393 | 31.67069
26.80849 | 31.67663
26.87961 | 31.68343
26.94858 | 31.68403
27.01782 | 31.68669
27.0872 | 31.6851
27.15721 | 31.69389
27.22577 | 31.69175
27.29536 | 31.6951
27.36485 | 31.69898
27.4341 | 31.69383
27.50416 | 31.70443
27.5741 | 31.70329
27.64219 | 31.70067
27.71214 | 31.70795
27.78216 | 31.71005
27.85107 | 31.71276
27.91935 | 31.70739
27.99022 | 31.71584
28.06051 | 31.72325
28.12872 | 31.71103
28.19787 | 31.71814
28.26856 | 31.72174
28.33704 | 31.71882
28.40621 | 31.71805
28.47589 | 31.64991
28.5459 | 31.66748
28.61496 | 31.67277
28.68488 | 31.68075
28.75418 | 31.69091
28.82301 | 31.68906
28.89275 | 31.70143
28.96265 | 31.70385
29.03076 | 31.70179
29.10093 | 31.71085
29.17128 | 31.71755
29.24055 | 31.72315
29.30858 | 31.71721
29.37908 | 31.72689
29.44911 | 31.7342
29.51721 | 31.72554
29.58635 | 31.73464
29.6574 | 31.74099
29.72641 | 31.74432
29.79558 | 31.74666
29.86498 | 31.74763
29.93482 | 31.75654
30.00346 | 31.75493
30.07308 | 31.75699
30.14256 | 31.76583
30.21186 | 31.7659
30.28195 | 31.77579
30.35199 | 31.77844
30.41999 | 31.77964
30.48999 | 31.78783
30.56 | 31.79139
30.6289 | 31.79322
30.69714 | 31.78826
30.76794 | 31.79697
30.8383 | 31.80577
30.90642 | 31.79617
30.97568 | 31.80238
31.04628 | 31.8087
31.11485 | 31.80755
31.18396 | 31.81153
31.25355 | 31.81102
31.32372 | 31.82169
31.3928 | 31.82218
31.46258 | 31.82705
31.53198 | 31.83349
31.60081 | 31.82804
31.67045 | 31.83806
31.74036 | 31.83894
31.80849 | 31.83654
31.87872 | 31.84585
31.94908 | 31.85152
32.01838 | 31.8578
32.08645 | 31.85459
32.15697 | 31.86456
32.22682 | 31.87282
32.29491 | 31.86355
32.36409 | 31.87239
32.43513 | 31.87971
32.5041 | 31.88299
32.57331 | 31.88634
32.64275 | 31.88855
32.71267 | 31.89619
32.78134 | 31.8943
32.85097 | 31.89823
32.92038 | 31.90571
32.98963 | 31.9072
33.05977 | 31.9217
33.12976 | 31.9253
33.19782 | 31.9234
33.26774 | 31.92947
33.33773 | 31.93094
33.40658 | 31.93187
33.47486 | 31.92804
33.54576 | 31.93887
33.61603 | 31.94996
33.68421 | 31.94134
33.75345 | 31.95222
33.82422 | 31.95634
33.89269 | 31.95719
33.96177 | 31.96122
34.03129 | 31.96188
34.10146 | 31.9721
34.17056 | 31.97004
34.24034 | 31.97308
34.30969 | 31.97972
34.37858 | 31.97468
34.44829 | 31.98755
34.51815 | 31.98876
34.58631 | 31.98699
34.65651 | 31.99913
34.72694 | 32.00624
34.79615 | 32.01005
34.86422 | 32.00497
34.9347 | 32.01226
35.00456 | 32.02033
35.07262 | 32.01168
35.14183 | 32.02231
35.21288 | 32.03315
35.28189 | 32.03681
35.35119 | 32.04169
35.42061 | 32.04602
35.49045 | 32.05631
35.55912 | 32.05595
35.62873 | 32.06062
35.69819 | 32.06661
35.76737 | 32.06481
35.83752 | 32.07521
35.90753 | 32.07687
35.97557 | 32.073
36.04544 | 32.08111
36.11559 | 32.0863
36.18438 | 32.09196
36.25272 | 32.09082
36.32355 | 32.10423
36.39382 | 32.11558
36.46201 | 32.109
36.5312 | 32.12017
36.60193 | 32.12581
36.67033 | 32.1265
36.73944 | 32.13029
36.80906 | 32.13361
36.87922 | 32.1465
36.94833 | 32.14775
37.01818 | 32.15565
37.08749 | 32.16607
37.15645 | 32.16444
37.22614 | 32.17776
37.296 | 32.18079
37.36403 | 32.18076
37.43424 | 32.19316
37.50464 | 32.20141
37.57389 | 32.20925
37.64193 | 32.20796
37.7125 | 32.21981
37.78236 | 32.23262
37.85046 | 32.22812
37.91968 | 32.24119
37.99079 | 32.25104
38.05968 | 32.25629
38.12893 | 32.26012
38.19833 | 32.26546
38.26814 | 32.27613
38.33685 | 32.27603
38.40649 | 32.28139
38.47591 | 32.28874
38.54521 | 32.28935
38.61527 | 32.30397
38.68535 | 32.30755
38.75331 | 32.30767
38.82331 | 32.31796
38.8933 | 32.32441
38.96215 | 32.3323
39.03046 | 32.33205
39.10139 | 32.34551
39.17159 | 32.35543
39.23978 | 32.34951
39.309 | 32.35866
39.37974 | 32.36664
39.44815 | 32.36963
39.5173 | 32.37569
39.5869 | 32.38179
39.65702 | 32.3945
39.72619 | 32.39661
39.79594 | 32.40397
39.86524 | 32.40966
39.93415 | 32.40723
40.0038 | 32.41896
40.07373 | 32.42066
40.14178 | 32.42368
40.21204 | 32.4352
40.28246 | 32.44301
40.35165 | 32.44901
40.41976 | 32.44976
40.49035 | 32.45981
40.56019 | 32.46809
40.62819 | 32.45982
40.69749 | 32.4711
40.76852 | 32.47833
40.83743 | 32.48099
40.90665 | 32.48621
40.9762 | 32.48832
41.04593 | 32.49717
41.11462 | 32.49429
41.18429 | 32.49925
41.25376 | 32.50803
41.323 | 32.50739
41.39315 | 32.51946
41.4631 | 32.51951
41.53106 | 32.51794
41.60101 | 32.52573
41.67105 | 32.52672
41.73985 | 32.5298
41.80817 | 32.52801
41.87914 | 32.53761
41.94926 | 32.54756
42.01754 | 32.54273
42.08674 | 32.55394
42.15757 | 32.56127
42.22591 | 32.56146
42.29507 | 32.56579
42.36461 | 32.56921
42.43483 | 32.57878
42.50387 | 32.57849
42.57373 | 32.58311
42.643 | 32.59084
42.71194 | 32.58859
42.78162 | 32.59803
42.8516 | 32.60032
42.91961 | 32.6
42.98994 | 32.61012
43.06027 | 32.61637
43.12946 | 32.62166
43.19758 | 32.61879
43.26806 | 32.62732
43.33789 | 32.63245
43.40595 | 32.62302
43.47529 | 32.63317
43.54633 | 32.64164
43.61522 | 32.64347
43.68444 | 32.64581
43.75401 | 32.6484
43.82384 | 32.6569
43.89246 | 32.6551
43.96203 | 32.65919
44.03151 | 32.66667
44.10079 | 32.666
44.17084 | 32.67849
44.24086 | 32.67903
44.30882 | 32.67821
44.37882 | 32.68565
44.44883 | 32.68855
44.51763 | 32.69326
44.58606 | 32.69187
44.65699 | 32.70486
44.72711 | 32.71555
44.79537 | 32.70838
44.86456 | 32.71684
44.93532 | 32.72143
45.00369 | 32.72139
45.07283 | 32.72549
45.14237 | 32.73031
45.21255 | 32.74359
45.28165 | 32.74533
45.35154 | 32.75073
45.42084 | 32.75851
45.48982 | 32.75692
45.55941 | 32.76822
45.62932 | 32.77189
45.69738 | 32.77044
45.76762 | 32.77985
45.83799 | 32.78545
45.90715 | 32.7901
45.97524 | 32.78857
46.0459 | 32.79916
46.11573 | 32.80806
46.18373 | 32.80184
46.25303 | 32.81282
46.32416 | 32.82343
46.39301 | 32.82894
46.46226 | 32.83338
46.53173 | 32.8357
46.60151 | 32.84259
46.67019 | 32.84113
46.73986 | 32.84827
46.80929 | 32.85592
46.87858 | 32.85665
46.94866 | 32.8726
47.01865 | 32.87455
47.08665 | 32.87578
47.15664 | 32.88659
47.2267 | 32.89249
47.29544 | 32.89696
47.36383 | 32.89454
47.43474 | 32.90839
47.50489 | 32.91807
47.57307 | 32.91297
47.64234 | 32.92447
47.7131 | 32.93435
47.78143 | 32.93759
47.8506 | 32.94534
47.92023 | 32.95322
47.99033 | 32.96765
48.05946 | 32.96928
48.12932 | 32.97608
48.19861 | 32.98305
48.26754 | 32.98266
48.33722 | 32.99352
48.40704 | 32.99544
48.47511 | 32.99581
48.54544 | 33.00965
48.61584 | 33.01671
48.68491 | 33.02196
48.75315 | 33.01934
48.82369 | 33.02966
48.89352 | 33.03869
48.96153 | 33.03264
49.03081 | 33.04073
49.10188 | 33.04893
49.17076 | 33.05066
49.24005 | 33.05547
49.30952 | 33.05675
49.37924 | 33.06662
49.44806 | 33.06641
49.51768 | 33.07258
49.58709 | 33.07982
49.65631 | 33.07963
49.72644 | 33.09513
49.79647 | 33.09761
49.86444 | 33.09599
49.93443 | 33.10336
50.00444 | 33.10878
50.07308 | 33.11377
50.1416 | 33.11694
50.21257 | 33.13154
50.28269 | 33.14368
50.35095 | 33.13876
50.4202 | 33.15202
50.49092 | 33.16154
50.55921 | 33.16548
50.62838 | 33.17148
50.69798 | 33.17737
50.76803 | 33.19029
50.83716 | 33.19173
50.90705 | 33.20192
50.97631 | 33.20855
51.04529 | 33.20883
51.11492 | 33.22479
51.18482 | 33.22939
51.25287 | 33.2312
51.32333 | 33.24519
51.39365 | 33.25415
51.46271 | 33.26121
51.53091 | 33.25913
51.60152 | 33.27017
51.67129 | 33.27768
51.73929 | 33.27119
51.80854 | 33.28432
51.87964 | 33.29516
51.94848 | 33.30091
52.01782 | 33.30621
52.08729 | 33.31146
52.15703 | 33.32205
52.22581 | 33.32203
52.29543 | 33.32791
52.36478 | 33.33392
52.43414 | 33.33347
52.50413 | 33.34763
52.57415 | 33.3518
52.64208 | 33.357
52.71221 | 33.37072
52.78218 | 33.38075
52.85094 | 33.3909
52.91942 | 33.39552
52.99042 | 33.4124
53.06043 | 33.42468
53.1287 | 33.42183
53.19793 | 33.43578
53.26871 | 33.44733
53.33695 | 33.44986
53.4061 | 33.45863
53.4758 | 33.46722
53.5459 | 33.48245
53.61503 | 33.48669
53.6849 | 33.49764
53.75411 | 33.51108
53.82306 | 33.51408
53.8928 | 33.53122
53.96265 | 33.53812
54.03068 | 33.54275
54.10106 | 33.55724
54.17135 | 33.56867
54.24039 | 33.57648
54.30869 | 33.5791
54.37926 | 33.59367
54.44894 | 33.60586
54.51701 | 33.60569
54.5864 | 33.6237
54.65754 | 33.63749
54.72627 | 33.64459
54.79564 | 33.65189
54.86511 | 33.65636
54.93481 | 33.67085
55.00357 | 33.67493
55.07317 | 33.68716
55.14255 | 33.70087
55.21191 | 33.70753
55.28195 | 33.72829
55.35201 | 33.73752
55.41995 | 33.74213
55.49008 | 33.75478
55.56004 | 33.76469
55.62867 | 33.77224
55.69719 | 33.77598
55.76819 | 33.78955
55.83814 | 33.80173
55.90642 | 33.80147
55.97564 | 33.81604
56.04642 | 33.82861
56.11475 | 33.83325
56.18397 | 33.84326
56.2537 | 33.8523
56.32371 | 33.86715
56.39281 | 33.87105
56.46267 | 33.88207
56.53191 | 33.89106
56.60087 | 33.89373
56.6705 | 33.906
56.74036 | 33.9133
56.80839 | 33.91867
56.87881 | 33.93555
56.94923 | 33.94866
57.01816 | 33.95863
57.0865 | 33.95991
57.15709 | 33.97472
57.22672 | 33.98379
57.29479 | 33.98252
57.36415 | 33.99871
57.43529 | 34.01201
57.504 | 34.01953
57.57332 | 34.02989
57.64289 | 34.03793
57.71257 | 34.05181
57.78136 | 34.05528
57.85099 | 34.06674
57.92041 | 34.07589
57.98977 | 34.07997
58.05982 | 34.09649
58.1298 | 34.10161
58.19765 | 34.10427
58.26781 | 34.11614
58.33777 | 34.12294
58.40636 | 34.12993
58.47497 | 34.13181
58.54596 | 34.14875
58.61595 | 34.16282
58.68425 | 34.16114
58.75354 | 34.17429
58.82427 | 34.18356
58.89252 | 34.18552
58.96171 | 34.19192
59.03139 | 34.19883
59.10136 | 34.21103
59.17057 | 34.2143
59.24044 | 34.22318
59.30965 | 34.23377
59.37864 | 34.23588
59.44835 | 34.25034
59.51819 | 34.25622
59.58621 | 34.25876
59.65667 | 34.27242
59.72698 | 34.28161
59.79595 | 34.28676
59.86432 | 34.28573
59.93492 | 34.29741
60.00452 | 34.30467
60.07258 | 34.30251
60.14194 | 34.31541
60.2131 | 34.32974
60.2818 | 34.33867
60.35112 | 34.34716
60.42073 | 34.35314
60.49042 | 34.36582
60.5592 | 34.36877
60.62878 | 34.37446
60.69814 | 34.38303
60.76754 | 34.38799
60.83759 | 34.40312
60.9075 | 34.40833
60.97543 | 34.41192
61.04558 | 34.42567
61.11555 | 34.43334
61.18416 | 34.44318
61.25283 | 34.44517
61.32387 | 34.46169
61.39373 | 34.47261
61.46197 | 34.47068
61.53129 | 34.4842
61.60205 | 34.49302
61.67021 | 34.4961
61.73948 | 34.50494
61.8092 | 34.51455
61.87919 | 34.53017
61.94831 | 34.53434
62.01817 | 34.54534
62.08742 | 34.55542
62.15646 | 34.55728
62.22618 | 34.57059
62.29591 | 34.57428
62.36393 | 34.57806
62.43445 | 34.59453
62.50473 | 34.60705
62.57357 | 34.61905
62.64192 | 34.62293
62.71259 | 34.64292
62.7822 | 34.65527
62.8503 | 34.65571
62.91973 | 34.67098
62.99088 | 34.68765
63.05953 | 34.69842
63.12884 | 34.71072
63.19844 | 34.72116
63.26815 | 34.73372
63.33686 | 34.7378
63.40652 | 34.74986
63.47586 | 34.76141
63.54529 | 34.76935
63.61531 | 34.78871
63.68531 | 34.79967
63.75322 | 34.80659
63.8234 | 34.81976
63.89344 | 34.82916
63.96191 | 34.838
64.03064 | 34.83973
64.10162 | 34.85627
64.17145 | 34.86672
64.23967 | 34.86584
64.30911 | 34.87949
64.37979 | 34.89191
64.44801 | 34.89922
64.51723 | 34.90943
64.58706 | 34.92072
64.65696 | 34.93754
64.72619 | 34.94007
64.79596 | 34.95012
64.8652 | 34.95872
64.93421 | 34.96312
65.00388 | 34.97827
65.07365 | 34.98643
65.14173 | 34.9941
65.21221 | 35.01068
65.28252 | 35.02199
65.35139 | 35.03033
65.41986 | 35.033
65.49046 | 35.0493
65.56005 | 35.05895
65.62815 | 35.05798
65.69767 | 35.07057
65.76874 | 35.07922
65.83733 | 35.08431
65.9066 | 35.09405
65.97623 | 35.10049
66.0459 | 35.11343
66.11474 | 35.11668
66.18428 | 35.1283
66.2537 | 35.13889
66.32315 | 35.14501
66.3932 | 35.16035
66.46281 | 35.1621
66.53104 | 35.163
66.60109 | 35.17246
66.67113 | 35.17891
66.73958 | 35.18721
66.80836 | 35.19229
66.87947 | 35.20912
66.94926 | 35.2186
67.01746 | 35.21485
67.08696 | 35.22726
67.15756 | 35.236
67.22585 | 35.2396
67.29505 | 35.24778
67.36483 | 35.25484
67.4347 | 35.26736
67.50397 | 35.27223
67.57375 | 35.28022
67.64294 | 35.28832
67.712 | 35.29203
67.78172 | 35.30328
67.85145 | 35.30995
67.91957 | 35.3145
67.99007 | 35.32666
68.06041 | 35.33935
68.12917 | 35.34372
68.19773 | 35.34172
68.26828 | 35.35462
68.33781 | 35.36027
68.40585 | 35.35859
68.47537 | 35.37281
68.54649 | 35.38333
68.61514 | 35.3904
68.68445 | 35.39886
68.75409 | 35.40233
68.82365 | 35.41491
68.8925 | 35.41455
68.9621 | 35.42322
69.03151 | 35.431
69.10094 | 35.43528
69.17097 | 35.44701
69.24071 | 35.45171
69.30876 | 35.45377
69.37896 | 35.46586
69.44893 | 35.47403
69.51733 | 35.48301
69.58621 | 35.48717
69.65723 | 35.50525
69.72702 | 35.51625
69.79528 | 35.51507
69.8647 | 35.52698
69.93535 | 35.53397
70.00357 | 35.53588
70.07284 | 35.54254
70.14263 | 35.55154
70.21242 | 35.5658
70.28176 | 35.56973
70.35161 | 35.5812
70.42072 | 35.58887
70.48974 | 35.59181
70.55953 | 35.60633
70.62928 | 35.60869
70.6974 | 35.61135
70.76789 | 35.62354
70.83817 | 35.63032
70.90689 | 35.63631
70.97543 | 35.63772
71.04608 | 35.65443
71.11563 | 35.66217
71.18369 | 35.66409
71.25324 | 35.67811
71.32428 | 35.68983
71.39292 | 35.69356
71.46224 | 35.69937
71.53186 | 35.70412
71.60136 | 35.71311
71.6702 | 35.71338
71.73983 | 35.72324
71.80919 | 35.73037
71.8787 | 35.73563
71.94874 | 35.7509
72.01852 | 35.75548
72.08652 | 35.75985
72.15682 | 35.77061
72.22676 | 35.77759
72.29515 | 35.78558
72.36402 | 35.78707
72.43508 | 35.80385
72.50476 | 35.81146
72.57304 | 35.81161
72.64247 | 35.82485
72.71305 | 35.83437
72.78131 | 35.84015
72.85053 | 35.84905
72.92041 | 35.85918
72.99026 | 35.87403
73.05952 | 35.88015
73.1293 | 35.89334
73.19849 | 35.89896
73.26756 | 35.90145
73.33724 | 35.91364
73.40692 | 35.92004
73.47505 | 35.92862
73.54562 | 35.94524
73.61589 | 35.95874
73.6846 | 35.96999
73.75321 | 35.9736
73.82388 | 35.99136
73.89328 | 35.9994
73.96141 | 35.99754
74.031 | 36.00945
74.10208 | 36.01703
74.17066 | 36.01897
74.23998 | 36.02382
74.30969 | 36.02619
74.37921 | 36.03561
74.44808 | 36.03415
74.51763 | 36.04256
74.58701 | 36.04572
74.65649 | 36.04622
74.72662 | 36.05405
74.79637 | 36.05022
74.86442 | 36.04243
74.93459 | 36.03956
75.00459 | 36.03011
75.07291 | 36.01537
75.14188 | 35.99357
75.21295 | 35.97915
75.28265 | 35.94698
75.35097 | 35.88762
75.42063 | 35.80489
75.47518 | 34.16278

## 145
145 | 145
Dehnung | Standardkraft
% | N/mm²
0 | 0.2111943
6.337796e-05 | 0.1893795
0.0001163702 | 0.1677851
0.0001793546 | 0.1496331
0.0002501483 | 0.1339472
0.0008881211 | 0.1224174
0.002451068 | 0.1201249
0.004132 | 0.1232939
0.005822496 | 0.1234761
0.007491228 | 0.1291874
0.009157951 | 0.1333215
0.01082366 | 0.1354417
0.01250725 | 0.1430158
0.01417441 | 0.1444592
0.01579695 | 0.1533393
0.0174784 | 0.1575557
0.0191472 | 0.1633634
0.02081482 | 0.1705563
0.0224735 | 0.1766397
0.02412397 | 0.1839936
0.02579907 | 0.1922922
0.02746692 | 0.1982465
0.02913053 | 0.2054626
0.03079056 | 0.2131099
0.03243924 | 0.220958
0.03415363 | 0.2294383
0.03578096 | 0.2366058
0.0374712 | 0.2444952
0.03912662 | 0.2526396
0.04080262 | 0.2607656
0.04244149 | 0.2690185
0.04410149 | 0.2769613
0.04577718 | 0.2868707
0.04742875 | 0.2965
0.04911353 | 0.305575
0.05078675 | 0.3151031
0.05248192 | 0.3243764
0.05414571 | 0.333384
0.0557964 | 0.3431898
0.05746197 | 0.3509287
0.05914222 | 0.3606158
0.06080942 | 0.3710909
0.06245766 | 0.3797471
0.06413101 | 0.3903565
0.0657843 | 0.3997306
0.06745045 | 0.4084153
0.06911662 | 0.4183989
0.07089179 | 0.427522
0.07241842 | 0.4422916
0.07408096 | 0.4522052
0.07573816 | 0.4610973
0.07737516 | 0.4681536
0.07907372 | 0.4759747
0.08073768 | 0.4871739
0.08242 | 0.4957163
0.08415565 | 0.5115667
0.08573686 | 0.5237724
0.08740957 | 0.5337414
0.08908585 | 0.5441258
0.09075995 | 0.5541817
0.09244249 | 0.5655416
0.09409053 | 0.5747616
0.09575928 | 0.5848664
0.09744025 | 0.5956077
0.09916733 | 0.6031155
0.1007022 | 0.6082262
0.1024127 | 0.6181852
0.1040977 | 0.6277786
0.105782 | 0.6393432
0.1075049 | 0.6557227
0.109114 | 0.6698956
0.1106954 | 0.6736332
0.1123673 | 0.6805807
0.1140508 | 0.6939921
0.1157439 | 0.7046813
0.1174053 | 0.7158318
0.1190813 | 0.7273321
0.1207426 | 0.7375666
0.1224055 | 0.7480734
0.1240683 | 0.7593299
0.1257211 | 0.770357
0.127388 | 0.7808135
0.1290623 | 0.7915578
0.1307216 | 0.8028851
0.1323858 | 0.8134574
0.1340368 | 0.8246872
0.1357284 | 0.8367605
0.1374097 | 0.8468644
0.1390884 | 0.8577391
0.1407266 | 0.8690228
0.1424122 | 0.8798412
0.144074 | 0.8909918
0.1457576 | 0.9030255
0.1474271 | 0.9140109
0.1491067 | 0.9245545
0.1507663 | 0.935019
0.1524144 | 0.9468435
0.1540947 | 0.9575759
0.1557367 | 0.9675454
0.1573924 | 0.9786823
0.1590748 | 0.9889739
0.1607182 | 0.9995487
0.1623583 | 1.010425
0.1640444 | 1.021389
0.1657247 | 1.032336
0.1673678 | 1.042409
0.1690618 | 1.053351
0.1707072 | 1.06398
0.1723836 | 1.073998
0.1740424 | 1.085415
0.1756752 | 1.096109
0.1773509 | 1.106942
0.1790268 | 1.118254
0.180688 | 1.129095
0.1823593 | 1.139577
0.1840403 | 1.150301
0.1857113 | 1.160884
0.1873654 | 1.171796
0.1890565 | 1.182704
0.1907182 | 1.192802
0.1924109 | 1.203853
0.1940486 | 1.215103
0.1957052 | 1.225409
0.1974104 | 1.235714
0.1990634 | 1.246668
0.2007307 | 1.258051
0.2024187 | 1.267741
0.2040538 | 1.278459
0.2057326 | 1.289361
0.2073933 | 1.299853
0.2090385 | 1.310834
0.2107141 | 1.320702
0.2123619 | 1.33301
0.214019 | 1.342824
0.215698 | 1.354427
0.2173489 | 1.365276
0.2190571 | 1.377218
0.2207053 | 1.386608
0.2223837 | 1.398751
0.2240645 | 1.409982
0.2257098 | 1.420444
0.227387 | 1.431465
0.2290777 | 1.44378
0.2307405 | 1.453353
0.2324328 | 1.463567
0.2341188 | 1.474155
0.2357505 | 1.483803
0.2374283 | 1.494916
0.2391066 | 1.505624
0.240787 | 1.516956
0.2424444 | 1.527941
0.2439947 | 1.54211
0.2457734 | 1.558374
0.247595 | 1.564193
0.2490351 | 1.571911
0.2507406 | 1.584004
0.2518162 | 1.589721
0.2533842 | 1.600225
0.2550749 | 1.620489
0.2567405 | 1.632869
0.2583873 | 1.649405
0.2779883 | 1.83236
0.2969265 | 2.001492
0.3192878 | 2.200345
0.3372823 | 2.362371
0.3557616 | 2.526801
0.374701 | 2.691169
0.393823 | 2.854594
0.4131717 | 3.020713
0.4334242 | 3.190302
0.4536436 | 3.365875
0.474263 | 3.541924
0.4947048 | 3.719052
0.5154785 | 3.895415
0.5364303 | 4.070102
0.5576418 | 4.243585
0.5789721 | 4.415723
0.5997432 | 4.58583
0.6201184 | 4.75188
0.6402351 | 4.919621
0.6607395 | 5.087776
0.6812238 | 5.256094
0.7024127 | 5.422428
0.7232136 | 5.586669
0.7442376 | 5.748135
0.7649441 | 5.911304
0.7861705 | 6.076862
0.807165 | 6.244977
0.828191 | 6.411797
0.8492091 | 6.576965
0.869827 | 6.739066
0.8906156 | 6.897723
0.911289 | 7.056266
0.9322011 | 7.214095
0.9529322 | 7.374775
0.9741402 | 7.536378
0.9951364 | 7.699094
1.016146 | 7.859806
1.036798 | 8.017057
1.057406 | 8.170648
1.07775 | 8.323307
1.098362 | 8.476771
1.119481 | 8.633273
1.140456 | 8.792675
1.161488 | 8.952047
1.182182 | 9.110263
1.203139 | 9.265418
1.223853 | 9.42042
1.245112 | 9.572706
1.265917 | 9.723911
1.28644 | 9.874026
1.306668 | 10.02436
1.327032 | 10.17569
1.34784 | 10.329
1.368908 | 10.48353
1.390569 | 10.63683
1.411799 | 10.78938
1.433043 | 10.93951
1.453924 | 11.0891
1.475003 | 11.23819
1.495619 | 11.3879
1.516387 | 11.53587
1.536735 | 11.68085
1.557014 | 11.82339
1.577504 | 11.96443
1.598325 | 12.10646
1.619294 | 12.24981
1.640266 | 12.397
1.661811 | 12.54536
1.683103 | 12.69333
1.704248 | 12.83759
1.724812 | 12.97642
1.745297 | 13.11132
1.765361 | 13.24503
1.785873 | 13.37998
1.806642 | 13.51869
1.82738 | 13.66098
1.848245 | 13.80403
1.869085 | 13.9471
1.890276 | 14.08717
1.911472 | 14.22595
1.933197 | 14.36383
1.954192 | 14.50074
1.975098 | 14.63591
1.995312 | 14.77076
2.015825 | 14.90495
2.036245 | 15.03995
2.057256 | 15.17464
2.078347 | 15.30852
2.099156 | 15.44009
2.120106 | 15.57084
2.140933 | 15.70237
2.161928 | 15.83594
2.182772 | 15.9692
2.203833 | 16.10147
2.224423 | 16.23001
2.245115 | 16.35395
2.265629 | 16.47661
2.286468 | 16.5989
2.307047 | 16.72308
2.327884 | 16.85057
2.349101 | 16.97962
2.370034 | 17.10779
2.390918 | 17.23178
2.411573 | 17.35199
2.432215 | 17.46917
2.45266 | 17.58721
2.47385 | 17.70711
2.494982 | 17.83082
2.516227 | 17.9545
2.537103 | 18.07719
2.558071 | 18.19684
2.578903 | 18.31407
2.599883 | 18.43023
2.621038 | 18.54417
2.641577 | 18.65745
2.661995 | 18.76946
2.6821 | 18.88281
2.702782 | 18.99746
2.72347 | 19.11477
2.744927 | 19.23088
2.766127 | 19.34602
2.787262 | 19.45942
2.808177 | 19.57164
2.829092 | 19.68383
2.849736 | 19.79729
2.870251 | 19.90871
2.890895 | 20.01718
2.911102 | 20.12339
2.931743 | 20.22722
2.952322 | 20.33262
2.97353 | 20.43811
2.99445 | 20.54691
3.01594 | 20.65825
3.037575 | 20.77031
3.058898 | 20.88065
3.079845 | 20.98543
3.100411 | 21.08503
3.120715 | 21.18064
3.140921 | 21.2767
3.161839 | 21.37348
3.182476 | 21.47475
3.203441 | 21.5755
3.224138 | 21.67734
3.245153 | 21.77667
3.266211 | 21.87502
3.287508 | 21.9728
3.308876 | 22.06883
3.329651 | 22.16356
3.350026 | 22.25583
3.370184 | 22.34846
3.39067 | 22.44105
3.411182 | 22.53408
3.432408 | 22.62684
3.453237 | 22.71856
3.474201 | 22.80873
3.495007 | 22.89925
3.516095 | 22.99103
3.53708 | 23.0836
3.55811 | 23.17605
3.579168 | 23.26684
3.59984 | 23.35446
3.620657 | 23.4398
3.641339 | 23.52331
3.662264 | 23.60636
3.682937 | 23.69206
3.704035 | 23.77991
3.725132 | 23.86958
3.746088 | 23.95784
3.766789 | 24.04295
3.787391 | 24.12469
3.807804 | 24.20363
3.828286 | 24.2837
3.849536 | 24.36457
3.870453 | 24.44892
3.891562 | 24.53204
3.912248 | 24.61437
3.933121 | 24.69316
3.953865 | 24.77115
3.975024 | 24.84688
3.995945 | 24.92163
4.016539 | 24.99517
4.036875 | 25.0681
4.05715 | 25.1412
4.077961 | 25.21575
4.098821 | 25.29219
4.120431 | 25.36735
4.141621 | 25.44221
4.162951 | 25.51549
4.183898 | 25.58733
4.204885 | 25.65992
4.225609 | 25.73212
4.246334 | 25.80329
4.266944 | 25.87221
4.287106 | 25.93863
4.307634 | 26.00436
4.328151 | 26.07076
4.349218 | 26.13828
4.370108 | 26.20923
4.391585 | 26.28158
4.413022 | 26.3541
4.434269 | 26.42406
4.455045 | 26.48928
4.475498 | 26.55095
4.495705 | 26.60935
4.515857 | 26.66836
4.536702 | 26.73001
4.557339 | 26.7947
4.578301 | 26.85997
4.599031 | 26.92585
4.62016 | 26.99026
4.641267 | 27.05359
4.662751 | 27.11507
4.684255 | 27.17471
4.70521 | 27.23276
4.725753 | 27.28932
4.746053 | 27.34667
4.766615 | 27.40347
4.787182 | 27.46146
4.808347 | 27.51741
4.829155 | 27.57249
4.850097 | 27.62651
4.870873 | 27.68138
4.891927 | 27.73657
4.912799 | 27.79249
4.933667 | 27.84765
4.954585 | 27.90124
4.975154 | 27.95186
4.995793 | 28.0001
5.016396 | 28.04868
5.037265 | 28.0966
5.057884 | 28.14735
5.078943 | 28.19967
5.099944 | 28.25306
5.120913 | 28.30578
5.1417 | 28.35589
5.1624 | 28.40328
5.182934 | 28.44913
5.203453 | 28.49579
5.224707 | 28.54494
5.245864 | 28.59709
5.267095 | 28.64916
5.287957 | 28.70002
5.308908 | 28.74788
5.329705 | 28.79419
5.350782 | 28.83887
5.37183 | 28.88193
5.392343 | 28.92432
5.412689 | 28.9652
5.432893 | 29.00806
5.453542 | 29.05179
5.474305 | 29.09804
5.49576 | 29.14311
5.516953 | 29.18747
5.538187 | 29.22916
5.55905 | 29.27002
5.579967 | 29.30991
5.600586 | 29.34947
5.621099 | 29.38874
5.6417 | 29.42731
5.661952 | 29.46371
5.682547 | 29.49862
5.703152 | 29.53358
5.72422 | 29.57011
5.7453 | 29.60912
5.766691 | 29.65204
5.788335 | 29.69443
5.809659 | 29.73583
5.83063 | 29.77224
5.851243 | 29.80492
5.871546 | 29.83492
5.891679 | 29.86502
5.912486 | 29.89637
5.933152 | 29.9315
5.954078 | 29.96752
5.974778 | 30.00471
5.995783 | 30.04114
6.016879 | 30.07674
6.03808 | 30.11186
6.059556 | 30.14447
6.080328 | 30.17526
6.100836 | 30.20413
6.12095 | 30.23323
6.141483 | 30.26311
6.161913 | 30.295
6.18305 | 30.32609
6.20392 | 30.35665
6.224794 | 30.38547
6.245715 | 30.41404
6.266713 | 30.44424
6.287836 | 30.47628
6.30873 | 30.50811
6.329872 | 30.53811
6.350556 | 30.56649
6.371354 | 30.59167
6.391992 | 30.61617
6.412945 | 30.64057
6.433649 | 30.6663
6.454559 | 30.69488
6.475786 | 30.72383
6.496697 | 30.7519
6.517595 | 30.77689
6.538161 | 30.79832
6.558745 | 30.81696
6.579105 | 30.83603
6.600052 | 30.85726
6.621056 | 30.88118
6.642128 | 30.90622
6.662962 | 30.9309
6.68374 | 30.95488
6.704561 | 30.97644
6.725336 | 30.99768
6.746554 | 31.01773
6.767177 | 31.03747
6.787688 | 31.05667
6.807836 | 31.07855
6.828563 | 31.10089
6.849275 | 31.12453
6.870559 | 31.14759
6.892138 | 31.17052
6.913276 | 31.19237
6.934444 | 31.2132
6.955383 | 31.23394
6.976377 | 31.2542
6.996904 | 31.27474
7.01767 | 31.29311
7.037985 | 31.31064
7.058414 | 31.32639
7.07886 | 31.3422
7.099734 | 31.35849
7.120714 | 31.37669
7.141691 | 31.39768
7.163303 | 31.42002
7.184528 | 31.44207
7.205662 | 31.46092
7.226251 | 31.47639
7.246765 | 31.4882
7.266837 | 31.49982
7.287277 | 31.51308
7.308083 | 31.52832
7.328727 | 31.54658
7.349631 | 31.56387
7.370481 | 31.58078
7.391635 | 31.59648
7.412747 | 31.61226
7.43439 | 31.62735
7.455623 | 31.64205
7.4765 | 31.65457
7.496846 | 31.66738
7.517302 | 31.67985
7.537818 | 31.6939
7.558559 | 31.70762
7.579768 | 31.72113
7.600456 | 31.73322
7.621406 | 31.74484
7.642152 | 31.75755
7.663211 | 31.77176
7.683989 | 31.78712
7.705005 | 31.802
7.725768 | 31.81532
7.746339 | 31.82556
7.766962 | 31.83568
7.787724 | 31.84567
7.808526 | 31.85604
7.829109 | 31.86797
7.850354 | 31.88122
7.871298 | 31.89462
7.892228 | 31.90773
7.912929 | 31.91749
7.933642 | 31.92577
7.954111 | 31.93267
7.974735 | 31.94094
7.996063 | 31.95183
8.017195 | 31.96531
8.038389 | 31.97855
8.059181 | 31.99111
8.080247 | 32.00122
8.100991 | 32.01072
8.122138 | 32.01756
8.143071 | 32.02428
8.163622 | 32.02881
8.183891 | 32.03425
8.204151 | 32.04075
8.22486 | 32.04868
8.245616 | 32.05758
8.267143 | 32.06507
8.288293 | 32.07218
8.309412 | 32.07919
8.330243 | 32.08554
8.351152 | 32.09315
8.371711 | 32.10151
8.392269 | 32.10877
8.412823 | 32.11555
8.433084 | 32.12136
8.453697 | 32.12645
8.474314 | 32.13227
8.495469 | 32.1386
8.51645 | 32.14767
8.537854 | 32.15915
8.559543 | 32.17129
8.580868 | 32.18197
8.601809 | 32.18856
8.622442 | 32.19159
8.642761 | 32.19222
8.66292 | 32.19328
8.683801 | 32.19536
8.70444 | 32.20083
8.725384 | 32.20736
8.746072 | 32.21518
8.767041 | 32.22186
8.788058 | 32.22791
8.809287 | 32.23379
8.830742 | 32.2385
8.851495 | 32.2422
8.872032 | 32.24442
8.892135 | 32.24743
8.912648 | 32.25066
8.933062 | 32.25485
8.954161 | 32.2592
8.975096 | 32.26261
8.995934 | 32.2656
9.016833 | 32.26871
9.037849 | 32.27286
9.058911 | 32.27894
9.079794 | 32.28497
9.100951 | 32.28998
9.121575 | 32.29348
9.142326 | 32.29468
9.163006 | 32.29595
9.183968 | 32.29711
9.204742 | 32.29955
9.225604 | 32.30449
9.24686 | 32.31032
9.267712 | 32.3174
9.288614 | 32.32101
9.309181 | 32.32304
9.329749 | 32.32309
9.350133 | 32.32332
9.37104 | 32.32538
9.392108 | 32.32979
9.413068 | 32.33614
9.433951 | 32.34138
9.454726 | 32.34567
9.475631 | 32.3479
9.496362 | 32.34992
9.51771 | 32.3509
9.53832 | 32.35194
9.558849 | 32.35183
9.579023 | 32.35302
9.599611 | 32.35542
9.620328 | 32.36054
9.641571 | 32.36564
9.663202 | 32.36933
9.684388 | 32.37172
9.705525 | 32.37361
9.726413 | 32.37679
9.747458 | 32.38048
9.768016 | 32.3837
9.788824 | 32.38544
9.809201 | 32.38549
9.829544 | 32.38452
9.849991 | 32.38313
9.870721 | 32.38281
9.891732 | 32.38443
9.912602 | 32.38939
9.934178 | 32.39502
9.95553 | 32.40146
9.976711 | 32.40542
9.99734 | 32.40602
10.01784 | 32.40262
10.03794 | 32.39884
10.05824 | 32.39601
10.07908 | 32.39573
10.09976 | 32.39841
10.12072 | 32.40186
10.14138 | 32.40564
10.16253 | 32.40813
10.18358 | 32.41087
10.20515 | 32.41366
10.22657 | 32.41463
10.24751 | 32.4152
10.26797 | 32.41466
10.28831 | 32.41491
10.30888 | 32.41571
10.3294 | 32.4176
10.35065 | 32.41886
10.37145 | 32.42058
10.39242 | 32.42068
10.41321 | 32.42141
10.43424 | 32.42291
10.45506 | 32.42581
10.47595 | 32.42817
10.4969 | 32.42926
10.51745 | 32.42865
10.53815 | 32.42595
10.55869 | 32.4236
10.57958 | 32.42156
10.60012 | 32.4219
10.62114 | 32.42491
10.64219 | 32.42843
10.66316 | 32.43171
10.68394 | 32.43201
10.7046 | 32.43096
10.72516 | 32.42825
10.74568 | 32.42675
10.7669 | 32.4263
10.78806 | 32.4287
10.80926 | 32.43163
10.83015 | 32.43447
10.85104 | 32.43626
10.87184 | 32.4361
10.89284 | 32.4356
10.91399 | 32.43369
10.93447 | 32.43183
10.95491 | 32.42963
10.97506 | 32.42864
10.99575 | 32.42836
11.01641 | 32.43008
11.03786 | 32.43107
11.0591 | 32.4316
11.08016 | 32.43121
11.1011 | 32.43096
11.12204 | 32.43126
11.14282 | 32.43183
11.16327 | 32.43312
11.18398 | 32.43291
11.20419 | 32.43162
11.22469 | 32.42864
11.24528 | 32.42539
11.26636 | 32.42373
11.2874 | 32.42454
11.30862 | 32.42835
11.33033 | 32.43361
11.35162 | 32.4391
11.37272 | 32.44054
11.39335 | 32.43827
11.41384 | 32.43291
11.43393 | 32.42769
11.45459 | 32.4235
11.47532 | 32.42204
11.49608 | 32.4224
11.5169 | 32.42359
11.53777 | 32.42535
11.55891 | 32.42567
11.57995 | 32.42625
11.60151 | 32.42489
11.62237 | 32.42281
11.64304 | 32.41922
11.66315 | 32.4168
11.68363 | 32.41497
11.7041 | 32.41362
11.72491 | 32.41286
11.74599 | 32.41084
11.76667 | 32.40966
11.78774 | 32.40793
11.80857 | 32.40864
11.82984 | 32.40976
11.85071 | 32.41266
11.87178 | 32.41436
11.8926 | 32.41485
11.91331 | 32.41333
11.93402 | 32.41144
11.95492 | 32.40963
11.97579 | 32.40866
11.99643 | 32.41001
12.0177 | 32.41208
12.03861 | 32.41441
12.0596 | 32.41566
12.08021 | 32.41449
12.10083 | 32.41137
12.12121 | 32.40762
12.14174 | 32.40551
12.16294 | 32.4055
12.18386 | 32.40866
12.2049 | 32.4115
12.22562 | 32.41393
12.24658 | 32.41461
12.26732 | 32.41424
12.28845 | 32.41254
12.30929 | 32.4104
12.32984 | 32.40735
12.35014 | 32.40482
12.3705 | 32.4035
12.3913 | 32.40425
12.41219 | 32.40678
12.43379 | 32.40856
12.45499 | 32.40971
12.47625 | 32.40901
12.49719 | 32.40863
12.51827 | 32.40789
12.53901 | 32.40763
12.55966 | 32.40701
12.58022 | 32.40531
12.60041 | 32.40279
12.62091 | 32.39863
12.64153 | 32.39566
12.66256 | 32.39382
12.68345 | 32.39485
12.70474 | 32.39858
12.72618 | 32.40275
12.74738 | 32.40574
12.76821 | 32.40471
12.78883 | 32.40053
12.80915 | 32.39443
12.82917 | 32.39019
12.84998 | 32.38714
12.87056 | 32.38785
12.89149 | 32.38984
12.91226 | 32.3927
12.93331 | 32.39544
12.95444 | 32.39768
12.97578 | 32.3995
12.99738 | 32.40018
13.01838 | 32.39991
13.03904 | 32.39805
13.0593 | 32.39679
13.07988 | 32.39562
13.10032 | 32.39555
13.12137 | 32.39451
13.1423 | 32.3932
13.16311 | 32.39173
13.18396 | 32.39074
13.2049 | 32.39094
13.2259 | 32.39257
13.24671 | 32.39488
13.26771 | 32.3956
13.2883 | 32.39498
13.30899 | 32.39203
13.32951 | 32.38883
13.35036 | 32.38576
13.37102 | 32.38433
13.39178 | 32.38538
13.41301 | 32.38705
13.43389 | 32.3887
13.45484 | 32.38877
13.47551 | 32.3866
13.49619 | 32.383
13.51664 | 32.37977
13.53759 | 32.37791
13.55881 | 32.37919
13.57993 | 32.38231
13.60099 | 32.38507
13.62184 | 32.38657
13.64282 | 32.38589
13.66361 | 32.38448
13.68488 | 32.3825
13.70549 | 32.37972
13.72599 | 32.37617
13.74617 | 32.37429
13.76669 | 32.37387
13.78739 | 32.37514
13.80848 | 32.37721
13.8299 | 32.37744
13.85095 | 32.37737
13.87205 | 32.37579
13.89288 | 32.37514
13.91378 | 32.37462
13.93423 | 32.37514
13.95489 | 32.37469
13.97522 | 32.37336
13.9956 | 32.3702
14.01618 | 32.3677
14.03703 | 32.36569
14.05813 | 32.36586
14.07913 | 32.36834
14.10078 | 32.37238
14.12224 | 32.37658
14.14352 | 32.37863
14.16423 | 32.37716
14.18479 | 32.37301
14.20501 | 32.36688
14.22534 | 32.36156
14.24624 | 32.3589
14.26687 | 32.35946
14.28784 | 32.36029
14.30847 | 32.3619
14.32967 | 32.36322
14.35061 | 32.36475
14.37203 | 32.36538
14.39324 | 32.36568
14.41396 | 32.36337
14.43424 | 32.36106
14.45457 | 32.35906
14.47511 | 32.35847
14.49564 | 32.35926
14.51687 | 32.35857
14.53766 | 32.35712
14.55862 | 32.3551
14.57948 | 32.35411
14.6006 | 32.35423
14.62156 | 32.35573
14.64252 | 32.35675
14.66352 | 32.35766
14.68422 | 32.35645
14.705 | 32.35399
14.72564 | 32.35067
14.74656 | 32.34693
14.76724 | 32.34577
14.7883 | 32.34734
14.80946 | 32.34993
14.83037 | 32.35176
14.85112 | 32.35072
14.87171 | 32.34657
14.89215 | 32.34192
14.91256 | 32.3395
14.93366 | 32.33872
14.95466 | 32.33994
14.97574 | 32.34052
14.99649 | 32.34067
15.0174 | 32.33986
15.03811 | 32.33852
15.05901 | 32.33617
15.08021 | 32.33294
15.10076 | 32.32991
15.12124 | 32.32656
15.1414 | 32.32484
15.16212 | 32.32498
15.18286 | 32.3265
15.20429 | 32.32725
15.22577 | 32.32805
15.24697 | 32.32885
15.26807 | 32.3293
15.28904 | 32.3294
15.30995 | 32.32846
15.33049 | 32.32812
15.35126 | 32.32678
15.37148 | 32.32488
15.392 | 32.32078
15.41242 | 32.31713
15.43334 | 32.31444
15.45427 | 32.31487
15.47532 | 32.31869
15.49691 | 32.32429
15.51811 | 32.32851
15.5392 | 32.32869
15.5597 | 32.32483
15.58017 | 32.31912
15.60021 | 32.31389
15.62081 | 32.31021
15.64155 | 32.30845
15.66232 | 32.30799
15.6832 | 32.308
15.70397 | 32.30946
15.72515 | 32.30979
15.74628 | 32.31038
15.76797 | 32.30954
15.78912 | 32.30832
15.80997 | 32.30596
15.83024 | 32.30424
15.85067 | 32.30207
15.87112 | 32.30126
15.89195 | 32.30109
15.91316 | 32.30079
15.93392 | 32.29855
15.95479 | 32.29546
15.97567 | 32.29339
15.99677 | 32.294
16.01751 | 32.29683
16.0386 | 32.29868
16.0593 | 32.29834
16.07992 | 32.29484
16.10049 | 32.29077
16.12121 | 32.28761
16.14195 | 32.28619
16.16257 | 32.28642
16.18382 | 32.28836
16.20478 | 32.29018
16.22575 | 32.29144
16.24643 | 32.29094
16.26712 | 32.28816
16.28757 | 32.28453
16.30831 | 32.28154
16.32959 | 32.28195
16.3507 | 32.28479
16.37189 | 32.28733
16.39267 | 32.28852
16.41371 | 32.28766
16.43446 | 32.28675
16.45562 | 32.28488
16.47648 | 32.28308
16.49698 | 32.27978
16.51727 | 32.27573
16.53754 | 32.27323
16.55817 | 32.27252
16.57901 | 32.27435
16.60055 | 32.27504
16.62164 | 32.27524
16.64281 | 32.27421
16.66363 | 32.27341
16.68456 | 32.27327
16.70517 | 32.27283
16.72566 | 32.27206
16.74625 | 32.26949
16.76652 | 32.26635
16.78711 | 32.26284
16.80773 | 32.26042
16.82889 | 32.25933
16.84988 | 32.26047
16.87135 | 32.26457
16.893 | 32.26976
16.91426 | 32.27404
16.93517 | 32.27435
16.9558 | 32.27113
16.97614 | 32.26612
16.9963 | 32.26172
17.01714 | 32.25949
17.03776 | 32.25996
17.05873 | 32.26085
17.07943 | 32.26187
17.10042 | 32.26328
17.12148 | 32.26438
17.14268 | 32.26511
17.16415 | 32.26446
17.18488 | 32.26336
17.2054 | 32.26079
17.22554 | 32.25849
17.24603 | 32.25629
17.26647 | 32.2558
17.28753 | 32.25352
17.30846 | 32.25232
17.3293 | 32.25007
17.35022 | 32.24861
17.37122 | 32.24951
17.39229 | 32.25223
17.41318 | 32.25561
17.43429 | 32.25788
17.45496 | 32.25804
17.47583 | 32.25652
17.49643 | 32.25366
17.51741 | 32.25216
17.53814 | 32.25168
17.55897 | 32.25323
17.5803 | 32.25584
17.60111 | 32.25847
17.62202 | 32.25875
17.64258 | 32.25731
17.66317 | 32.25321
17.68349 | 32.24993
17.70441 | 32.24797
17.72548 | 32.24863
17.74646 | 32.25105
17.76739 | 32.25344
17.78812 | 32.25514
17.8091 | 32.25488
17.82979 | 32.2544
17.85108 | 32.25254
17.87166 | 32.25087
17.89221 | 32.24802
17.91239 | 32.2464
17.93301 | 32.24576
17.95374 | 32.24709
17.97487 | 32.24951
17.99648 | 32.25147
18.01765 | 32.2523
18.03885 | 32.25166
18.05977 | 32.25143
18.08085 | 32.2514
18.10143 | 32.25223
18.12215 | 32.25142
18.14257 | 32.24907
18.16287 | 32.24545
18.18341 | 32.24112
18.20416 | 32.23789
18.22519 | 32.23607
18.24602 | 32.23712
18.26753 | 32.23963
18.28878 | 32.24338
18.30998 | 32.24505
18.33068 | 32.24376
18.3512 | 32.23964
18.37135 | 32.23444
18.39159 | 32.23053
18.41242 | 32.229
18.43306 | 32.23064
18.45399 | 32.23227
18.47474 | 32.23577
18.4959 | 32.23764
18.51703 | 32.23945
18.53854 | 32.24138
18.55993 | 32.24159
18.58086 | 32.24161
18.60133 | 32.24046
18.62164 | 32.24024
18.64224 | 32.24052
18.66275 | 32.24115
18.68397 | 32.24069
18.70479 | 32.23991
18.72574 | 32.23805
18.7465 | 32.23775
18.76753 | 32.23787
18.78841 | 32.23943
18.80934 | 32.24046
18.83023 | 32.24118
18.85083 | 32.24001
18.87148 | 32.23783
18.89203 | 32.23507
18.91293 | 32.23258
18.93347 | 32.2321
18.95444 | 32.233
18.97557 | 32.23563
18.99649 | 32.23768
19.01731 | 32.23746
19.03791 | 32.23533
19.05852 | 32.23225
19.07897 | 32.23057
19.10024 | 32.23035
19.12139 | 32.23326
19.1426 | 32.23626
19.16345 | 32.23884
19.1844 | 32.23946
19.20524 | 32.23878
19.2262 | 32.23728
19.24736 | 32.23472
19.26787 | 32.23256
19.28832 | 32.22962
19.30844 | 32.22818
19.32907 | 32.22739
19.34975 | 32.22842
19.3711 | 32.22944
19.3924 | 32.23104
19.41352 | 32.23131
19.43448 | 32.23109
19.45536 | 32.23054
19.47617 | 32.23044
19.49659 | 32.23017
19.5173 | 32.22942
19.53756 | 32.22751
19.55807 | 32.22437
19.57864 | 32.22141
19.59967 | 32.21972
19.62068 | 32.22026
19.64188 | 32.22376
19.66363 | 32.22908
19.68504 | 32.23358
19.70609 | 32.23505
19.72674 | 32.23295
19.74718 | 32.22813
19.76728 | 32.22233
19.78787 | 32.21912
19.80873 | 32.21795
19.82952 | 32.21982
19.85038 | 32.22163
19.87107 | 32.2236
19.89222 | 32.22427
19.91325 | 32.22519
19.93481 | 32.22603
19.95581 | 32.22577
19.97649 | 32.22446
19.9966 | 32.22291
20.01687 | 32.22139
20.03735 | 32.2211
20.05814 | 32.22121
20.07932 | 32.22097
20.10014 | 32.2206
20.12117 | 32.21957
20.14192 | 32.21916
20.16306 | 32.22029
20.18393 | 32.22268
20.20509 | 32.22445
20.22595 | 32.22542
20.24675 | 32.22421
20.26744 | 32.22144
20.28808 | 32.21832
20.3089 | 32.21621
20.32962 | 32.21695
20.35098 | 32.21964
20.37201 | 32.22344
20.39302 | 32.22563
20.41362 | 32.22443
20.43411 | 32.22104
20.45443 | 32.21697
20.47505 | 32.2144
20.4963 | 32.21391
20.51737 | 32.21616
20.53839 | 32.21778
20.55901 | 32.2193
20.57989 | 32.21872
20.60053 | 32.2182
20.62172 | 32.2166
20.64267 | 32.21496
20.66325 | 32.21201
20.68353 | 32.20985
20.70376 | 32.20936
20.7245 | 32.21033
20.74539 | 32.21322
20.76705 | 32.21579
20.78835 | 32.21818
20.80968 | 32.21884
20.83056 | 32.21956
20.85149 | 32.21952
20.87223 | 32.22004
20.89288 | 32.22068
20.91352 | 32.22017
20.93376 | 32.21896
20.9543 | 32.21602
20.97474 | 32.21354
20.99569 | 32.21173
21.0166 | 32.21337
21.03805 | 32.21744
21.05949 | 32.22215
21.08079 | 32.22517
21.10161 | 32.22453
21.12201 | 32.22179
21.14233 | 32.21704
21.16246 | 32.21302
21.18329 | 32.20982
21.20392 | 32.20983
21.22488 | 32.21203
21.24563 | 32.21504
21.26663 | 32.2186
21.28773 | 32.22028
21.30915 | 32.22114
21.33077 | 32.22161
21.35174 | 32.22189
21.37238 | 32.22158
21.39255 | 32.22151
21.4131 | 32.22149
21.43354 | 32.22272
21.4547 | 32.22383
21.47567 | 32.22403
21.49651 | 32.22259
21.51736 | 32.22139
21.53819 | 32.22184
21.55927 | 32.22347
21.58005 | 32.22583
21.60112 | 32.2272
21.62172 | 32.22759
21.6424 | 32.22604
21.66286 | 32.22452
21.68359 | 32.22304
21.70429 | 32.22215
21.72509 | 32.22412
21.74632 | 32.22617
21.76723 | 32.22911
21.78823 | 32.23034
21.80876 | 32.23001
21.82944 | 32.22732
21.84988 | 32.22473
21.87096 | 32.2238
21.89214 | 32.22591
21.91328 | 32.22945
21.93436 | 32.23258
21.95511 | 32.23463
21.97616 | 32.23474
21.99695 | 32.23514
22.01826 | 32.23441
22.03888 | 32.23305
22.05942 | 32.23073
22.07952 | 32.22924
22.09995 | 32.22928
22.1206 | 32.23189
22.14175 | 32.2349
22.16325 | 32.23741
22.18425 | 32.23817
22.20527 | 32.23781
22.22619 | 32.23832
22.24708 | 32.23913
22.26757 | 32.2397
22.28825 | 32.23942
22.30857 | 32.23798
22.32896 | 32.23545
22.34957 | 32.23355
22.37041 | 32.2329
22.39148 | 32.23363
22.41242 | 32.23771
22.43411 | 32.24398
22.45557 | 32.25074
22.47684 | 32.25461
22.49755 | 32.25476
22.5181 | 32.25183
22.53829 | 32.24809
22.55863 | 32.24541
22.57956 | 32.24451
22.6002 | 32.24564
22.6212 | 32.24716
22.64182 | 32.24984
22.66293 | 32.25127
22.68396 | 32.25333
22.70538 | 32.25439
22.7266 | 32.25439
22.74733 | 32.25387
22.76766 | 32.25265
22.78789 | 32.25168
22.80836 | 32.25129
22.82891 | 32.25102
22.85015 | 32.2508
22.87097 | 32.25055
22.89199 | 32.25088
22.91279 | 32.25165
22.93392 | 32.25303
22.9549 | 32.25581
22.97586 | 32.259
22.99686 | 32.26106
23.01754 | 32.26167
23.03833 | 32.26031
23.05897 | 32.25871
23.07988 | 32.25745
23.10052 | 32.2584
23.12166 | 32.26119
23.14276 | 32.26509
23.16372 | 32.26847
23.18445 | 32.26925
23.20503 | 32.26771
23.2255 | 32.26452
23.24589 | 32.26264
23.267 | 32.26225
23.288 | 32.26527
23.30903 | 32.26869
23.32977 | 32.27194
23.35065 | 32.27347
23.37146 | 32.27411
23.39235 | 32.27429
23.41356 | 32.27332
23.43408 | 32.27143
23.45454 | 32.26939
23.47468 | 32.26996
23.49538 | 32.27174
23.51615 | 32.27547
23.53765 | 32.27904
23.55907 | 32.28202
23.58029 | 32.2835
23.60131 | 32.28319
23.62228 | 32.28382
23.64324 | 32.28456
23.66378 | 32.28595
23.6846 | 32.28589
23.7048 | 32.2849
23.72526 | 32.28231
23.74569 | 32.28018
23.7666 | 32.27903
23.78759 | 32.28005
23.80866 | 32.28406
23.83023 | 32.28908
23.85142 | 32.29406
23.8725 | 32.2961
23.89304 | 32.29478
23.91353 | 32.29041
23.9336 | 32.28619
23.95415 | 32.28357
23.97489 | 32.28345
23.99563 | 32.28541
24.01653 | 32.28838
24.03735 | 32.29177
24.05856 | 32.29396
24.07969 | 32.29621
24.10138 | 32.29753
24.1225 | 32.29899
24.14334 | 32.2987
24.1636 | 32.29874
24.18403 | 32.29869
24.20452 | 32.29943
24.2253 | 32.30018
24.24648 | 32.30087
24.2672 | 32.30106
24.2882 | 32.30054
24.30892 | 32.30018
24.32997 | 32.30176
24.35078 | 32.30529
24.37184 | 32.30883
24.39259 | 32.31089
24.41324 | 32.31091
24.4338 | 32.30952
24.45452 | 32.30859
24.47535 | 32.30748
24.49594 | 32.30845
24.51714 | 32.3114
24.53803 | 32.31498
24.55903 | 32.31822
24.57973 | 32.3188
24.60048 | 32.31755
24.62098 | 32.3156
24.64167 | 32.3146
24.66295 | 32.31593
24.68405 | 32.31986
24.70518 | 32.32395
24.72596 | 32.32779
24.747 | 32.32871
24.76776 | 32.3288
24.78891 | 32.32775
24.80981 | 32.32612
24.8303 | 32.32432
24.85057 | 32.32331
24.87084 | 32.32367
24.89157 | 32.32523
24.91237 | 32.32871
24.93383 | 32.3321
24.95488 | 32.33475
24.97609 | 32.3364
24.9969 | 32.33799
25.00386 | 32.33818
25.02478 | 32.33988
25.04525 | 32.34112
25.11349 | 32.33833
25.18318 | 32.33838
25.25471 | 32.35573
25.32283 | 32.34694
25.39204 | 32.34891
25.4618 | 32.35736
25.53195 | 32.35771
25.59981 | 32.35608
25.66966 | 32.3552
25.73953 | 32.36236
25.80911 | 32.36502
25.87831 | 32.36578
25.94844 | 32.37687
26.01679 | 32.37389
26.08685 | 32.37961
26.15616 | 32.38287
26.22557 | 32.37559
26.29397 | 32.37604
26.36527 | 32.38044
26.43472 | 32.38298
26.50304 | 32.37926
26.57232 | 32.37905
26.64329 | 32.39184
26.7114 | 32.38182
26.7803 | 32.38396
26.85033 | 32.39387
26.92105 | 32.39604
26.98916 | 32.39573
27.05903 | 32.3956
27.12868 | 32.40096
27.1979 | 32.40243
27.26676 | 32.39854
27.33681 | 32.408
27.40555 | 32.40468
27.4759 | 32.41346
27.54544 | 32.41449
27.6148 | 32.40772
27.68312 | 32.40859
27.75392 | 32.41423
27.82306 | 32.41537
27.89138 | 32.4128
27.96101 | 32.41486
28.03239 | 32.42997
28.10063 | 32.42057
28.16979 | 32.42034
28.2395 | 32.42699
28.3096 | 32.4267
28.37759 | 32.42629
28.4474 | 32.4268
28.51725 | 32.43285
28.58685 | 32.43561
28.65615 | 32.43529
28.72626 | 32.44606
28.79458 | 32.4385
28.8646 | 32.44335
28.93393 | 32.4478
29.00335 | 32.44192
29.0718 | 32.44552
29.14295 | 32.45357
29.2124 | 32.45848
29.28078 | 32.45473
29.35006 | 32.45421
29.42113 | 32.4669
29.4892 | 32.45939
29.55825 | 32.45848
29.62818 | 32.46785
29.69886 | 32.46911
29.76696 | 32.46934
29.83687 | 32.46653
29.90639 | 32.47106
29.97555 | 32.47142
30.04447 | 32.46749
30.11451 | 32.47376
30.18323 | 32.47194
30.25362 | 32.48008
30.32329 | 32.48453
30.39261 | 32.48099
30.46089 | 32.48667
30.53179 | 32.4915
30.6009 | 32.49262
30.66914 | 32.48864
30.73873 | 32.48866
30.81018 | 32.5042
30.87837 | 32.49648
30.94754 | 32.49964
31.01723 | 32.50833
31.08743 | 32.50978
31.15532 | 32.51256
31.22526 | 32.51427
31.29514 | 32.52373
31.36474 | 32.53115
31.43391 | 32.52826
31.50399 | 32.53879
31.57234 | 32.53535
31.64235 | 32.54563
31.71161 | 32.55469
31.78101 | 32.55369
31.8495 | 32.56032
31.92071 | 32.56873
31.99026 | 32.57522
32.05856 | 32.57608
32.12791 | 32.57953
32.1989 | 32.59605
32.26691 | 32.58854
32.33595 | 32.5912
32.40589 | 32.60315
32.47658 | 32.61093
32.54467 | 32.61533
32.61453 | 32.61885
32.68416 | 32.62648
32.7534 | 32.63025
32.82235 | 32.62954
32.89232 | 32.64012
32.96105 | 32.63764
33.03147 | 32.64898
33.1011 | 32.65515
33.17042 | 32.65158
33.23871 | 32.6564
33.3094 | 32.66377
33.37859 | 32.66932
33.44683 | 32.6697
33.51654 | 32.67384
33.58794 | 32.69245
33.65614 | 32.68701
33.7253 | 32.69128
33.79514 | 32.70258
33.86528 | 32.70553
33.93313 | 32.70788
34.00299 | 32.70924
34.0729 | 32.7172
34.14243 | 32.71987
34.21163 | 32.72118
34.28173 | 32.73129
34.35016 | 32.72641
34.4201 | 32.73251
34.4895 | 32.73826
34.55883 | 32.73555
34.62738 | 32.74105
34.69853 | 32.75093
34.76806 | 32.75618
34.8363 | 32.75214
34.90565 | 32.75208
34.97663 | 32.76538
35.04459 | 32.7591
35.11368 | 32.76085
35.18363 | 32.77494
35.25434 | 32.77882
35.3225 | 32.78256
35.39242 | 32.78373
35.46199 | 32.79114
35.53126 | 32.79412
35.60008 | 32.79487
35.67014 | 32.80602
35.73877 | 32.80406
35.80926 | 32.81352
35.8788 | 32.82254
35.94814 | 32.82125
36.01641 | 32.8279
36.08723 | 32.83546
36.15636 | 32.84
36.22467 | 32.84085
36.29432 | 32.8446
36.36577 | 32.86116
36.43386 | 32.85639
36.50314 | 32.85881
36.57281 | 32.86734
36.64297 | 32.8699
36.71078 | 32.8718
36.78079 | 32.87396
36.85064 | 32.88186
36.92024 | 32.88718
36.98947 | 32.88582
37.05961 | 32.89638
37.12794 | 32.89175
37.19802 | 32.89807
37.26725 | 32.90467
37.3366 | 32.90296
37.40506 | 32.90721
37.47628 | 32.91309
37.54576 | 32.91616
37.61408 | 32.91323
37.6834 | 32.91608
37.75442 | 32.93136
37.82241 | 32.92574
37.89153 | 32.9263
37.96151 | 32.93513
38.03215 | 32.93851
38.10027 | 32.94209
38.17012 | 32.94246
38.23971 | 32.95217
38.3089 | 32.95421
38.37787 | 32.95189
38.44788 | 32.96216
38.51659 | 32.9598
38.58702 | 32.96923
38.65666 | 32.97491
38.72593 | 32.97241
38.79426 | 32.97719
38.86504 | 32.98551
38.93416 | 32.99005
39.00242 | 32.98843
39.07216 | 32.99175
39.14349 | 33.011
39.21169 | 33.00544
39.28085 | 33.01056
39.3507 | 33.01944
39.42072 | 33.02271
39.48866 | 33.02689
39.55858 | 33.02918
39.6285 | 33.03799
39.69808 | 33.04455
39.76728 | 33.04503
39.83732 | 33.05543
39.90565 | 33.05226
39.97567 | 33.05982
40.045 | 33.06587
40.11435 | 33.06344
40.18284 | 33.07002
40.25404 | 33.0793
40.32357 | 33.08536
40.39185 | 33.08557
40.46121 | 33.08887
40.53225 | 33.10447
40.60013 | 33.1005
40.66929 | 33.106
40.73922 | 33.11885
40.80996 | 33.12453
40.87799 | 33.12964
40.94797 | 33.13535
41.01748 | 33.14366
41.08679 | 33.14732
41.15554 | 33.1461
41.22576 | 33.1587
41.29431 | 33.15851
41.36495 | 33.17306
41.43449 | 33.14537
41.50378 | 33.12696
41.57191 | 33.14002
41.64283 | 33.15361
41.7118 | 33.16255
41.78017 | 33.16578
41.84978 | 33.17527
41.92135 | 33.19603
41.98935 | 33.1951
42.0587 | 33.20431
42.12846 | 33.21945
42.19857 | 33.22415
42.26638 | 33.22978
42.33635 | 33.23572
42.40623 | 33.25029
42.47585 | 33.25777
42.54493 | 33.2607
42.61508 | 33.27341
42.6834 | 33.27336
42.75352 | 33.28331
42.82277 | 33.29217
42.89219 | 33.29039
42.9607 | 33.2982
43.03192 | 33.31006
43.10137 | 33.31918
43.16965 | 33.3212
43.23896 | 33.32595
43.30995 | 33.34195
43.37786 | 33.33728
43.44705 | 33.34303
43.51705 | 33.35425
43.58769 | 33.35992
43.65577 | 33.36557
43.72573 | 33.36945
43.79535 | 33.3785
43.86456 | 33.38417
43.93341 | 33.38487
44.00343 | 33.39754
44.07207 | 33.39879
44.14256 | 33.41098
44.21213 | 33.42031
44.28142 | 33.42209
44.34973 | 33.42953
44.4205 | 33.43764
44.48966 | 33.44335
44.55795 | 33.44206
44.62765 | 33.44765
44.69909 | 33.46764
44.76717 | 33.46353
44.83644 | 33.46864
44.90626 | 33.4775
44.97631 | 33.48021
45.04415 | 33.48222
45.11409 | 33.48708
45.18394 | 33.49882
45.25354 | 33.50557
45.32282 | 33.50808
45.39284 | 33.51901
45.46127 | 33.51664
45.53127 | 33.52396
45.60061 | 33.53201
45.66987 | 33.53068
45.73851 | 33.53777
45.8096 | 33.54713
45.87909 | 33.55599
45.94733 | 33.55653
46.01676 | 33.56182
46.0878 | 33.57927
46.15565 | 33.57641
46.2248 | 33.58186
46.29486 | 33.59363
46.36544 | 33.60313
46.43361 | 33.60973
46.50343 | 33.61415
46.57309 | 33.62464
46.64221 | 33.62807
46.71116 | 33.63095
46.7812 | 33.64365
46.84986 | 33.64548
46.92039 | 33.65871
46.98993 | 33.67023
47.05924 | 33.6703
47.1276 | 33.67929
47.19836 | 33.6898
47.26745 | 33.69922
47.33572 | 33.70316
47.40547 | 33.7108
47.47684 | 33.73059
47.54495 | 33.72665
47.61413 | 33.73167
47.68405 | 33.74367
47.75399 | 33.74818
47.82199 | 33.75553
47.89188 | 33.76169
47.96184 | 33.77682
48.03134 | 33.78512
48.1006 | 33.79111
48.17061 | 33.80667
48.23902 | 33.80868
48.30902 | 33.82065
48.37833 | 33.8311
48.44757 | 33.83203
48.51629 | 33.84098
48.58726 | 33.84969
48.6569 | 33.85861
48.72511 | 33.85873
48.79454 | 33.86674
48.86553 | 33.88864
48.93345 | 33.88809
49.00257 | 33.8964
49.0726 | 33.91074
49.14315 | 33.91768
49.2114 | 33.92607
49.28118 | 33.93279
49.35083 | 33.94432
49.41996 | 33.95238
49.48898 | 33.95777
49.55898 | 33.9732
49.62761 | 33.97565
49.69811 | 33.99092
49.76781 | 34.00335
49.83694 | 34.00647
49.90538 | 34.01654
49.97613 | 34.02823
50.04515 | 34.03661
50.11344 | 34.04044
50.18321 | 34.04992
50.2547 | 34.07078
50.32277 | 34.06912
50.39202 | 34.07889
50.46188 | 34.09292
50.53179 | 34.09853
50.59975 | 34.10528
50.66966 | 34.11235
50.73952 | 34.1253
50.80894 | 34.13538
50.87831 | 34.14259
50.94833 | 34.1584
51.01678 | 34.15812
51.08676 | 34.16796
51.15608 | 34.17769
51.22537 | 34.17855
51.29406 | 34.1908
51.36521 | 34.20402
51.43467 | 34.21331
51.50293 | 34.2136
51.57233 | 34.21802
51.64332 | 34.23472
51.71113 | 34.23166
51.78033 | 34.23955
51.85034 | 34.25414
51.92094 | 34.26396
51.98911 | 34.27332
52.05904 | 34.27872
52.12864 | 34.29086
52.19781 | 34.29904
52.26668 | 34.30095
52.33682 | 34.31291
52.40539 | 34.3151
52.47592 | 34.32704
52.54542 | 34.33705
52.61461 | 34.33898
52.68315 | 34.34937
52.75389 | 34.35896
52.82295 | 34.36685
52.89125 | 34.36902
52.96111 | 34.37887
53.03245 | 34.39584
53.10045 | 34.39349
53.16973 | 34.40067
53.23964 | 34.41232
53.30953 | 34.41665
53.37754 | 34.42336
53.44738 | 34.43173
53.51736 | 34.44677
53.58684 | 34.45677
53.65616 | 34.4615
53.72619 | 34.47729
53.79451 | 34.47702
53.86458 | 34.49074
53.93397 | 34.50134
54.00318 | 34.50136
54.07188 | 34.51196
54.14294 | 34.52251
54.21238 | 34.53167
54.28061 | 34.5353
54.35012 | 34.54726
54.42103 | 34.5673
54.48891 | 34.56544
54.55811 | 34.57556
54.62821 | 34.5939
54.69872 | 34.60566
54.76695 | 34.61896
54.8367 | 34.62246
54.90641 | 34.63232
54.97549 | 34.63647
55.04448 | 34.64001
55.11454 | 34.65678
55.18316 | 34.66119
55.25369 | 34.67368
55.3233 | 34.68318
55.39245 | 34.68192
55.461 | 34.69306
55.53173 | 34.70421
55.60074 | 34.71413
55.669 | 34.71681
55.73884 | 34.72499
55.81018 | 34.74411
55.87817 | 34.74253
55.94752 | 34.75014
56.01737 | 34.76205
56.08724 | 34.76822
56.15534 | 34.77277
56.22501 | 34.77773
56.29517 | 34.79182
56.36469 | 34.79962
56.43386 | 34.80482
56.50397 | 34.81858
56.57226 | 34.81501
56.6424 | 34.82372
56.71168 | 34.83001
56.78088 | 34.83244
56.84962 | 34.84142
56.92074 | 34.85232
56.99016 | 34.86403
57.05844 | 34.86259
57.12791 | 34.86843
57.19889 | 34.88337
57.26666 | 34.87726
57.33594 | 34.8815
57.40602 | 34.89189
57.47648 | 34.89463
57.54465 | 34.89816
57.61456 | 34.90102
57.68423 | 34.90834
57.75329 | 34.90944
57.82229 | 34.9076
57.89234 | 34.9155
57.96099 | 34.91136
58.03161 | 34.91909
58.10115 | 34.9213
58.17019 | 34.91262
58.23875 | 34.91222
58.30951 | 34.91059
58.37853 | 34.90621
58.44675 | 34.89428
58.51666 | 34.88932
58.58802 | 34.8943
58.65602 | 34.87437
58.72539 | 34.85952
58.79536 | 34.84472
58.86515 | 34.81528
58.93322 | 34.77898
59.00312 | 34.72008
59.06926 | 33.57427

## 146
146 | 146
Dehnung | Standardkraft
% | N/mm²
0 | 0.2083032
7.935584e-05 | 0.1776934
0.0001884339 | 0.1521776
0.0002474739 | 0.126203
0.0003289022 | 0.1065531
0.0006460695 | 0.08857743
0.002004675 | 0.07995734
0.003645482 | 0.07660819
0.005283422 | 0.0757662
0.007012518 | 0.07523204
0.008620633 | 0.0776181
0.01030616 | 0.07888755
0.01198035 | 0.08129677
0.01362808 | 0.08267302
0.01532754 | 0.08564913
0.01695062 | 0.08885174
0.01860534 | 0.09199185
0.02025282 | 0.09508733
0.02195066 | 0.106752
0.02366289 | 0.1111676
0.02525995 | 0.1154719
0.02688619 | 0.11808
0.02861003 | 0.1231839
0.03026089 | 0.1299854
0.03188708 | 0.1339928
0.03334373 | 0.1438167
0.03523975 | 0.1564163
0.03689582 | 0.1629774
0.03858324 | 0.1704286
0.04026575 | 0.1779055
0.04190419 | 0.1859865
0.04361689 | 0.1930424
0.04526718 | 0.2009972
0.0469169 | 0.2094049
0.04860063 | 0.2170663
0.05026109 | 0.2254269
0.05230886 | 0.2292497
0.0534922 | 0.2328488
0.05523571 | 0.240854
0.05691785 | 0.2503863
0.05857241 | 0.2630749
0.06025187 | 0.2795773
0.06201691 | 0.2847281
0.06349292 | 0.2871306
0.06518414 | 0.2963246
0.06687532 | 0.3053902
0.06854235 | 0.3147266
0.07023312 | 0.3238701
0.07188734 | 0.3334094
0.07355251 | 0.3445465
0.07522152 | 0.3530103
0.07687016 | 0.3630727
0.07853964 | 0.3727232
0.0802188 | 0.3826815
0.08191587 | 0.3812657
0.08360916 | 0.3642005
0.08523276 | 0.3747687
0.0868751 | 0.3851565
0.08856168 | 0.3968175
0.09023015 | 0.4064751
0.09188578 | 0.4163769
0.09355897 | 0.428597
0.09523609 | 0.4396671
0.09690772 | 0.4495141
0.09858205 | 0.4585981
0.1002516 | 0.4700528
0.1018912 | 0.4803812
0.1035587 | 0.4907388
0.1052483 | 0.5004942
0.1068998 | 0.5108468
0.1085489 | 0.5215408
0.1102117 | 0.5320085
0.1118873 | 0.5418891
0.1135505 | 0.5524365
0.1151727 | 0.5627131
0.1168638 | 0.5736781
0.1185127 | 0.5840465
0.1201939 | 0.5944912
0.1218415 | 0.6049151
0.1234979 | 0.6162332
0.1251844 | 0.6275288
0.1268337 | 0.6376168
0.1285013 | 0.648421
0.1301849 | 0.6592786
0.1318226 | 0.6697157
0.1335368 | 0.6803421
0.1351764 | 0.6906154
0.1368345 | 0.7021953
0.1385171 | 0.7118412
0.1402179 | 0.7215784
0.1418913 | 0.7322875
0.1435495 | 0.7430569
0.1452415 | 0.752875
0.1468588 | 0.7637872
0.1485521 | 0.7742678
0.1502026 | 0.7839195
0.1518736 | 0.7949728
0.1535315 | 0.8054225
0.1551833 | 0.8162264
0.1568498 | 0.8265754
0.1585255 | 0.8372395
0.1601938 | 0.8476792
0.1618393 | 0.8582697
0.1635372 | 0.8695197
0.1651634 | 0.8803749
0.1668339 | 0.8904623
0.1685248 | 0.9003367
0.1701957 | 0.9116944
0.1718311 | 0.9223619
0.1735319 | 0.9328847
0.1752114 | 0.9433901
0.1768595 | 0.9541835
0.1785254 | 0.9652167
0.1802241 | 0.9773186
0.1818687 | 0.9876545
0.1835882 | 0.9972937
0.1852449 | 1.007658
0.1869137 | 1.017596
0.18859 | 1.027817
0.1902512 | 1.038448
0.1918936 | 1.048708
0.1935702 | 1.059796
0.1952446 | 1.073521
0.19693 | 1.091179
0.198558 | 1.101335
0.2001872 | 1.105351
0.2018859 | 1.114545
0.2035171 | 1.124869
0.2052103 | 1.145776
0.2068896 | 1.156387
0.2085265 | 1.166993
0.2102204 | 1.178097
0.2118998 | 1.189064
0.213565 | 1.199906
0.2152582 | 1.210799
0.2169054 | 1.222173
0.2185742 | 1.233895
0.2202593 | 1.244084
0.2219286 | 1.25536
0.2235034 | 1.258369
0.2252214 | 1.267077
0.2269298 | 1.280778
0.2286541 | 1.301141
0.2303862 | 1.310096
0.2319872 | 1.313906
0.2335683 | 1.323131
0.2352964 | 1.334912
0.2369696 | 1.346141
0.2386547 | 1.358304
0.2403122 | 1.369008
0.2419985 | 1.380256
0.2436511 | 1.390754
0.2453123 | 1.401474
0.2469442 | 1.41344
0.2486772 | 1.424381
0.2502891 | 1.435446
0.2513144 | 1.442211
0.25293 | 1.453144
0.254635 | 1.464265
0.2562919 | 1.476436
0.2579244 | 1.487065
0.2602595 | 1.524247
0.2807741 | 1.713493
0.2998988 | 1.890815
0.3216326 | 2.088877
0.3392057 | 2.24521
0.357355 | 2.404825
0.3765103 | 2.564824
0.3962717 | 2.731266
0.4162404 | 2.90327
0.4365143 | 3.083788
0.4567426 | 3.265354
0.4775996 | 3.445678
0.4984726 | 3.625835
0.5198247 | 3.80362
0.5406838 | 3.979996
0.5613015 | 4.153938
0.5813936 | 4.327308
0.6017334 | 4.500619
0.6221567 | 4.674446
0.6429918 | 4.848133
0.6640441 | 5.019687
0.684856 | 5.189966
0.7058661 | 5.358499
0.7266886 | 5.528172
0.7479442 | 5.699223
0.7688461 | 5.872234
0.7900239 | 6.04306
0.810706 | 6.211883
0.8314523 | 6.377421
0.8520996 | 6.540384
0.8729724 | 6.702737
0.8937564 | 6.86558
0.914664 | 7.031811
0.9359402 | 7.200413
0.9567849 | 7.368825
0.9776939 | 7.532818
0.9982298 | 7.693919
1.018727 | 7.852463
1.039114 | 8.010961
1.060181 | 8.170578
1.081166 | 8.333679
1.102245 | 8.496844
1.123035 | 8.660184
1.143876 | 8.821895
1.164706 | 8.981548
1.185708 | 9.139815
1.206847 | 9.295661
1.227344 | 9.451432
1.247743 | 9.606084
1.267933 | 9.762053
1.288663 | 9.919306
1.309456 | 10.07888
1.331099 | 10.2384
1.352476 | 10.3966
1.373727 | 10.5525
1.394685 | 10.707
1.415767 | 10.86112
1.436506 | 11.01492
1.457137 | 11.1678
1.477805 | 11.31695
1.497994 | 11.46253
1.518509 | 11.60552
1.539113 | 11.74955
1.560065 | 11.89533
1.580955 | 12.04576
1.602392 | 12.19845
1.623812 | 12.35157
1.645003 | 12.50152
1.665727 | 12.64659
1.686254 | 12.78747
1.706432 | 12.92612
1.726666 | 13.06408
1.747505 | 13.20363
1.768173 | 13.34675
1.78912 | 13.49106
1.809865 | 13.63717
1.831052 | 13.78195
1.852097 | 13.92692
1.873714 | 14.06984
1.895076 | 14.21112
1.916003 | 14.34978
1.936364 | 14.48743
1.956715 | 14.62452
1.977206 | 14.76256
1.997928 | 14.89996
2.019198 | 15.03496
2.039938 | 15.16897
2.060912 | 15.30176
2.081692 | 15.43669
2.102804 | 15.57353
2.123525 | 15.71218
2.144625 | 15.84942
2.165319 | 15.98422
2.18601 | 16.11435
2.206488 | 16.24311
2.227253 | 16.37065
2.247957 | 16.49793
2.268649 | 16.62788
2.289905 | 16.75916
2.310824 | 16.89048
2.331826 | 17.01648
2.35246 | 17.14152
2.373168 | 17.26179
2.393618 | 17.38277
2.414585 | 17.50441
2.435846 | 17.62902
2.456974 | 17.755
2.478012 | 17.88014
2.498802 | 18.00375
2.519834 | 18.12387
2.540678 | 18.24099
2.561937 | 18.35649
2.582522 | 18.47196
2.603017 | 18.58704
2.623066 | 18.70355
2.643709 | 18.82018
2.66434 | 18.93879
2.685625 | 19.05733
2.706939 | 19.17492
2.728022 | 19.29105
2.749047 | 19.40512
2.769923 | 19.51903
2.790729 | 19.63278
2.811196 | 19.74647
2.831905 | 19.85756
2.85213 | 19.96652
2.872672 | 20.07272
2.893246 | 20.1802
2.914268 | 20.28819
2.935301 | 20.39877
2.956581 | 20.51226
2.978353 | 20.62681
2.999699 | 20.74061
3.020739 | 20.84945
3.041357 | 20.95236
3.061738 | 21.05079
3.081888 | 21.14849
3.102687 | 21.24705
3.123398 | 21.34834
3.144294 | 21.45068
3.165028 | 21.55335
3.186028 | 21.65455
3.20706 | 21.75466
3.228299 | 21.85416
3.249784 | 21.95168
3.270597 | 22.04698
3.291085 | 22.13953
3.311154 | 22.23204
3.331649 | 22.32514
3.352089 | 22.42004
3.373224 | 22.51419
3.394162 | 22.60803
3.415065 | 22.7009
3.43591 | 22.79361
3.456932 | 22.88874
3.477933 | 22.98524
3.498898 | 23.08193
3.520007 | 23.17619
3.540718 | 23.26809
3.561574 | 23.35559
3.582186 | 23.44316
3.60313 | 23.53018
3.623851 | 23.61793
3.644846 | 23.70869
3.666006 | 23.79995
3.686954 | 23.8898
3.707726 | 23.97553
3.728361 | 24.05657
3.748818 | 24.13567
3.769265 | 24.21646
3.79038 | 24.29959
3.811379 | 24.38524
3.832463 | 24.47136
3.853152 | 24.55648
3.874062 | 24.63822
3.894817 | 24.71698
3.915821 | 24.79457
3.936922 | 24.87096
3.957463 | 24.947
3.977829 | 25.02251
3.998081 | 25.09905
4.018849 | 25.176
4.039659 | 25.25431
4.061246 | 25.33101
4.082513 | 25.4079
4.103822 | 25.48276
4.124806 | 25.55624
4.145808 | 25.62935
4.166544 | 25.70265
4.187207 | 25.77551
4.207917 | 25.8467
4.22808 | 25.91554
4.248581 | 25.9818
4.269116 | 26.04876
4.290122 | 26.11721
4.31104 | 26.18953
4.332464 | 26.26414
4.353913 | 26.33915
4.375138 | 26.41095
4.395974 | 26.47846
4.416465 | 26.54111
4.436768 | 26.59994
4.456839 | 26.65974
4.47767 | 26.72136
4.498293 | 26.78747
4.519247 | 26.85428
4.539979 | 26.92084
4.561096 | 26.98725
4.582132 | 27.0521
4.603606 | 27.1165
4.625147 | 27.18023
4.646152 | 27.24214
4.666745 | 27.30205
4.686948 | 27.36075
4.707594 | 27.41929
4.728081 | 27.479
4.749298 | 27.53733
4.770101 | 27.59449
4.791029 | 27.64869
4.811802 | 27.70369
4.832871 | 27.75968
4.853763 | 27.81617
4.8746 | 27.87285
4.895531 | 27.92758
4.916119 | 27.9803
4.936777 | 28.03079
4.957307 | 28.08128
4.978231 | 28.13126
4.998859 | 28.18332
5.019842 | 28.23743
5.040919 | 28.29251
5.061878 | 28.34763
5.082665 | 28.39913
5.103332 | 28.44804
5.123926 | 28.49432
5.14442 | 28.54299
5.165696 | 28.59356
5.186803 | 28.64771
5.208059 | 28.70096
5.228871 | 28.75282
5.24985 | 28.80229
5.27067 | 28.85029
5.291727 | 28.89649
5.312736 | 28.94088
5.333234 | 28.9836
5.353714 | 29.02635
5.373859 | 29.06958
5.394538 | 29.11512
5.415214 | 29.16294
5.436718 | 29.2093
5.457956 | 29.25453
5.479098 | 29.29785
5.500001 | 29.34046
5.520922 | 29.38314
5.541554 | 29.42594
5.562041 | 29.46794
5.58269 | 29.50769
5.602914 | 29.54569
5.623532 | 29.58182
5.644155 | 29.61856
5.66529 | 29.65637
5.686257 | 29.69614
5.70763 | 29.73851
5.729304 | 29.78195
5.750601 | 29.82369
5.771608 | 29.86183
5.79221 | 29.89555
5.812577 | 29.9269
5.832657 | 29.9584
5.853487 | 29.9924
5.874122 | 30.02918
5.895024 | 30.06711
5.915737 | 30.10553
5.936758 | 30.14336
5.957813 | 30.17998
5.979025 | 30.21566
6.000504 | 30.24971
6.021311 | 30.28358
6.04184 | 30.31623
6.061925 | 30.34904
6.082456 | 30.38071
6.102868 | 30.41434
6.12398 | 30.44698
6.144907 | 30.47989
6.165794 | 30.51142
6.18678 | 30.54303
6.207709 | 30.57581
6.228829 | 30.61017
6.249707 | 30.64432
6.270831 | 30.67682
6.291513 | 30.70641
6.312324 | 30.7337
6.332927 | 30.76054
6.353883 | 30.78736
6.374622 | 30.81531
6.395525 | 30.84503
6.416787 | 30.87529
6.43765 | 30.90542
6.458545 | 30.93273
6.479103 | 30.95696
6.499678 | 30.97903
6.520046 | 31.00071
6.541028 | 31.0244
6.562048 | 31.04963
6.583099 | 31.0773
6.603957 | 31.10405
6.624692 | 31.12856
6.645566 | 31.1505
6.666308 | 31.17241
6.687563 | 31.19442
6.708124 | 31.21673
6.728695 | 31.23746
6.748854 | 31.25925
6.769539 | 31.28163
6.790256 | 31.30718
6.811559 | 31.33294
6.833059 | 31.35853
6.854267 | 31.3823
6.875439 | 31.40463
6.896345 | 31.427
6.917326 | 31.44981
6.9379 | 31.47216
6.958666 | 31.49239
6.978988 | 31.51154
6.999412 | 31.52875
7.019861 | 31.54619
7.040723 | 31.56518
7.061719 | 31.58507
7.082638 | 31.60906
7.104278 | 31.63454
7.125496 | 31.66011
7.146662 | 31.68236
7.167238 | 31.70079
7.187747 | 31.71506
7.207825 | 31.72838
7.228315 | 31.74208
7.249049 | 31.75867
7.26974 | 31.77826
7.290639 | 31.79864
7.311411 | 31.81868
7.332622 | 31.83675
7.35374 | 31.85493
7.375405 | 31.8719
7.396608 | 31.88755
7.417485 | 31.90157
7.437833 | 31.91507
7.458298 | 31.92926
7.478801 | 31.9447
7.499554 | 31.96024
7.520755 | 31.97441
7.541464 | 31.98749
7.562424 | 32.00009
7.583151 | 32.01393
7.604196 | 32.02957
7.624967 | 32.04689
7.646001 | 32.06319
7.666755 | 32.07827
7.687343 | 32.09076
7.707944 | 32.10188
7.728664 | 32.11287
7.749504 | 32.12439
7.770124 | 32.13812
7.791338 | 32.15389
7.812296 | 32.17027
7.83329 | 32.18465
7.853934 | 32.19646
7.874626 | 32.20571
7.895103 | 32.21508
7.91577 | 32.22592
7.937063 | 32.23874
7.958151 | 32.2542
7.979385 | 32.26888
8.00017 | 32.283
8.021211 | 32.29461
8.041973 | 32.30555
8.063136 | 32.3149
8.084093 | 32.32366
8.104573 | 32.33091
8.124824 | 32.33854
8.14516 | 32.34676
8.165839 | 32.35586
8.186629 | 32.36689
8.20813 | 32.37811
8.229275 | 32.38882
8.250442 | 32.39758
8.271247 | 32.406
8.292191 | 32.41398
8.312729 | 32.42368
8.333292 | 32.43268
8.353783 | 32.44105
8.374081 | 32.44767
8.394673 | 32.45324
8.415351 | 32.45974
8.436496 | 32.46778
8.457459 | 32.47896
8.478892 | 32.49227
8.500567 | 32.50675
8.521852 | 32.51965
8.542805 | 32.52829
8.56341 | 32.53295
8.583747 | 32.53543
8.603918 | 32.53828
8.624787 | 32.54279
8.645452 | 32.55021
8.666344 | 32.55886
8.687023 | 32.56774
8.708051 | 32.57584
8.729049 | 32.58326
8.750309 | 32.5905
8.771734 | 32.59666
8.792533 | 32.60162
8.812999 | 32.60505
8.833126 | 32.60965
8.853673 | 32.6143
8.874079 | 32.62064
8.895204 | 32.62608
8.916126 | 32.63087
8.936983 | 32.63508
8.957855 | 32.63935
8.978827 | 32.64565
8.999926 | 32.65324
9.020803 | 32.66096
9.041959 | 32.66736
9.062566 | 32.67199
9.083372 | 32.67515
9.103998 | 32.67802
9.124993 | 32.68078
9.145711 | 32.68471
9.166621 | 32.68972
9.187863 | 32.69639
9.208687 | 32.70359
9.229633 | 32.70864
9.250215 | 32.71098
9.270778 | 32.71015
9.291108 | 32.71052
9.31206 | 32.71265
9.333117 | 32.71786
9.354088 | 32.72464
9.374948 | 32.73122
9.395778 | 32.73676
9.416619 | 32.74
9.437378 | 32.74273
9.458759 | 32.74412
9.479304 | 32.74561
9.499851 | 32.74607
9.520026 | 32.74826
9.540612 | 32.75155
9.561341 | 32.75773
9.582616 | 32.76431
9.604189 | 32.77028
9.625397 | 32.77474
9.64661 | 32.77791
9.667396 | 32.78092
9.688462 | 32.78359
9.709023 | 32.78614
9.729833 | 32.78679
9.750196 | 32.78641
9.770524 | 32.78454
9.79102 | 32.78272
9.811744 | 32.78224
9.832724 | 32.7839
9.853689 | 32.78832
9.875234 | 32.79418
9.896523 | 32.80052
9.917706 | 32.80431
9.938324 | 32.80465
9.958833 | 32.80214
9.978968 | 32.79888
9.99925 | 32.79706
10.0201 | 32.79749
10.04079 | 32.80018
10.06172 | 32.8034
10.08241 | 32.80712
10.10361 | 32.80976
10.12464 | 32.8122
10.14621 | 32.81436
10.16758 | 32.81613
10.18854 | 32.81687
10.20897 | 32.8172
10.22931 | 32.8178
10.24987 | 32.81867
10.27048 | 32.82036
10.29168 | 32.82008
10.31247 | 32.81934
10.33344 | 32.81814
10.35421 | 32.81876
10.37527 | 32.82061
10.39605 | 32.82501
10.41701 | 32.82864
10.43788 | 32.83034
10.45845 | 32.82995
10.47914 | 32.8275
10.4997 | 32.82553
10.52056 | 32.82351
10.54112 | 32.82434
10.56219 | 32.82602
10.58321 | 32.82892
10.60422 | 32.83126
10.62497 | 32.83113
10.64568 | 32.82901
10.66619 | 32.82544
10.68672 | 32.82374
10.70799 | 32.82396
10.7291 | 32.82699
10.7503 | 32.82942
10.77115 | 32.8312
10.79209 | 32.83091
10.8129 | 32.82984
10.8339 | 32.82865
10.85503 | 32.82679
10.8755 | 32.82391
10.89591 | 32.82071
10.91609 | 32.81949
10.93677 | 32.81958
10.95747 | 32.82178
10.97892 | 32.82317
11.00012 | 32.82456
11.02124 | 32.8241
11.04216 | 32.82338
11.06311 | 32.82315
11.08382 | 32.82374
11.10432 | 32.82345
11.12497 | 32.82223
11.14513 | 32.82009
11.16573 | 32.81707
11.18622 | 32.81524
11.20744 | 32.81457
11.22843 | 32.81639
11.24966 | 32.82083
11.27141 | 32.82692
11.29265 | 32.8324
11.31377 | 32.83355
11.33438 | 32.83104
11.35484 | 32.82535
11.37495 | 32.81992
11.39563 | 32.8158
11.41637 | 32.8144
11.43715 | 32.8147
11.45793 | 32.81503
11.47881 | 32.81598
11.49996 | 32.81548
11.52103 | 32.81541
11.54256 | 32.81344
11.56343 | 32.81103
11.58405 | 32.80695
11.60415 | 32.80382
11.62465 | 32.80077
11.6451 | 32.79911
11.66594 | 32.79727
11.68705 | 32.79515
11.70775 | 32.79299
11.72877 | 32.79111
11.74961 | 32.79026
11.77086 | 32.79093
11.79173 | 32.79279
11.81283 | 32.79419
11.83362 | 32.79462
11.85433 | 32.79276
11.87507 | 32.78959
11.89593 | 32.78681
11.9168 | 32.78533
11.93745 | 32.78631
11.95872 | 32.78805
11.97964 | 32.79023
12.00063 | 32.79034
12.02121 | 32.78854
12.04188 | 32.78422
12.06218 | 32.77929
12.08277 | 32.77633
12.10396 | 32.77562
12.1249 | 32.77747
12.14593 | 32.77908
12.16667 | 32.78039
12.18762 | 32.77995
12.20832 | 32.77903
12.22951 | 32.77703
12.25035 | 32.77413
12.27088 | 32.77068
12.29112 | 32.76744
12.31156 | 32.7654
12.33236 | 32.76515
12.35324 | 32.76702
12.37485 | 32.76816
12.39606 | 32.76891
12.4173 | 32.76753
12.43822 | 32.76628
12.4593 | 32.76529
12.48001 | 32.76501
12.50067 | 32.76363
12.52121 | 32.76094
12.54142 | 32.75712
12.56196 | 32.75338
12.58256 | 32.75052
12.60362 | 32.74846
12.62446 | 32.74982
12.64581 | 32.7523
12.66723 | 32.75582
12.68843 | 32.75697
12.70923 | 32.75539
12.72984 | 32.7507
12.75015 | 32.74413
12.77024 | 32.73796
12.79102 | 32.73352
12.81159 | 32.73245
12.83255 | 32.73233
12.85332 | 32.73387
12.87441 | 32.73494
12.89555 | 32.73618
12.91685 | 32.7371
12.93847 | 32.73724
12.95939 | 32.73691
12.98008 | 32.73482
13.00032 | 32.73335
13.0209 | 32.73177
13.04136 | 32.73064
13.06245 | 32.72897
13.08337 | 32.72655
13.10418 | 32.7232
13.12499 | 32.72027
13.14599 | 32.71889
13.16695 | 32.71947
13.18775 | 32.72027
13.20876 | 32.72005
13.22934 | 32.71774
13.24998 | 32.71283
13.27054 | 32.70772
13.29135 | 32.70303
13.31211 | 32.70004
13.33286 | 32.70004
13.35409 | 32.70117
13.37495 | 32.70239
13.39588 | 32.70156
13.41652 | 32.69834
13.43721 | 32.69397
13.45767 | 32.69061
13.47867 | 32.68917
13.49984 | 32.68981
13.52098 | 32.69228
13.542 | 32.69405
13.5629 | 32.69534
13.58386 | 32.6943
13.60469 | 32.69263
13.6259 | 32.68903
13.64649 | 32.68569
13.66701 | 32.68156
13.68716 | 32.67872
13.70773 | 32.67737
13.72842 | 32.67768
13.74952 | 32.67929
13.77096 | 32.68034
13.79196 | 32.68041
13.81307 | 32.67887
13.83392 | 32.67695
13.85481 | 32.67589
13.87525 | 32.67564
13.89593 | 32.67403
13.91625 | 32.67147
13.93661 | 32.66729
13.95719 | 32.6632
13.97808 | 32.66092
13.99919 | 32.66006
14.02018 | 32.6626
14.04185 | 32.66729
14.0633 | 32.67126
14.0845 | 32.67281
14.10527 | 32.67008
14.12583 | 32.66397
14.14601 | 32.65678
14.16638 | 32.65106
14.18725 | 32.64793
14.20791 | 32.64764
14.22887 | 32.6472
14.24952 | 32.64808
14.27068 | 32.64825
14.29167 | 32.64875
14.31311 | 32.64814
14.33426 | 32.64626
14.35496 | 32.64351
14.37527 | 32.64072
14.39555 | 32.63839
14.41611 | 32.63679
14.43668 | 32.63632
14.45791 | 32.63475
14.47872 | 32.63376
14.49973 | 32.63139
14.52051 | 32.63011
14.54164 | 32.62963
14.5626 | 32.6313
14.58355 | 32.63249
14.60454 | 32.63316
14.62526 | 32.63152
14.64602 | 32.6288
14.66668 | 32.62625
14.68757 | 32.62356
14.70823 | 32.62324
14.72934 | 32.62356
14.7505 | 32.62529
14.77144 | 32.62618
14.79218 | 32.62469
14.81273 | 32.62117
14.83311 | 32.61651
14.85358 | 32.6129
14.87473 | 32.61148
14.89571 | 32.61246
14.91685 | 32.61377
14.93752 | 32.61415
14.95841 | 32.61297
14.97916 | 32.61081
15.00011 | 32.60847
15.02123 | 32.60557
15.0418 | 32.60328
15.06226 | 32.59969
15.08241 | 32.59805
15.10309 | 32.59685
15.12386 | 32.5978
15.14532 | 32.59806
15.16677 | 32.59849
15.18803 | 32.59804
15.20906 | 32.59736
15.23009 | 32.59761
15.25097 | 32.59753
15.27152 | 32.59693
15.2923 | 32.59431
15.31253 | 32.59085
15.33298 | 32.586
15.35345 | 32.58271
15.37438 | 32.57997
15.39527 | 32.5794
15.41639 | 32.58111
15.43795 | 32.58464
15.45918 | 32.58808
15.48025 | 32.58855
15.50077 | 32.58549
15.52119 | 32.57956
15.54126 | 32.5742
15.56186 | 32.5702
15.58258 | 32.56911
15.60335 | 32.57027
15.62421 | 32.5721
15.64501 | 32.57417
15.66622 | 32.57492
15.68733 | 32.57596
15.70907 | 32.57529
15.73015 | 32.5742
15.75096 | 32.57161
15.77125 | 32.56923
15.79168 | 32.56744
15.81219 | 32.56657
15.833 | 32.56572
15.85418 | 32.56425
15.87489 | 32.56262
15.8959 | 32.56007
15.91668 | 32.55879
15.93778 | 32.55813
15.95857 | 32.55875
15.97961 | 32.55906
16.00029 | 32.559
16.02094 | 32.55678
16.04153 | 32.55359
16.06219 | 32.55052
16.08298 | 32.54845
16.1036 | 32.54948
16.12485 | 32.55142
16.14577 | 32.55465
16.16678 | 32.55593
16.18742 | 32.55497
16.20815 | 32.55158
16.22865 | 32.54806
16.24933 | 32.54623
16.27061 | 32.54721
16.29176 | 32.55003
16.31292 | 32.55241
16.3337 | 32.55373
16.35472 | 32.55296
16.37549 | 32.5513
16.39662 | 32.54833
16.41749 | 32.5444
16.43804 | 32.54041
16.45828 | 32.53713
16.47849 | 32.53595
16.49923 | 32.53614
16.52002 | 32.53794
16.54158 | 32.53858
16.56267 | 32.53893
16.58384 | 32.5385
16.60463 | 32.5374
16.62562 | 32.53592
16.64616 | 32.53536
16.66674 | 32.53374
16.68727 | 32.53094
16.70754 | 32.52705
16.72812 | 32.52261
16.74876 | 32.51947
16.76995 | 32.51755
16.79092 | 32.51894
16.8124 | 32.52238
16.83403 | 32.52758
16.85532 | 32.53143
16.8762 | 32.53175
16.89681 | 32.52856
16.91717 | 32.52332
16.93732 | 32.51836
16.9582 | 32.5151
16.97882 | 32.51551
16.99973 | 32.51647
17.02045 | 32.51813
17.04146 | 32.51878
17.06252 | 32.51922
17.08373 | 32.51906
17.10517 | 32.51889
17.12591 | 32.51705
17.14641 | 32.51446
17.16653 | 32.51257
17.18708 | 32.51076
17.20749 | 32.51047
17.22857 | 32.50888
17.24952 | 32.50708
17.27032 | 32.5052
17.29123 | 32.50419
17.31224 | 32.50489
17.33336 | 32.50661
17.35426 | 32.50862
17.37535 | 32.50981
17.396 | 32.50975
17.41679 | 32.50754
17.43747 | 32.50479
17.45838 | 32.50223
17.52825 | 32.50601
17.59734 | 32.50152
17.66651 | 32.49491
17.73622 | 32.49964
17.80587 | 32.49428
17.87401 | 32.48664
17.94457 | 32.49327
18.01489 | 32.49314
18.08359 | 32.49019
18.15222 | 32.47702
18.2228 | 32.48352
18.29221 | 32.47921
18.36034 | 32.465
18.42988 | 32.47057
18.50099 | 32.47443
18.56953 | 32.4692
18.6389 | 32.46774
18.70857 | 32.46488
18.77813 | 32.46834
18.847 | 32.45792
18.91661 | 32.4582
18.98585 | 32.45616
19.05537 | 32.45466
19.12539 | 32.46023
19.19528 | 32.45361
19.26319 | 32.44758
19.33347 | 32.44888
19.40339 | 32.44719
19.47187 | 32.44326
19.54063 | 32.43634
19.61185 | 32.44732
19.68139 | 32.44718
19.74975 | 32.43676
19.81918 | 32.44089
19.88996 | 32.44151
19.95794 | 32.43345
20.02728 | 32.43208
20.09707 | 32.42924
20.167 | 32.43298
20.23608 | 32.42566
20.30609 | 32.43155
20.37513 | 32.43061
20.44432 | 32.42787
20.51393 | 32.432
20.58367 | 32.42777
20.65165 | 32.42088
20.72233 | 32.42736
20.79251 | 32.42736
20.86126 | 32.42816
20.9297 | 32.42037
21.0005 | 32.43255
21.06987 | 32.42974
21.13811 | 32.4196
21.20764 | 32.42716
21.27876 | 32.43234
21.34723 | 32.43085
21.41669 | 32.43182
21.4863 | 32.43464
21.55593 | 32.44258
21.62466 | 32.43463
21.69436 | 32.43963
21.76361 | 32.43952
21.83317 | 32.43773
21.90318 | 32.44711
21.97309 | 32.44476
22.04094 | 32.44018
22.1113 | 32.44669
22.18122 | 32.44691
22.24966 | 32.44639
22.31847 | 32.43822
22.38949 | 32.45132
22.45913 | 32.45115
22.52749 | 32.44375
22.59694 | 32.45216
22.66763 | 32.45407
22.73576 | 32.44775
22.8051 | 32.4479
22.87492 | 32.44818
22.94479 | 32.45538
23.01395 | 32.45057
23.08377 | 32.45726
23.15295 | 32.45979
23.22205 | 32.45738
23.29169 | 32.46626
23.36141 | 32.46537
23.42951 | 32.4636
23.50011 | 32.46968
23.57035 | 32.47155
23.63913 | 32.47063
23.70769 | 32.46284
23.77836 | 32.47296
23.84776 | 32.47266
23.91593 | 32.46396
23.98549 | 32.4701
24.05653 | 32.47368
24.12507 | 32.47308
24.19441 | 32.475
24.26405 | 32.47546
24.33362 | 32.48125
24.40253 | 32.47384
24.47214 | 32.47606
24.54152 | 32.47321
24.61105 | 32.46955
24.68098 | 32.47695
24.75082 | 32.47421
24.81879 | 32.47395
24.88893 | 32.48031
24.95889 | 32.48132
25.02733 | 32.4799
25.09617 | 32.47349
25.16735 | 32.48344
25.23697 | 32.4845
25.30524 | 32.47814
25.37475 | 32.48819
25.44543 | 32.49294
25.51358 | 32.49051
25.58284 | 32.49018
25.65271 | 32.49103
25.72248 | 32.49844
25.79175 | 32.49389
25.86155 | 32.49841
25.93069 | 32.49708
25.99983 | 32.49386
26.06956 | 32.50173
26.13927 | 32.50121
26.20735 | 32.49772
26.27796 | 32.50723
26.34824 | 32.50933
26.41691 | 32.50977
26.48547 | 32.50428
26.55614 | 32.516
26.62555 | 32.51551
26.69362 | 32.50736
26.76316 | 32.51519
26.8343 | 32.52088
26.90288 | 32.51851
26.97227 | 32.5181
27.04192 | 32.51562
27.11146 | 32.52138
27.18026 | 32.51691
27.24989 | 32.52246
27.31922 | 32.52645
27.38873 | 32.52957
27.45876 | 32.53961
27.52848 | 32.53904
27.59656 | 32.53466
27.66679 | 32.54222
27.73674 | 32.54433
27.80511 | 32.5479
27.87408 | 32.54509
27.94512 | 32.55969
28.01477 | 32.56093
28.08305 | 32.55291
28.15252 | 32.56086
28.22311 | 32.56179
28.29133 | 32.56053
28.36062 | 32.56557
28.4304 | 32.57132
28.50018 | 32.58142
28.56955 | 32.57974
28.63943 | 32.58644
28.70854 | 32.58775
28.77758 | 32.58872
28.84732 | 32.59808
28.91705 | 32.59632
28.98516 | 32.59404
29.05571 | 32.60143
29.12594 | 32.60482
29.19463 | 32.60672
29.26324 | 32.60293
29.33391 | 32.61732
29.40337 | 32.62038
29.47152 | 32.61487
29.54108 | 32.62197
29.61213 | 32.62731
29.68067 | 32.62645
29.75001 | 32.62765
29.81967 | 32.62889
29.88909 | 32.63525
29.95795 | 32.63025
30.02763 | 32.63836
30.09694 | 32.64193
30.16647 | 32.64171
30.23652 | 32.65384
30.30612 | 32.65299
30.37434 | 32.65181
30.44459 | 32.66018
30.51457 | 32.66347
30.5829 | 32.66401
30.65182 | 32.6603
30.72287 | 32.67413
30.79252 | 32.67627
30.86078 | 32.67164
30.93026 | 32.68269
31.00088 | 32.68902
31.06908 | 32.6906
31.13839 | 32.69599
31.20826 | 32.70113
31.27805 | 32.71338
31.34734 | 32.71289
31.41713 | 32.72151
31.48624 | 32.72411
31.55535 | 32.72408
31.62501 | 32.73651
31.69467 | 32.7408
31.76286 | 32.74223
31.83342 | 32.75262
31.90377 | 32.75828
31.97243 | 32.76312
32.0411 | 32.76025
32.11169 | 32.77403
32.18108 | 32.779
32.24919 | 32.77533
32.31884 | 32.78541
32.38983 | 32.79267
32.4584 | 32.79482
32.52769 | 32.79979
32.59745 | 32.80421
32.66694 | 32.81456
32.73587 | 32.81208
32.80548 | 32.82058
32.8748 | 32.82234
32.94429 | 32.82507
33.01442 | 32.83561
33.0841 | 32.83423
33.15221 | 32.83058
33.22232 | 32.83791
33.29229 | 32.84065
33.36056 | 32.84465
33.42944 | 32.84405
33.50063 | 32.86015
33.57029 | 32.86477
33.63856 | 32.86081
33.70819 | 32.87229
33.77877 | 32.87628
33.84689 | 32.87562
33.91618 | 32.87722
33.98605 | 32.87956
34.05578 | 32.88714
34.12508 | 32.88565
34.19488 | 32.89441
34.26399 | 32.89748
34.33312 | 32.89798
34.40283 | 32.90815
34.4725 | 32.90792
34.5407 | 32.91008
34.6113 | 32.92111
34.68155 | 32.92643
34.75018 | 32.92854
34.81877 | 32.92438
34.88944 | 32.93611
34.9588 | 32.93733
35.02695 | 32.92939
35.09655 | 32.93875
35.16757 | 32.94627
35.23622 | 32.94634
35.30556 | 32.95077
35.37529 | 32.95248
35.44476 | 32.96125
35.51361 | 32.95633
35.58325 | 32.96513
35.65253 | 32.96856
35.72206 | 32.96835
35.79211 | 32.97975
35.86183 | 32.98122
35.92986 | 32.97879
36.00008 | 32.98779
36.0701 | 32.99013
36.13839 | 32.99073
36.20742 | 32.9895
36.27844 | 33.00513
36.34802 | 33.01009
36.41637 | 33.00605
36.4859 | 33.01577
36.55637 | 33.02101
36.62456 | 33.02094
36.69384 | 33.02606
36.76385 | 33.03108
36.83357 | 33.04127
36.90286 | 33.04035
36.97269 | 33.04916
37.04178 | 33.05188
37.11098 | 33.05237
37.18069 | 33.06455
37.25034 | 33.0649
37.31836 | 33.06546
37.38903 | 33.07691
37.45931 | 33.08101
37.52791 | 33.08216
37.59656 | 33.08072
37.66726 | 33.09406
37.73666 | 33.09573
37.80477 | 33.09094
37.87441 | 33.09983
37.94543 | 33.10554
38.01398 | 33.10949
38.08329 | 33.11328
38.15298 | 33.11584
38.22245 | 33.12308
38.29141 | 33.11737
38.36099 | 33.12268
38.43031 | 33.12757
38.49984 | 33.13117
38.56994 | 33.14285
38.63961 | 33.1426
38.70771 | 33.14072
38.77796 | 33.14806
38.84788 | 33.15153
38.91615 | 33.15468
38.98516 | 33.15352
39.05619 | 33.16908
39.1258 | 33.17214
39.1941 | 33.17054
39.26368 | 33.17988
39.33426 | 33.18544
39.40243 | 33.18561
39.47169 | 33.18835
39.54163 | 33.19238
39.61139 | 33.20296
39.68075 | 33.20164
39.75047 | 33.20853
39.81955 | 33.21106
39.88869 | 33.21008
39.9584 | 33.22036
40.02806 | 33.22243
40.09616 | 33.22345
40.16678 | 33.23539
40.23709 | 33.24383
40.3057 | 33.24553
40.37439 | 33.2421
40.44509 | 33.25639
40.51438 | 33.25834
40.58253 | 33.25451
40.65214 | 33.26483
40.72319 | 33.27187
40.7917 | 33.27264
40.86113 | 33.27751
40.93076 | 33.28233
41.00022 | 33.28998
41.06907 | 33.28637
41.13876 | 33.29352
41.20807 | 33.29703
41.27765 | 33.30155
41.3477 | 33.31569
41.4174 | 33.31658
41.48538 | 33.31594
41.55567 | 33.32611
41.62552 | 33.33068
41.69385 | 33.33606
41.7628 | 33.33401
41.83401 | 33.35104
41.90348 | 33.35334
41.97185 | 33.34954
42.04142 | 33.36015
42.11204 | 33.36653
42.18013 | 33.3679
42.24941 | 33.3733
42.31934 | 33.38067
42.38912 | 33.39232
42.45837 | 33.39203
42.52823 | 33.40284
42.59725 | 33.40597
42.66646 | 33.40851
42.73617 | 33.42096
42.80586 | 33.4237
42.87399 | 33.42573
42.94465 | 33.4359
43.01492 | 33.44533
43.08346 | 33.44989
43.15219 | 33.44688
43.22277 | 33.45869
43.29211 | 33.46217
43.36023 | 33.46055
43.42996 | 33.47574
43.50095 | 33.48705
43.56953 | 33.49092
43.63886 | 33.4977
43.70865 | 33.50349
43.77805 | 33.51579
43.84693 | 33.51593
43.9165 | 33.52691
43.98585 | 33.534
44.05535 | 33.54057
44.12543 | 33.55738
44.1952 | 33.56322
44.26318 | 33.56816
44.33337 | 33.5812
44.40334 | 33.58953
44.47162 | 33.59684
44.54072 | 33.59826
44.61178 | 33.61954
44.68133 | 33.6276
44.74967 | 33.62564
44.81929 | 33.63674
44.88983 | 33.64412
44.9579 | 33.64748
45.02723 | 33.65597
45.09708 | 33.66441
45.16687 | 33.67823
45.23623 | 33.68017
45.30597 | 33.69284
45.37512 | 33.69673
45.44432 | 33.70038
45.51401 | 33.71215
45.58361 | 33.71464
45.65182 | 33.71484
45.72231 | 33.72521
45.79263 | 33.73224
45.86109 | 33.73789
45.9299 | 33.73982
46.00062 | 33.75657
46.06991 | 33.75982
46.13797 | 33.75738
46.2078 | 33.76932
46.27877 | 33.77862
46.34736 | 33.78282
46.41662 | 33.78861
46.48639 | 33.79465
46.55572 | 33.80521
46.62474 | 33.80452
46.69428 | 33.81768
46.76358 | 33.8245
46.83316 | 33.83056
46.9033 | 33.84267
46.97289 | 33.84445
47.04098 | 33.84481
47.11127 | 33.85642
47.18123 | 33.86256
47.24941 | 33.8674
47.31847 | 33.86739
47.38962 | 33.88292
47.45911 | 33.88735
47.52731 | 33.88715
47.59705 | 33.90043
47.66755 | 33.90819
47.73574 | 33.91213
47.80498 | 33.91864
47.87503 | 33.925
47.94468 | 33.93677
48.01402 | 33.9357
48.08377 | 33.94457
48.1529 | 33.94677
48.22206 | 33.94741
48.29178 | 33.95869
48.36125 | 33.9618
48.42956 | 33.96565
48.50016 | 33.97789
48.57043 | 33.98499
48.63888 | 33.98878
48.70778 | 33.98885
48.77837 | 34.00428
48.84773 | 34.006
48.91576 | 34.00284
48.98552 | 34.01542
49.05648 | 34.02239
49.12508 | 34.02565
49.19437 | 34.0322
49.26416 | 34.03715
49.33343 | 34.04681
49.40257 | 34.0463
49.47211 | 34.05486
49.5414 | 34.05752
49.61091 | 34.06166
49.68113 | 34.0722
49.75071 | 34.07333
49.81883 | 34.07438
49.88908 | 34.08241
49.95895 | 34.08565
50.02711 | 34.08759
50.09629 | 34.08695
50.16741 | 34.10315
50.2369 | 34.10763
50.30524 | 34.10651
50.37486 | 34.1186
50.44527 | 34.12428
50.51347 | 34.12666
50.58277 | 34.13258
50.65274 | 34.13837
50.7223 | 34.15029
50.7917 | 34.15203
50.86145 | 34.16474
50.93054 | 34.17197
50.99977 | 34.17653
51.06949 | 34.18831
51.13908 | 34.19038
51.20731 | 34.19504
51.27797 | 34.20846
51.34822 | 34.2175
51.4167 | 34.22374
51.48548 | 34.22384
51.5562 | 34.23972
51.62541 | 34.24632
51.69353 | 34.2487
51.76324 | 34.26313
51.83425 | 34.27264
51.9028 | 34.27541
51.97213 | 34.28141
52.04195 | 34.28612
52.1113 | 34.29794
52.18029 | 34.29788
52.24986 | 34.30743
52.31915 | 34.31109
52.38876 | 34.31519
52.45876 | 34.32565
52.52837 | 34.32758
52.59647 | 34.33201
52.6668 | 34.34319
52.73669 | 34.35111
52.80489 | 34.35611
52.8741 | 34.35849
52.94523 | 34.37603
53.01458 | 34.38059
53.08294 | 34.37883
53.15259 | 34.38789
53.22312 | 34.39364
53.29124 | 34.39599
53.3605 | 34.40241
53.43051 | 34.40968
53.50018 | 34.42162
53.56951 | 34.42167
53.63933 | 34.43523
53.70837 | 34.43944
53.7776 | 34.44509
53.84735 | 34.45902
53.91692 | 34.46202
53.98515 | 34.46423
54.05575 | 34.47407
54.12595 | 34.4831
54.19438 | 34.48887
54.26327 | 34.48976
54.33393 | 34.50733
54.40315 | 34.51191
54.47131 | 34.51081
54.54117 | 34.52151
54.61209 | 34.53187
54.68062 | 34.53556
54.74997 | 34.53778
54.81972 | 34.54061
54.88902 | 34.54948
54.95801 | 34.54771
55.02766 | 34.55911
55.0969 | 34.56306
55.16652 | 34.57078
55.2366 | 34.58392
55.30619 | 34.58613
55.37434 | 34.58778
55.44465 | 34.59582
55.51455 | 34.60143
55.58264 | 34.60656
55.65185 | 34.60657
55.72298 | 34.62469
55.79232 | 34.62964
55.86066 | 34.63236
55.93035 | 34.64881
56.00077 | 34.65854
56.06904 | 34.66116
56.13835 | 34.66792
56.20833 | 34.67655
56.278 | 34.69029
56.34731 | 34.69299
56.41708 | 34.70518
56.48612 | 34.7093
56.55539 | 34.71438
56.62508 | 34.72685
56.69459 | 34.73126
56.76279 | 34.73662
56.83347 | 34.75284
56.90378 | 34.76307
56.97218 | 34.76797
57.0411 | 34.76817
57.11175 | 34.78569
57.18094 | 34.79033
57.24909 | 34.78981
57.3189 | 34.80258
57.38984 | 34.81253
57.45825 | 34.81687
57.52765 | 34.82241
57.59748 | 34.82944
57.6668 | 34.84218
57.73583 | 34.84439
57.80545 | 34.85825
57.87469 | 34.86308
57.94436 | 34.87089
58.01448 | 34.88364
58.08396 | 34.88612
58.15206 | 34.88865
58.22239 | 34.89797
58.29226 | 34.90257
58.36039 | 34.90819
58.42964 | 34.90985
58.5008 | 34.92951
58.57013 | 34.93485
58.63851 | 34.93527
58.70826 | 34.94797
58.77866 | 34.95622
58.84679 | 34.9589
58.91602 | 34.96775
58.98608 | 34.9777
59.05565 | 34.99003
59.12506 | 34.99255
59.19482 | 35.00495
59.26391 | 35.00889
59.33312 | 35.01269
59.40294 | 35.02339
59.47237 | 35.02758
59.54068 | 35.03093
59.61132 | 35.04452
59.68161 | 35.05208
59.74992 | 35.05541
59.81894 | 35.05518
59.88956 | 35.07087
59.95868 | 35.07383
60.02686 | 35.07488
60.09671 | 35.08916
60.16762 | 35.10028
60.23608 | 35.10546
60.30549 | 35.11093
60.37531 | 35.11676
60.44461 | 35.12894
60.51365 | 35.13058
60.58323 | 35.14323
60.6524 | 35.14721
60.72208 | 35.15412
60.79217 | 35.16622
60.86167 | 35.17085
60.9298 | 35.17903
61.00012 | 35.19327
61.06999 | 35.20051
61.13816 | 35.20796
61.20745 | 35.21255
61.27864 | 35.2341
61.34782 | 35.23967
61.41628 | 35.24234
61.48597 | 35.25499
61.55648 | 35.2655
61.62446 | 35.27143
61.69386 | 35.28274
61.7638 | 35.29397
61.83355 | 35.30906
61.90277 | 35.31305
61.97269 | 35.32772
62.04162 | 35.33227
62.11098 | 35.33792
62.18066 | 35.35068
62.25017 | 35.35356
62.31831 | 35.35857
62.38913 | 35.37499
62.45922 | 35.38584
62.52759 | 35.39648
62.59645 | 35.40151
62.66734 | 35.42158
62.73628 | 35.42513
62.80463 | 35.42714
62.87446 | 35.44258
62.94543 | 35.45352
63.01382 | 35.45789
63.08323 | 35.46635
63.15309 | 35.47351
63.22235 | 35.4845
63.29132 | 35.48667
63.36097 | 35.50024
63.43012 | 35.50446
63.49989 | 35.51338
63.56993 | 35.52824
63.63949 | 35.53259
63.70758 | 35.53777
63.77798 | 35.54957
63.84787 | 35.55759
63.91592 | 35.56051
63.98523 | 35.56211
64.05638 | 35.57874
64.12557 | 35.58086
64.19398 | 35.58383
64.26375 | 35.59956
64.33411 | 35.60785
64.40225 | 35.61292
64.47164 | 35.62128
64.54169 | 35.63056
64.61132 | 35.64422
64.68067 | 35.64817
64.75038 | 35.66031
64.81943 | 35.66237
64.88875 | 35.66845
64.95839 | 35.68236
65.02786 | 35.68983
65.09613 | 35.69799
65.16684 | 35.71338
65.23704 | 35.72425
65.30536 | 35.73275
65.37438 | 35.73588
65.44515 | 35.75591
65.51411 | 35.76261
65.58244 | 35.76315
65.65236 | 35.77507
65.72325 | 35.78423
65.7916 | 35.78862
65.86099 | 35.79663
65.93077 | 35.80331
66.00012 | 35.81586
66.06919 | 35.82038
66.1387 | 35.83658
66.20797 | 35.84473
66.27772 | 35.85596
66.34779 | 35.87229
66.41724 | 35.88136
66.4854 | 35.8892
66.55564 | 35.90109
66.6255 | 35.90793
66.69356 | 35.91663
66.763 | 35.92392
66.83424 | 35.94891
66.90333 | 35.956
66.97176 | 35.95918
67.04156 | 35.97478
67.11196 | 35.98449
67.18008 | 35.99173
67.24935 | 36.0008
67.31948 | 36.01217
67.38896 | 36.0256
67.45881 | 36.03134
67.52815 | 36.04707
67.59709 | 36.05356
67.66649 | 36.06404
67.7362 | 36.08035
67.8057 | 36.08942
67.87394 | 36.09726
67.94474 | 36.11576
68.01487 | 36.1272
68.08315 | 36.13422
68.15227 | 36.13816
68.22294 | 36.15531
68.29192 | 36.1589
68.36008 | 36.16387
68.4301 | 36.18166
68.50097 | 36.19596
68.56939 | 36.20445
68.63877 | 36.21327
68.70863 | 36.22426
68.77786 | 36.23753
68.8469 | 36.2415
68.91655 | 36.25667
68.98575 | 36.26247
69.05552 | 36.27227
69.12551 | 36.28852
69.19494 | 36.29328
69.26314 | 36.30202
69.33348 | 36.31594
69.40332 | 36.32556
69.47137 | 36.33174
69.54087 | 36.33834
69.61199 | 36.36054
69.68106 | 36.3666
69.74959 | 36.3723
69.81931 | 36.38695
69.8897 | 36.39396
69.95784 | 36.39932
70.02718 | 36.40617
70.0972 | 36.41564
70.16675 | 36.42806
70.23621 | 36.43199
70.30601 | 36.4446
70.37487 | 36.44669
70.44429 | 36.45333
70.51401 | 36.46473
70.58352 | 36.46699
70.6518 | 36.47466
70.72255 | 36.48817
70.79259 | 36.49452
70.8609 | 36.49819
70.92996 | 36.4993
71.00074 | 36.51638
71.06968 | 36.51621
71.13801 | 36.51549
71.20792 | 36.52704
71.2788 | 36.53498
71.34713 | 36.53722
71.41658 | 36.54119
71.48636 | 36.54424
71.55559 | 36.54715
71.62462 | 36.54144
71.69429 | 36.54752
71.76345 | 36.54658
71.83328 | 36.54936
71.90328 | 36.5535
71.97274 | 36.54699
72.04092 | 36.54081
72.1114 | 36.53905
72.18115 | 36.52876
72.24929 | 36.51184
72.3187 | 36.48853
72.38997 | 36.47331
72.45898 | 36.42717
72.52769 | 36.32509

## 147
147 | 147
Dehnung | Standardkraft
% | N/mm²
0 | 0.2013965
7.770803e-05 | 0.1733259
0.0001636557 | 0.1471054
0.0002395385 | 0.124745
0.0002969164 | 0.1051731
0.0007372829 | 0.090174
0.002201178 | 0.08391453
0.00389746 | 0.08194215
0.005575784 | 0.08260995
0.00726846 | 0.08324595
0.008931353 | 0.08544861
0.01057002 | 0.08686376
0.01226428 | 0.08899047
0.01391719 | 0.0918486
0.01557865 | 0.09516295
0.01721831 | 0.09888986
0.01889587 | 0.1040877
0.02054272 | 0.108423
0.02219387 | 0.1135628
0.02387701 | 0.1202398
0.02553351 | 0.1247664
0.02719703 | 0.1305725
0.02887704 | 0.1371971
0.03053785 | 0.1436792
0.03221661 | 0.1503213
0.03387995 | 0.1577069
0.035524 | 0.1651709
0.03718435 | 0.1719653
0.03886361 | 0.1795613
0.0405427 | 0.1875701
0.04223279 | 0.1950158
0.04388254 | 0.2030339
0.04554032 | 0.2112067
0.04719455 | 0.2191792
0.04889274 | 0.2272407
0.05057345 | 0.2363632
0.05222032 | 0.2457126
0.05389113 | 0.2543688
0.05556876 | 0.2638112
0.05721067 | 0.2720608
0.05886957 | 0.2805451
0.0605275 | 0.2896996
0.06200855 | 0.3010798
0.06384619 | 0.3144499
0.06550996 | 0.3206372
0.06738787 | 0.3285453
0.06879507 | 0.3348886
0.0704997 | 0.3438748
0.07223416 | 0.3537671
0.0738126 | 0.3622034
0.07551021 | 0.3801205
0.07715015 | 0.3903024
0.07881875 | 0.3998167
0.08050258 | 0.4098665
0.08215619 | 0.4194246
0.08383923 | 0.429234
0.08551888 | 0.4389675
0.08719671 | 0.4494476
0.08883374 | 0.4595091
0.09052818 | 0.4700497
0.09218619 | 0.4799343
0.09389463 | 0.4821828
0.09549013 | 0.4892313
0.09714727 | 0.4991081
0.09885805 | 0.512783
0.1005337 | 0.5293743
0.1021077 | 0.5309324
0.1037717 | 0.5416717
0.105478 | 0.5529332
0.1071488 | 0.5622965
0.1088097 | 0.5740028
0.1104932 | 0.5832637
0.1121535 | 0.594357
0.1138247 | 0.6057231
0.1154615 | 0.6167811
0.1171348 | 0.6271697
0.1187889 | 0.6380578
0.120451 | 0.6493019
0.1221275 | 0.6598352
0.1238202 | 0.6711978
0.1254653 | 0.6829409
0.1271428 | 0.692139
0.128826 | 0.7038624
0.1304786 | 0.715213
0.132156 | 0.7264519
0.1338506 | 0.7373932
0.135487 | 0.7484997
0.1371715 | 0.7591858
0.1388163 | 0.7702524
0.1405013 | 0.7802984
0.1421712 | 0.7910037
0.1437759 | 0.8026808
0.1454905 | 0.8127557
0.1471475 | 0.8248231
0.1488248 | 0.8349682
0.1504868 | 0.8453398
0.1521305 | 0.8564737
0.1538132 | 0.8673244
0.1554628 | 0.876505
0.1571219 | 0.8891584
0.1587941 | 0.8994518
0.1604659 | 0.9099931
0.1621217 | 0.9198056
0.1638084 | 0.9305012
0.1654395 | 0.9405884
0.1671146 | 0.9509872
0.1687735 | 0.9618788
0.1704343 | 0.9724944
0.1721219 | 0.9825582
0.1737428 | 0.9935242
0.1754335 | 1.004745
0.1771184 | 1.016091
0.1788004 | 1.026874
0.1804478 | 1.037749
0.1821457 | 1.049014
0.1838064 | 1.059313
0.1854752 | 1.071028
0.1871573 | 1.080433
0.1887844 | 1.091325
0.1904491 | 1.101815
0.192139 | 1.111996
0.1937967 | 1.122582
0.1955026 | 1.1333
0.1971388 | 1.143058
0.1988022 | 1.15334
0.2004495 | 1.16443
0.2021199 | 1.174698
0.2038012 | 1.185595
0.2054497 | 1.196112
0.2071045 | 1.206274
0.2088152 | 1.215738
0.2104628 | 1.224045
0.212123 | 1.229979
0.2137902 | 1.238653
0.2154895 | 1.249867
0.217144 | 1.259785
0.218776 | 1.270137
0.2204791 | 1.281467
0.2221546 | 1.292153
0.2238208 | 1.30298
0.2254998 | 1.313351
0.2271476 | 1.323644
0.2288594 | 1.33331
0.2304846 | 1.34353
0.2321733 | 1.354536
0.2338424 | 1.36561
0.2355097 | 1.377653
0.2371956 | 1.397011
0.2388351 | 1.406893
0.2408692 | 1.414517
0.2421038 | 1.421579
0.2437671 | 1.430963
0.2451655 | 1.447464
0.2471294 | 1.463007
0.248811 | 1.474409
0.2504808 | 1.484768
0.251488 | 1.491673
0.2531388 | 1.502129
0.2548129 | 1.514306
0.2565083 | 1.525935
0.2581647 | 1.536877
0.2606841 | 1.575897
0.2777705 | 1.729258
0.296125 | 1.904628
0.3179224 | 2.113048
0.3356824 | 2.274199
0.3539834 | 2.419381
0.3728574 | 2.566453
0.3918832 | 2.715462
0.4113082 | 2.890721
0.4314998 | 3.071689
0.4516893 | 3.257041
0.4722861 | 3.44299
0.4925913 | 3.628982
0.5135298 | 3.813504
0.5344626 | 3.997477
0.5558286 | 4.179512
0.5769166 | 4.358751
0.5976156 | 4.533006
0.6178548 | 4.702572
0.638099 | 4.872402
0.658617 | 5.042984
0.6792685 | 5.217674
0.700435 | 5.389705
0.7211514 | 5.561748
0.7422095 | 5.73181
0.763 | 5.903728
0.7842161 | 6.077159
0.8051497 | 6.2524
0.8262887 | 6.426002
0.847099 | 6.596772
0.8678331 | 6.763657
0.8884854 | 6.928303
0.9093125 | 7.092125
0.9301363 | 7.256981
0.950956 | 7.424622
0.9722587 | 7.594035
0.9931071 | 7.76462
1.014068 | 7.931325
1.034625 | 8.093766
1.055221 | 8.252123
1.075536 | 8.409243
1.096485 | 8.56854
1.117524 | 8.731427
1.138547 | 8.896913
1.159395 | 9.062347
1.180205 | 9.225395
1.201071 | 9.385416
1.221947 | 9.543575
1.243202 | 9.698966
1.263774 | 9.853984
1.284271 | 10.00749
1.304415 | 10.16235
1.325037 | 10.31774
1.34579 | 10.47582
1.367302 | 10.63292
1.388769 | 10.78967
1.410011 | 10.94491
1.43103 | 11.09903
1.452086 | 11.25364
1.472946 | 11.40818
1.493523 | 11.56146
1.514244 | 11.71126
1.534462 | 11.85813
1.554957 | 12.00238
1.575444 | 12.14667
1.596407 | 12.29217
1.617297 | 12.44013
1.638619 | 12.59067
1.660049 | 12.74201
1.681294 | 12.89173
1.702172 | 13.03711
1.722725 | 13.17789
1.743008 | 13.31306
1.763073 | 13.44934
1.783914 | 13.58675
1.804538 | 13.72912
1.825496 | 13.87321
1.846226 | 14.01826
1.867333 | 14.16203
1.888391 | 14.30604
1.909887 | 14.44985
1.931444 | 14.59331
1.952332 | 14.73455
1.97285 | 14.87346
1.993115 | 15.01072
2.01368 | 15.14809
2.034263 | 15.28556
2.055501 | 15.4222
2.07629 | 15.55812
2.097286 | 15.6921
2.118083 | 15.82627
2.139126 | 15.96047
2.159943 | 16.09592
2.180957 | 16.2309
2.201811 | 16.36418
2.222335 | 16.49428
2.242959 | 16.62194
2.263606 | 16.74851
2.284383 | 16.87573
2.30498 | 17.00549
2.326209 | 17.13691
2.347156 | 17.26804
2.368189 | 17.39705
2.388861 | 17.52102
2.409553 | 17.6413
2.430028 | 17.76099
2.450802 | 17.88206
2.472151 | 18.00633
2.493234 | 18.13226
2.514383 | 18.25703
2.535166 | 18.38024
2.556161 | 18.50099
2.576926 | 18.6209
2.598219 | 18.73823
2.618911 | 18.85463
2.63951 | 18.96909
2.659596 | 19.08465
2.680095 | 19.20098
2.700703 | 19.31951
2.721802 | 19.43892
2.743277 | 19.55638
2.76428 | 19.67244
2.78545 | 19.78619
2.806248 | 19.89902
2.82716 | 20.01187
2.84759 | 20.12465
2.868292 | 20.23522
2.888608 | 20.34426
2.909087 | 20.45122
2.92963 | 20.55798
2.950599 | 20.66552
2.971658 | 20.77559
2.992773 | 20.88857
3.0145 | 21.00248
3.035927 | 21.1163
3.057135 | 21.22447
3.07779 | 21.32743
3.098244 | 21.42585
3.118393 | 21.52336
3.139032 | 21.62195
3.159842 | 21.72329
3.180628 | 21.8263
3.201432 | 21.92961
3.222255 | 22.03293
3.243397 | 22.1338
3.264495 | 22.23387
3.286016 | 22.33122
3.306953 | 22.4275
3.327578 | 22.52098
3.347673 | 22.6139
3.368089 | 22.70647
3.388542 | 22.7996
3.409454 | 22.893
3.430536 | 22.9862
3.451372 | 23.07826
3.472294 | 23.17067
3.493206 | 23.26448
3.51431 | 23.35982
3.535187 | 23.45618
3.556381 | 23.55111
3.577121 | 23.64352
3.597966 | 23.73237
3.618553 | 23.8191
3.639485 | 23.90577
3.66021 | 23.9931
3.681119 | 24.08296
3.702371 | 24.17375
3.723246 | 24.26515
3.744175 | 24.35225
3.764745 | 24.43568
3.78534 | 24.51524
3.805671 | 24.59499
3.826658 | 24.67689
3.847701 | 24.76139
3.868803 | 24.84577
3.889549 | 24.92927
3.91035 | 25.0107
3.931223 | 25.08967
3.952067 | 25.16779
3.973334 | 25.24317
3.993859 | 25.31796
4.014387 | 25.39162
4.034551 | 25.4665
4.055223 | 25.54233
4.075993 | 25.61981
4.097382 | 25.69732
4.118787 | 25.77405
4.140071 | 25.84856
4.161167 | 25.92156
4.182091 | 25.99356
4.203002 | 26.06612
4.223594 | 26.13838
4.244401 | 26.2086
4.264575 | 26.27697
4.285031 | 26.34333
4.305507 | 26.40969
4.326453 | 26.47779
4.347381 | 26.54781
4.368595 | 26.62048
4.390197 | 26.69436
4.41138 | 26.76669
4.4324 | 26.83498
4.452892 | 26.89827
4.473292 | 26.95732
4.493318 | 27.01674
4.513999 | 27.0771
4.534721 | 27.14103
4.55556 | 27.20656
4.576355 | 27.27282
4.597351 | 27.3389
4.618511 | 27.40318
4.639738 | 27.46701
4.661435 | 27.5293
4.682476 | 27.59053
4.703209 | 27.64922
4.723444 | 27.70761
4.744014 | 27.76575
4.764455 | 27.82485
4.785533 | 27.88251
4.806529 | 27.93854
4.827308 | 27.99313
4.848197 | 28.0474
4.869085 | 28.10329
4.890118 | 28.15927
4.910917 | 28.21569
4.931941 | 28.26945
4.952497 | 28.32102
4.973226 | 28.37049
4.993727 | 28.41954
5.014602 | 28.46859
5.035267 | 28.51885
5.056088 | 28.57076
5.077239 | 28.62452
5.098171 | 28.67853
5.1191 | 28.73044
5.139728 | 28.77977
5.160352 | 28.82616
5.180807 | 28.87374
5.2019 | 28.92252
5.223134 | 28.97421
5.244333 | 29.02658
5.26526 | 29.0773
5.286171 | 29.12664
5.307074 | 29.17347
5.327922 | 29.21955
5.34918 | 29.26338
5.369773 | 29.30694
5.39019 | 29.35019
5.410332 | 29.39404
5.430934 | 29.43895
5.451563 | 29.48564
5.472826 | 29.53213
5.494255 | 29.57711
5.515413 | 29.62047
5.536348 | 29.6623
5.557246 | 29.70365
5.578032 | 29.74536
5.598422 | 29.78648
5.619168 | 29.82586
5.639382 | 29.86373
5.659941 | 29.90014
5.680483 | 29.93626
5.701584 | 29.97338
5.72258 | 30.01231
5.743775 | 30.05375
5.76547 | 30.09611
5.786877 | 30.13798
5.807975 | 30.17623
5.828626 | 30.20939
5.849103 | 30.23884
5.869227 | 30.26809
5.889789 | 30.29933
5.910575 | 30.33444
5.931324 | 30.37194
5.952169 | 30.40947
5.973044 | 30.44723
5.99413 | 30.48236
6.015224 | 30.51692
6.036788 | 30.54961
6.057662 | 30.58135
6.078328 | 30.61143
6.098463 | 30.6424
6.118911 | 30.67255
6.139315 | 30.70379
6.160264 | 30.73509
6.181362 | 30.76537
6.202041 | 30.795
6.223112 | 30.82389
6.243965 | 30.8546
6.265162 | 30.88679
6.286026 | 30.92009
6.307172 | 30.952
6.327908 | 30.98236
6.348665 | 31.01095
6.369328 | 31.03827
6.390204 | 31.06507
6.411026 | 31.09239
6.431744 | 31.1215
6.453066 | 31.15113
6.47397 | 31.18123
6.494933 | 31.20856
6.515533 | 31.23283
6.536165 | 31.25399
6.556488 | 31.2745
6.577259 | 31.29646
6.598403 | 31.32085
6.619369 | 31.34727
6.640343 | 31.37315
6.661019 | 31.39762
6.681958 | 31.41956
6.702627 | 31.4411
6.723862 | 31.46086
6.74463 | 31.48044
6.765182 | 31.4991
6.785399 | 31.51817
6.80591 | 31.53945
6.82664 | 31.56189
6.84769 | 31.58618
6.869346 | 31.60957
6.890526 | 31.63257
6.911739 | 31.65415
6.932663 | 31.67554
6.953737 | 31.69685
6.974348 | 31.71866
6.995067 | 31.73894
7.015505 | 31.75832
7.035819 | 31.77555
7.056284 | 31.79177
7.077051 | 31.80893
7.098066 | 31.8275
7.118922 | 31.84915
7.140448 | 31.87281
7.161766 | 31.89654
7.18299 | 31.91746
7.203685 | 31.93474
7.224205 | 31.94787
7.244395 | 31.95968
7.26465 | 31.97266
7.285438 | 31.98772
7.306102 | 32.00636
7.327032 | 32.02501
7.34776 | 32.04355
7.368903 | 32.06088
7.389967 | 32.07796
7.411506 | 32.09464
7.432915 | 32.11026
7.453862 | 32.1245
7.474341 | 32.13799
7.494692 | 32.15169
7.515254 | 32.16703
7.535835 | 32.1829
7.557108 | 32.19702
7.577832 | 32.21047
7.598755 | 32.22227
7.619508 | 32.23512
7.64053 | 32.24872
7.661384 | 32.26402
7.682235 | 32.27972
7.703185 | 32.29372
7.723743 | 32.30571
7.744402 | 32.3155
7.765009 | 32.32506
7.785919 | 32.33463
7.806523 | 32.34688
7.827584 | 32.36023
7.848668 | 32.37483
7.869597 | 32.38848
7.890329 | 32.39987
7.911032 | 32.40996
7.931575 | 32.41835
7.952046 | 32.42745
7.973299 | 32.43822
7.994415 | 32.45321
8.015696 | 32.46827
8.036509 | 32.48293
8.057522 | 32.4943
8.078395 | 32.50391
8.099379 | 32.51244
8.120464 | 32.51967
8.141016 | 32.52685
8.161435 | 32.53287
8.181555 | 32.53982
8.202232 | 32.54803
8.222894 | 32.55761
8.244339 | 32.56754
8.265575 | 32.57655
8.286727 | 32.58376
8.307572 | 32.59029
8.328522 | 32.59748
8.349188 | 32.60525
8.36967 | 32.61342
8.390337 | 32.62071
8.410566 | 32.6264
8.431123 | 32.63095
8.451682 | 32.63601
8.472776 | 32.64232
8.493737 | 32.65095
8.515012 | 32.66257
8.536727 | 32.67549
8.558113 | 32.68709
8.579203 | 32.69507
8.599807 | 32.69915
8.620348 | 32.70001
8.640459 | 32.70159
8.661133 | 32.70463
8.681881 | 32.71072
8.702673 | 32.71862
8.723444 | 32.72671
8.744299 | 32.73483
8.765378 | 32.74134
8.786463 | 32.74837
8.808006 | 32.75382
8.828898 | 32.75855
8.849521 | 32.76158
8.869592 | 32.76541
8.890107 | 32.76835
8.910519 | 32.77398
8.931423 | 32.7789
8.952486 | 32.78347
8.973264 | 32.78706
8.994241 | 32.79033
9.015114 | 32.79496
9.03626 | 32.80049
9.05711 | 32.80724
9.078252 | 32.81262
9.099004 | 32.8167
9.119744 | 32.8196
9.140438 | 32.82105
9.161313 | 32.8233
9.182115 | 32.82546
9.202882 | 32.83039
9.224204 | 32.83713
9.24503 | 32.84444
9.266015 | 32.84957
9.286644 | 32.85124
9.307233 | 32.85086
9.327614 | 32.84999
9.348302 | 32.85114
9.369446 | 32.85374
9.39037 | 32.85949
9.411368 | 32.86438
9.432073 | 32.86916
9.453029 | 32.87185
9.473754 | 32.87371
9.494984 | 32.87457
9.515698 | 32.87567
9.536253 | 32.87571
9.556574 | 32.87691
9.576974 | 32.87944
9.597723 | 32.88391
9.618749 | 32.89046
9.640425 | 32.89552
9.661639 | 32.89926
9.682891 | 32.90101
9.703767 | 32.9031
9.724824 | 32.905
9.745489 | 32.9076
9.766182 | 32.90884
9.786725 | 32.90869
9.806999 | 32.90603
9.827509 | 32.90297
9.848078 | 32.90098
9.869053 | 32.9002
9.889933 | 32.90229
9.911358 | 32.90652
9.932775 | 32.91161
9.954008 | 32.9155
9.97481 | 32.91546
9.995342 | 32.91118
10.01555 | 32.90568
10.0357 | 32.90149
10.05648 | 32.89985
10.07716 | 32.90164
10.09805 | 32.9042
10.11878 | 32.90749
10.13983 | 32.90982
10.16091 | 32.91239
10.18229 | 32.91522
10.20388 | 32.91667
10.22485 | 32.91683
10.24547 | 32.91622
10.26571 | 32.91583
10.28631 | 32.91667
10.30677 | 32.91707
10.32791 | 32.91706
10.34884 | 32.91687
10.36972 | 32.91678
10.39058 | 32.91651
10.41155 | 32.91748
10.43245 | 32.9189
10.45327 | 32.9213
10.4743 | 32.92295
10.49486 | 32.92386
10.5156 | 32.92176
10.53607 | 32.91953
10.55693 | 32.91705
10.57755 | 32.91594
10.59834 | 32.91779
10.61956 | 32.9205
10.64045 | 32.92388
10.66138 | 32.92465
10.68202 | 32.92323
10.70268 | 32.9198
10.7231 | 32.91673
10.74421 | 32.91508
10.76539 | 32.91649
10.78658 | 32.91824
10.80755 | 32.92032
10.82835 | 32.92111
10.84929 | 32.92093
10.8701 | 32.92042
10.89139 | 32.91791
10.91191 | 32.9151
10.93244 | 32.91072
10.95252 | 32.90951
10.97315 | 32.90909
10.99383 | 32.91155
11.01503 | 32.91413
11.03641 | 32.91572
11.0574 | 32.91634
11.07851 | 32.91566
11.09938 | 32.91485
11.12031 | 32.91387
11.14071 | 32.9134
11.16143 | 32.91244
11.18172 | 32.90976
11.20211 | 32.90617
11.22271 | 32.90369
11.24368 | 32.90224
11.26477 | 32.90237
11.28582 | 32.90516
11.30752 | 32.90935
11.32888 | 32.91437
11.35007 | 32.91664
11.37079 | 32.91579
11.39133 | 32.91126
11.41149 | 32.90537
11.43195 | 32.90007
11.45279 | 32.89687
11.47343 | 32.89712
11.49434 | 32.89767
11.51506 | 32.89874
11.53624 | 32.89784
11.55724 | 32.89709
11.57876 | 32.89486
11.59977 | 32.89213
11.62051 | 32.888
11.64071 | 32.88349
11.66107 | 32.87924
11.68161 | 32.87658
11.7022 | 32.87462
11.72337 | 32.87182
11.74412 | 32.86922
11.76512 | 32.8659
11.78589 | 32.86467
11.80714 | 32.8656
11.82809 | 32.8676
11.84909 | 32.86911
11.87003 | 32.86953
11.89068 | 32.86758
11.91146 | 32.86449
11.93222 | 32.86087
11.95317 | 32.85766
11.97384 | 32.85648
11.99498 | 32.857
12.01597 | 32.8587
12.03696 | 32.85971
12.05763 | 32.85812
12.07828 | 32.85387
12.09872 | 32.84864
12.11911 | 32.84506
12.14028 | 32.84364
12.16116 | 32.84464
12.18226 | 32.846
12.203 | 32.84727
12.22398 | 32.84657
12.24469 | 32.84462
12.26566 | 32.84209
12.28677 | 32.83924
12.3073 | 32.83636
12.32771 | 32.83316
12.34797 | 32.83151
12.36877 | 32.8308
12.38947 | 32.83198
12.41096 | 32.83254
12.43233 | 32.8322
12.45352 | 32.83052
12.47453 | 32.82821
12.49563 | 32.82562
12.51649 | 32.82333
12.53702 | 32.82104
12.55773 | 32.81749
12.57788 | 32.81388
12.59839 | 32.80827
12.61891 | 32.80378
12.63991 | 32.79982
12.66084 | 32.79838
12.68198 | 32.8
12.70348 | 32.80217
12.72469 | 32.80406
12.74567 | 32.80272
12.76624 | 32.79868
12.7867 | 32.79253
12.80675 | 32.78706
12.82738 | 32.7822
12.84807 | 32.78039
12.86885 | 32.7808
12.88968 | 32.78178
12.91064 | 32.783
12.93183 | 32.78323
12.95294 | 32.78389
12.97463 | 32.78314
12.99573 | 32.7825
13.01652 | 32.78049
13.03678 | 32.77813
13.05733 | 32.77592
13.07779 | 32.77451
13.09867 | 32.77233
13.11976 | 32.76957
13.14048 | 32.76613
13.16141 | 32.76289
13.18226 | 32.76157
13.20334 | 32.76134
13.22408 | 32.76237
13.24511 | 32.76244
13.26573 | 32.76073
13.28639 | 32.7569
13.30696 | 32.75242
13.32776 | 32.74803
13.34853 | 32.74383
13.36915 | 32.74226
13.39038 | 32.74265
13.41123 | 32.74389
13.43224 | 32.74432
13.45291 | 32.74168
13.47365 | 32.7376
13.49409 | 32.73344
13.51484 | 32.73122
13.53612 | 32.73167
13.55721 | 32.73348
13.57833 | 32.73545
13.59918 | 32.73658
13.62022 | 32.73592
13.64098 | 32.7341
13.66217 | 32.73102
13.68299 | 32.72757
13.70344 | 32.72353
13.72371 | 32.72035
13.74412 | 32.71851
13.76487 | 32.71818
13.78569 | 32.71935
13.8072 | 32.71941
13.82823 | 32.71963
13.84938 | 32.7184
13.87021 | 32.71676
13.89119 | 32.71531
13.91173 | 32.71451
13.9323 | 32.71318
13.95277 | 32.71092
13.97302 | 32.7075
13.99362 | 32.70369
14.01433 | 32.70136
14.03544 | 32.69982
14.05642 | 32.7013
14.07793 | 32.70411
14.09951 | 32.70776
14.12082 | 32.70957
14.14169 | 32.708
14.16231 | 32.70307
14.18258 | 32.69591
14.20278 | 32.69001
14.22362 | 32.68561
14.24426 | 32.68478
14.26519 | 32.68482
14.28589 | 32.68561
14.30692 | 32.68579
14.32791 | 32.68535
14.34923 | 32.68475
14.37058 | 32.68346
14.39136 | 32.68139
14.41188 | 32.67802
14.43205 | 32.67532
14.4526 | 32.67275
14.47309 | 32.67147
14.49413 | 32.66988
14.51509 | 32.66822
14.53592 | 32.66596
14.55685 | 32.66395
14.57789 | 32.66385
14.59895 | 32.6649
14.6198 | 32.66667
14.64094 | 32.667
14.6616 | 32.66524
14.68242 | 32.66153
14.70307 | 32.65712
14.72399 | 32.65322
14.74465 | 32.65044
14.76556 | 32.6507
14.78682 | 32.65166
14.80769 | 32.6533
14.82863 | 32.6514
14.84915 | 32.64753
14.86969 | 32.64117
14.89006 | 32.63627
14.91096 | 32.63315
14.93203 | 32.63329
14.95306 | 32.63474
14.97391 | 32.63534
14.99471 | 32.63509
15.0156 | 32.63297
15.03629 | 32.63008
15.0576 | 32.62608
15.07821 | 32.62252
15.09876 | 32.61838
15.11895 | 32.6158
15.13947 | 32.61494
15.16022 | 32.61556
15.18142 | 32.61736
15.20303 | 32.61824
15.22421 | 32.61864
15.24541 | 32.61734
15.26633 | 32.61701
15.28737 | 32.61648
15.30793 | 32.617
15.32867 | 32.61643
15.34906 | 32.61451
15.3694 | 32.61114
15.3899 | 32.60703
15.41069 | 32.60373
15.43163 | 32.60215
15.45254 | 32.60394
15.47408 | 32.6076
15.49538 | 32.61168
15.51658 | 32.61185
15.53721 | 32.6082
15.55771 | 32.60142
15.57782 | 32.5937
15.59813 | 32.588
15.61899 | 32.58473
15.63967 | 32.58453
15.66059 | 32.58527
15.68133 | 32.58681
15.7025 | 32.58695
15.72355 | 32.58735
15.74513 | 32.58709
15.76648 | 32.58632
15.78737 | 32.58418
15.8078 | 32.58182
15.87628 | 32.57717
15.94608 | 32.57096
16.01584 | 32.57228
16.08479 | 32.56419
16.15394 | 32.55538
16.22388 | 32.5555
16.29265 | 32.54587
16.36318 | 32.55101
16.43283 | 32.546
16.50154 | 32.53467
16.57053 | 32.53279
16.64099 | 32.52848
16.71 | 32.5251
16.77824 | 32.51393
16.84846 | 32.5138
16.91951 | 32.52197
16.98748 | 32.50696
17.05687 | 32.50708
17.12705 | 32.50724
17.19635 | 32.50091
17.26477 | 32.49681
17.33454 | 32.48915
17.40459 | 32.4927
17.47387 | 32.48766
17.54332 | 32.4845
17.61319 | 32.48905
17.68164 | 32.47612
17.7517 | 32.48154
17.82117 | 32.48057
17.89001 | 32.47325
17.95925 | 32.47543
18.03019 | 32.47439
18.09953 | 32.47239
18.16769 | 32.46263
18.23742 | 32.46271
18.30812 | 32.46873
18.37592 | 32.45181
18.44521 | 32.45043
18.51568 | 32.4553
18.58562 | 32.45211
18.65417 | 32.45019
18.72391 | 32.44593
18.79361 | 32.4511
18.8626 | 32.44756
18.93166 | 32.44204
19.00161 | 32.44671
19.07033 | 32.43856
19.14087 | 32.44298
19.2105 | 32.44182
19.27928 | 32.43122
19.34826 | 32.43168
19.4188 | 32.4316
19.48782 | 32.42965
19.55608 | 32.42166
19.62625 | 32.42564
19.6973 | 32.43599
19.7652 | 32.41935
19.83468 | 32.41904
19.90479 | 32.42196
19.97416 | 32.41694
20.04248 | 32.41238
20.11241 | 32.40962
20.18233 | 32.41713
20.25179 | 32.41252
20.321 | 32.40987
20.39108 | 32.41439
20.45942 | 32.40221
20.52957 | 32.4074
20.59891 | 32.40601
20.66783 | 32.3984
20.73693 | 32.40151
20.80798 | 32.40394
20.87719 | 32.40605
20.94538 | 32.39912
21.01513 | 32.40044
21.08593 | 32.41361
21.15363 | 32.4026
21.22304 | 32.40477
21.2935 | 32.41123
21.36342 | 32.4087
21.43194 | 32.40675
21.5017 | 32.40429
21.57145 | 32.40764
21.64037 | 32.40357
21.70945 | 32.3987
21.77936 | 32.40296
21.84813 | 32.39481
21.91866 | 32.40433
21.98839 | 32.40625
22.05714 | 32.40069
22.12611 | 32.40272
22.19659 | 32.40238
22.26563 | 32.40135
22.33385 | 32.39224
22.40392 | 32.39495
22.47504 | 32.40669
22.54292 | 32.3955
22.61236 | 32.3986
22.68253 | 32.4032
22.75196 | 32.39975
22.82029 | 32.39801
22.89018 | 32.39629
22.96021 | 32.40234
23.02953 | 32.39621
23.09883 | 32.39189
23.16879 | 32.39526
23.23719 | 32.38752
23.30723 | 32.3947
23.37673 | 32.39447
23.44556 | 32.38813
23.51473 | 32.39264
23.58565 | 32.39595
23.65507 | 32.39951
23.7232 | 32.39253
23.79297 | 32.39294
23.86368 | 32.40265
23.93151 | 32.38884
24.00081 | 32.3919
24.07123 | 32.39655
24.14122 | 32.39499
24.20962 | 32.39515
24.27941 | 32.39337
24.34913 | 32.3979
24.41811 | 32.3968
24.48726 | 32.39483
24.55718 | 32.40239
24.62599 | 32.39758
24.69646 | 32.40546
24.76615 | 32.4059
24.83483 | 32.40076
24.90383 | 32.40691
24.97426 | 32.41072
25.04332 | 32.41428
25.11153 | 32.41062
25.18173 | 32.41958
25.25288 | 32.43542
25.32077 | 32.42468
25.39019 | 32.42965
25.4603 | 32.43708
25.52966 | 32.43799
25.5981 | 32.43895
25.66813 | 32.43985
25.73788 | 32.44911
25.80719 | 32.44762
25.87661 | 32.44877
25.94654 | 32.45455
26.01497 | 32.44587
26.08506 | 32.45374
26.15451 | 32.45771
26.22333 | 32.45438
26.29253 | 32.46366
26.36349 | 32.46981
26.43283 | 32.47442
26.501 | 32.46885
26.57079 | 32.47302
26.6414 | 32.48608
26.70921 | 32.47509
26.77849 | 32.47927
26.84899 | 32.48746
26.91892 | 32.48717
26.98748 | 32.48878
27.05719 | 32.49051
27.12701 | 32.4989
27.19585 | 32.49708
27.26505 | 32.49799
27.33492 | 32.50645
27.40377 | 32.50336
27.47416 | 32.5151
27.5438 | 32.51682
27.61252 | 32.51155
27.68164 | 32.5162
27.75204 | 32.51958
27.82116 | 32.52242
27.88935 | 32.51901
27.95959 | 32.52538
28.0306 | 32.54148
28.09861 | 32.53196
28.16789 | 32.5364
28.23806 | 32.54474
28.30736 | 32.54406
28.3759 | 32.54774
28.44564 | 32.54873
28.51563 | 32.55962
28.58494 | 32.56089
28.6545 | 32.56476
28.72429 | 32.57384
28.79273 | 32.56611
28.86279 | 32.5754
28.93234 | 32.57561
29.00109 | 32.57231
29.07035 | 32.57955
29.14119 | 32.58561
29.21057 | 32.59053
29.27872 | 32.58666
29.34853 | 32.58991
29.41921 | 32.60082
29.4871 | 32.59087
29.55639 | 32.59905
29.62683 | 32.60836
29.69671 | 32.60848
29.76528 | 32.60925
29.83498 | 32.60939
29.9047 | 32.6156
29.97349 | 32.61531
30.04276 | 32.61466
30.1126 | 32.62143
30.1815 | 32.61787
30.25191 | 32.62861
30.32173 | 32.63038
30.39033 | 32.62682
30.45952 | 32.63217
30.52995 | 32.63593
30.59894 | 32.63654
30.66717 | 32.63169
30.73732 | 32.63645
30.8084 | 32.64837
30.87633 | 32.6375
30.94569 | 32.64242
31.01581 | 32.64658
31.08515 | 32.64623
31.15364 | 32.64875
31.22343 | 32.65086
31.29349 | 32.66121
31.36282 | 32.66053
31.4322 | 32.66161
31.50209 | 32.66903
31.57054 | 32.66195
31.64052 | 32.67012
31.71001 | 32.67184
31.77879 | 32.66938
31.84818 | 32.67638
31.91901 | 32.68179
31.98849 | 32.68552
32.05651 | 32.68146
32.1264 | 32.68627
32.19695 | 32.6995
32.26486 | 32.68963
32.33406 | 32.69415
32.40458 | 32.70313
32.47443 | 32.70459
32.54304 | 32.70602
32.61264 | 32.70406
32.68252 | 32.71336
32.75141 | 32.70994
32.82062 | 32.70958
32.89046 | 32.71578
32.95929 | 32.7125
33.02976 | 32.72286
33.0995 | 32.72495
33.16816 | 32.71938
33.23724 | 32.72355
33.30762 | 32.7258
33.37669 | 32.72788
33.44483 | 32.72518
33.51512 | 32.73465
33.58611 | 32.74704
33.65414 | 32.74047
33.72349 | 32.74505
33.79372 | 32.75348
33.86299 | 32.75538
33.93149 | 32.7584
34.00117 | 32.75866
34.0713 | 32.76661
34.14053 | 32.7662
34.20999 | 32.76824
34.27981 | 32.77628
34.34827 | 32.77072
34.41828 | 32.78104
34.48788 | 32.78467
34.55659 | 32.78514
34.62597 | 32.79394
34.69683 | 32.80209
34.76619 | 32.807
34.83425 | 32.80369
34.90409 | 32.81038
34.97471 | 32.82375
35.04256 | 32.81637
35.11182 | 32.82381
35.18231 | 32.83463
35.25221 | 32.83672
35.32086 | 32.84184
35.39056 | 32.84337
35.46031 | 32.85379
35.52923 | 32.85651
35.59833 | 32.85949
35.66819 | 32.87189
35.73699 | 32.87029
35.80752 | 32.88326
35.87718 | 32.88918
35.94585 | 32.88776
36.01497 | 32.89528
36.08542 | 32.90125
36.15445 | 32.9064
36.2227 | 32.90657
36.29288 | 32.91786
36.36392 | 32.93559
36.43189 | 32.92916
36.50122 | 32.93482
36.57145 | 32.94124
36.6407 | 32.94204
36.70916 | 32.94451
36.77893 | 32.94634
36.84904 | 32.9592
36.91829 | 32.96336
36.98782 | 32.96804
37.05763 | 32.98054
37.12613 | 32.9796
37.19616 | 32.99234
37.26567 | 32.99683
37.33435 | 32.99777
37.40371 | 33.00937
37.47451 | 33.01732
37.54391 | 33.02428
37.61197 | 33.02119
37.68196 | 33.02848
37.75249 | 33.04266
37.82039 | 33.03736
37.88964 | 33.04428
37.96021 | 33.05692
38.02998 | 33.06162
38.09857 | 33.06886
38.16824 | 33.07247
38.23807 | 33.08255
38.30687 | 33.08366
38.37618 | 33.08621
38.44596 | 33.0954
38.51485 | 33.09395
38.58529 | 33.10641
38.65508 | 33.11096
38.72362 | 33.10793
38.7928 | 33.1168
38.86321 | 33.12303
38.93226 | 33.12712
39.00044 | 33.12563
39.07071 | 33.13455
39.14167 | 33.14831
39.20968 | 33.1408
39.27898 | 33.14644
39.34925 | 33.15738
39.41845 | 33.15876
39.48704 | 33.16113
39.55714 | 33.16307
39.6269 | 33.17182
39.69614 | 33.17295
39.7656 | 33.1746
39.83541 | 33.18167
39.90388 | 33.17628
39.97378 | 33.18596
40.04341 | 33.18962
40.11208 | 33.18873
40.18154 | 33.19512
40.25231 | 33.2028
40.32173 | 33.20849
40.38983 | 33.20275
40.45978 | 33.20887
40.5303 | 33.22051
40.5981 | 33.21295
40.66745 | 33.22069
40.73799 | 33.229
40.80775 | 33.23139
40.87635 | 33.23275
40.9461 | 33.23566
41.01586 | 33.24267
41.08472 | 33.24292
41.15388 | 33.24557
41.22382 | 33.25449
41.29268 | 33.25239
41.36314 | 33.26554
41.43285 | 33.26953
41.50142 | 33.26503
41.57056 | 33.2721
41.641 | 33.27638
41.70997 | 33.28117
41.77817 | 33.27943
41.8485 | 33.28716
41.91945 | 33.30095
41.98744 | 33.29271
42.05681 | 33.30064
42.12712 | 33.31162
42.19626 | 33.31321
42.26485 | 33.31659
42.33451 | 33.31968
42.40467 | 33.3306
42.47386 | 33.33185
42.54342 | 33.334
42.61314 | 33.34248
42.68164 | 33.33948
42.75164 | 33.34892
42.8213 | 33.35235
42.88989 | 33.35109
42.95934 | 33.36191
43.03015 | 33.37078
43.09957 | 33.37769
43.16758 | 33.37516
43.23755 | 33.38143
43.308 | 33.39357
43.37588 | 33.38652
43.44521 | 33.39411
43.51579 | 33.40432
43.58551 | 33.40849
43.6542 | 33.41297
43.72385 | 33.41797
43.79374 | 33.43126
43.86249 | 33.43479
43.93173 | 33.44023
44.00146 | 33.45429
44.07041 | 33.456
44.14079 | 33.47186
44.21057 | 33.47955
44.27909 | 33.48279
44.34835 | 33.49484
44.4187 | 33.50383
44.48776 | 33.51117
44.55589 | 33.51346
44.62636 | 33.5315
44.69721 | 33.55006
44.76527 | 33.54709
44.83455 | 33.56026
44.90492 | 33.57128
44.97396 | 33.57523
45.04259 | 33.5839
45.11224 | 33.59156
45.18239 | 33.6073
45.25159 | 33.61562
45.3212 | 33.62512
45.39087 | 33.63964
45.45952 | 33.6427
45.52937 | 33.65968
45.59906 | 33.66723
45.6676 | 33.66856
45.73718 | 33.67721
45.80785 | 33.68467
45.87726 | 33.69338
45.94523 | 33.69596
46.01539 | 33.7087
46.08575 | 33.72773
46.15362 | 33.72524
46.22291 | 33.73868
46.29358 | 33.75491
46.36325 | 33.7652
46.43202 | 33.77395
46.50157 | 33.77824
46.57141 | 33.79172
46.64017 | 33.79584
46.70954 | 33.80318
46.77926 | 33.8181
46.84821 | 33.82122
46.9186 | 33.83887
46.98846 | 33.84789
47.05688 | 33.84826
47.12622 | 33.85973
47.19652 | 33.86887
47.26561 | 33.87778
47.33372 | 33.87996
47.40422 | 33.89073
47.47493 | 33.90724
47.54306 | 33.90246
47.61223 | 33.9129
47.68269 | 33.92479
47.75165 | 33.93059
47.82044 | 33.93837
47.89006 | 33.94319
47.96029 | 33.95579
48.02939 | 33.96137
48.09901 | 33.96751
48.16868 | 33.97984
48.23729 | 33.97856
48.30715 | 33.99019
48.37679 | 33.99556
48.44533 | 33.99566
48.51501 | 34.00568
48.58562 | 34.01212
48.65505 | 34.01923
48.72306 | 34.01712
48.79319 | 34.02497
48.86354 | 34.03822
48.93157 | 34.03225
49.0007 | 34.04127
49.07137 | 34.05232
49.14098 | 34.05714
49.20986 | 34.06356
49.27933 | 34.06859
49.34917 | 34.07906
49.41794 | 34.08145
49.48742 | 34.08605
49.55703 | 34.09752
49.62601 | 34.09776
49.69634 | 34.11025
49.76627 | 34.11518
49.83466 | 34.11367
49.90408 | 34.12032
49.97431 | 34.12414
50.04333 | 34.12855
50.11146 | 34.12856
50.18202 | 34.13639
50.25278 | 34.14848
50.32091 | 34.139
50.3901 | 34.14618
50.46056 | 34.15433
50.52943 | 34.15533
50.59824 | 34.1588
50.66783 | 34.15971
50.73801 | 34.16726
50.80703 | 34.16915
50.87678 | 34.17286
50.94634 | 34.18231
51.0151 | 34.17525
51.08491 | 34.18505
51.15463 | 34.186
51.22307 | 34.18334
51.29284 | 34.19419
51.36348 | 34.20112
51.43288 | 34.20542
51.50087 | 34.19836
51.571 | 34.20475
51.64135 | 34.21521
51.70927 | 34.20617
51.77854 | 34.21519
51.84916 | 34.22554
51.91873 | 34.22851
51.9876 | 34.23221
52.05719 | 34.23499
52.12704 | 34.24407
52.19579 | 34.24547
52.26513 | 34.24658
52.33482 | 34.25392
52.40386 | 34.2503
52.47414 | 34.25958
52.54399 | 34.26245
52.61232 | 34.25904
52.68185 | 34.26407
52.75207 | 34.26801
52.82115 | 34.27148
52.8893 | 34.26856
52.9599 | 34.27704
53.03051 | 34.29066
53.09863 | 34.2823
53.16783 | 34.28725
53.23831 | 34.29404
53.30722 | 34.29111
53.376 | 34.29461
53.44555 | 34.29596
53.51584 | 34.30759
53.58492 | 34.31
53.65459 | 34.31501
53.7242 | 34.32424
53.79285 | 34.32071
53.86274 | 34.33047
53.93246 | 34.3333
54.00091 | 34.33028
54.07061 | 34.33473
54.14122 | 34.33924
54.21057 | 34.34346
54.27856 | 34.34021
54.34874 | 34.35035
54.4191 | 34.36229
54.48706 | 34.35376
54.55625 | 34.36608
54.62705 | 34.37642
54.69654 | 34.37968
54.76541 | 34.38312
54.83493 | 34.38179
54.90483 | 34.38847
54.97355 | 34.38652
55.04293 | 34.38918
55.11258 | 34.39752
55.18165 | 34.39579
55.25194 | 34.40897
55.32182 | 34.41097
55.39013 | 34.40668
55.45969 | 34.4134
55.52996 | 34.41837
55.59888 | 34.42122
55.66704 | 34.41746
55.73759 | 34.42353
55.80826 | 34.43396
55.87635 | 34.4241
55.9456 | 34.43133
56.01605 | 34.4398
56.08496 | 34.44028
56.15382 | 34.44095
56.2235 | 34.44231
56.29359 | 34.45281
56.36274 | 34.45142
56.43236 | 34.45027
56.50204 | 34.45356
56.57066 | 34.44518
56.64051 | 34.45073
56.7102 | 34.45183
56.77866 | 34.44811
56.84832 | 34.45345
56.919 | 34.45853
56.98839 | 34.45939
57.05644 | 34.45082
57.12655 | 34.45253
57.19695 | 34.45731
57.26488 | 34.44077
57.33405 | 34.4399
57.40486 | 34.43857
57.47429 | 34.43045
57.54317 | 34.4216
57.61271 | 34.40998
57.68267 | 34.40321
57.75137 | 34.38816
57.82079 | 34.37186
57.89049 | 34.35732
57.95954 | 34.33058
58.02984 | 34.31181
58.0998 | 34.27504
58.1681 | 34.22204
58.23763 | 34.16289
58.308 | 34.06838
58.37724 | 33.89041

## 148
148 | 148
Dehnung | Standardkraft
% | N/mm²
0 | 0.1597818
8.994543e-05 | 0.1270359
0.0001756705 | 0.09906044
0.0002490847 | 0.07422536
0.0003262768 | 0.05228807
0.0009376588 | 0.03360025
0.002410268 | 0.02551991
0.004073053 | 0.02146198
0.005760714 | 0.01995222
0.007431352 | 0.01905129
0.009100636 | 0.01746797
0.01076495 | 0.01903226
0.01243018 | 0.01756587
0.014063 | 0.01880044
0.01574944 | 0.02036407
0.0173961 | 0.02265126
0.01904201 | 0.0260067
0.02072901 | 0.02977843
0.02237844 | 0.03223887
0.0240355 | 0.0356401
0.02571175 | 0.04054672
0.02736755 | 0.04513425
0.02902304 | 0.04954895
0.03069355 | 0.05432861
0.03236841 | 0.06114833
0.03400871 | 0.06551583
0.03567508 | 0.07058096
0.03732725 | 0.07713165
0.03901744 | 0.08268286
0.0406885 | 0.08988009
0.04231315 | 0.09626801
0.04402003 | 0.1026546
0.04565938 | 0.1105097
0.04735579 | 0.1154251
0.04903647 | 0.1232574
0.0507111 | 0.1303769
0.05238355 | 0.1367808
0.0540248 | 0.1451436
0.05569959 | 0.1523783
0.05737565 | 0.1605697
0.05902904 | 0.1686192
0.06069689 | 0.1757911
0.06235393 | 0.184445
0.06403126 | 0.1927014
0.06568589 | 0.1998842
0.06736137 | 0.2081283
0.06903091 | 0.2149646
0.07068341 | 0.2233472
0.07233766 | 0.2316667
0.07399623 | 0.2397021
0.07568228 | 0.24841
0.07733156 | 0.2579182
0.0790172 | 0.2669379
0.0806647 | 0.2747845
0.08231715 | 0.2846257
0.08403546 | 0.2931013
0.08568582 | 0.3016876
0.08733997 | 0.310601
0.08903244 | 0.3197078
0.09072164 | 0.3290352
0.09236782 | 0.3384534
0.09406524 | 0.3472386
0.09571662 | 0.3545571
0.09740683 | 0.3627755
0.09907442 | 0.3713058
0.1007144 | 0.3797356
0.1024276 | 0.3900195
0.1040756 | 0.3993828
0.1057401 | 0.40909
0.1074206 | 0.4247587
0.1090948 | 0.4370578
0.1110702 | 0.4439761
0.1123465 | 0.4482975
0.1140316 | 0.4570732
0.1153869 | 0.4701903
0.1173485 | 0.4845033
0.1190437 | 0.4955318
0.1207037 | 0.5044995
0.122369 | 0.5135504
0.1240631 | 0.5234806
0.1257258 | 0.5325465
0.1274 | 0.5428548
0.1290702 | 0.552562
0.1307457 | 0.5621686
0.1324043 | 0.5717985
0.1344648 | 0.578739
0.1356539 | 0.5832776
0.1373801 | 0.5924691
0.1391228 | 0.6122168
0.1407923 | 0.6232412
0.1425539 | 0.6261149
0.144011 | 0.6329796
0.1457504 | 0.6440429
0.1474722 | 0.654571
0.1491415 | 0.6655115
0.1508197 | 0.6746632
0.1524759 | 0.6858336
0.1541274 | 0.6956032
0.1557911 | 0.7053783
0.1574805 | 0.7157984
0.1591446 | 0.7253982
0.1608166 | 0.737181
0.1624367 | 0.7478966
0.1641431 | 0.7573834
0.165754 | 0.7677648
0.1674584 | 0.7771036
0.1690991 | 0.7875465
0.1707728 | 0.797333
0.1724224 | 0.8079794
0.1741224 | 0.8185932
0.1757897 | 0.8296022
0.1774394 | 0.8399985
0.1791071 | 0.8497685
0.1807952 | 0.8608227
0.1824831 | 0.8715326
0.1841113 | 0.8820604
0.185797 | 0.8928134
0.1874611 | 0.9034903
0.1891328 | 0.9129875
0.19081 | 0.9240706
0.1924638 | 0.9335548
0.1941376 | 0.9440534
0.195764 | 0.954324
0.197456 | 0.9641401
0.1991275 | 0.9754117
0.2007947 | 0.9854385
0.2024383 | 0.996223
0.2040846 | 1.006229
0.205764 | 1.016095
0.2074255 | 1.026747
0.2090964 | 1.03677
0.2107347 | 1.047224
0.2124076 | 1.057947
0.2140708 | 1.067753
0.2157331 | 1.077354
0.217386 | 1.088202
0.2190791 | 1.098879
0.2207194 | 1.108999
0.222401 | 1.118266
0.2240325 | 1.130166
0.2257213 | 1.140571
0.2273889 | 1.151087
0.2290666 | 1.160998
0.2306986 | 1.170996
0.2323855 | 1.180998
0.234047 | 1.191147
0.2357081 | 1.200658
0.2374096 | 1.211393
0.2390669 | 1.222885
0.2407372 | 1.232319
0.2423682 | 1.242676
0.2440273 | 1.252863
0.2456934 | 1.263397
0.2473602 | 1.272987
0.2490432 | 1.283119
0.2506929 | 1.293461
0.2523239 | 1.303791
0.2540087 | 1.314145
0.2556548 | 1.324684
0.2573321 | 1.334005
0.2589931 | 1.345064
0.2601572 | 1.351422
0.2618223 | 1.361997
0.2634997 | 1.372881
0.2652029 | 1.383355
0.2668337 | 1.392997
0.2684959 | 1.403388
0.2701541 | 1.416476
0.2888887 | 1.591845
0.3071569 | 1.758769
0.3286931 | 1.954526
0.3463635 | 2.113004
0.3647048 | 2.27846
0.3841396 | 2.44764
0.4039249 | 2.619588
0.4244684 | 2.791607
0.4450546 | 2.963129
0.4652986 | 3.133372
0.4853872 | 3.303056
0.5052542 | 3.473278
0.5256328 | 3.643763
0.5460358 | 3.815023
0.5671632 | 3.984975
0.5879085 | 4.154222
0.6088343 | 4.320609
0.6296026 | 4.487119
0.650789 | 4.653791
0.6717448 | 4.821902
0.6928394 | 4.989442
0.7137725 | 5.136838
0.7345509 | 5.278601
0.7553358 | 5.418524
0.7759318 | 5.569385
0.7968308 | 5.728961
0.8174894 | 5.89282
0.8387518 | 6.057795
0.8596935 | 6.222401
0.8806611 | 6.386129
0.9012638 | 6.546678
0.9218764 | 6.702001
0.9422072 | 6.855063
0.9628781 | 7.010699
0.984019 | 7.168447
1.004975 | 7.328192
1.026009 | 7.4887
1.046724 | 7.64966
1.067681 | 7.806086
1.088394 | 7.961195
1.109709 | 8.114519
1.130464 | 8.267062
1.150985 | 8.416855
1.171176 | 8.567279
1.19164 | 8.71952
1.212342 | 8.87364
1.233558 | 9.028409
1.255205 | 9.182971
1.276393 | 9.337589
1.297585 | 9.489663
1.31851 | 9.640809
1.339539 | 9.791418
1.36013 | 9.941411
1.380902 | 10.08856
1.401233 | 10.2329
1.421616 | 10.37473
1.442018 | 10.51642
1.462873 | 10.65801
1.48386 | 10.80292
1.504869 | 10.95178
1.526437 | 11.10167
1.547706 | 11.25147
1.568786 | 11.39712
1.589309 | 11.53763
1.609786 | 11.67363
1.629836 | 11.80893
1.650431 | 11.94597
1.671156 | 12.08561
1.691975 | 12.22795
1.712796 | 12.37125
1.733702 | 12.51456
1.754882 | 12.65594
1.776096 | 12.79747
1.79781 | 12.93772
1.818853 | 13.077
1.839571 | 13.21356
1.859794 | 13.34973
1.880325 | 13.48543
1.900784 | 13.62156
1.921882 | 13.7581
1.94287 | 13.89338
1.963735 | 14.0269
1.984603 | 14.15924
2.005512 | 14.29356
2.026497 | 14.42908
2.04732 | 14.56496
2.06835 | 14.69824
2.088946 | 14.82871
2.109627 | 14.95563
2.130117 | 15.08098
2.150881 | 15.2074
2.171589 | 15.33506
2.1925 | 15.46584
2.213624 | 15.59663
2.234664 | 15.72591
2.255434 | 15.84987
2.276098 | 15.97018
2.296703 | 16.08746
2.317242 | 16.20725
2.338505 | 16.32939
2.359595 | 16.45512
2.380818 | 16.58079
2.401659 | 16.70543
2.422627 | 16.82758
2.443437 | 16.94757
2.464495 | 17.06642
2.485572 | 17.18322
2.506105 | 17.29843
2.526415 | 17.41307
2.546622 | 17.52917
2.567318 | 17.64757
2.588054 | 17.76776
2.609538 | 17.88635
2.630715 | 18.00337
2.651909 | 18.11792
2.672688 | 18.23179
2.693652 | 18.34452
2.714261 | 18.457
2.734822 | 18.56782
2.755363 | 18.67684
2.775657 | 18.78393
2.796233 | 18.89059
2.816916 | 18.99768
2.838065 | 19.10583
2.859036 | 19.21697
2.880615 | 19.32953
2.902187 | 19.4429
2.92352 | 19.55439
2.944389 | 19.66055
2.964892 | 19.76197
2.985184 | 19.86034
3.005452 | 19.95981
3.026364 | 20.05994
3.047005 | 20.16301
3.067993 | 20.26583
3.088668 | 20.36888
3.109776 | 20.46993
3.130794 | 20.57003
3.152253 | 20.66792
3.173464 | 20.76463
3.194208 | 20.85908
3.214464 | 20.95235
3.23469 | 21.04587
3.255189 | 21.13997
3.275726 | 21.23438
3.296995 | 21.32772
3.317746 | 21.42053
3.338818 | 21.51275
3.35959 | 21.60623
3.380719 | 21.70105
3.401644 | 21.79651
3.422712 | 21.8912
3.44366 | 21.98461
3.464358 | 22.07588
3.485127 | 22.16503
3.505893 | 22.25253
3.5268 | 22.34039
3.547474 | 22.43013
3.568697 | 22.52174
3.589629 | 22.61379
3.610645 | 22.70329
3.631319 | 22.78896
3.651889 | 22.87134
3.672312 | 22.95142
3.69292 | 23.03321
3.714126 | 23.1163
3.735054 | 23.20258
3.756055 | 23.28835
3.776756 | 23.3741
3.79772 | 23.45623
3.818421 | 23.53643
3.839631 | 23.61366
3.860448 | 23.69035
3.880995 | 23.7657
3.901242 | 23.8423
3.921724 | 23.91892
3.942476 | 23.99707
3.963451 | 24.07562
3.985088 | 24.15341
4.006272 | 24.2298
4.027525 | 24.30427
4.048432 | 24.37832
4.069496 | 24.45263
4.090117 | 24.52874
4.110893 | 24.60313
4.131334 | 24.67497
4.151594 | 24.74407
4.172111 | 24.8124
4.192783 | 24.8816
4.213822 | 24.95265
4.234723 | 25.02696
4.25629 | 25.10203
4.277668 | 25.17764
4.298836 | 25.25001
4.319465 | 25.31728
4.339954 | 25.3808
4.36012 | 25.44216
4.3804 | 25.50355
4.401217 | 25.56755
4.421876 | 25.63441
4.442856 | 25.70228
4.463612 | 25.77008
4.484817 | 25.83619
4.505912 | 25.90205
4.527538 | 25.96644
4.548824 | 26.03026
4.56976 | 26.09231
4.590154 | 26.15292
4.61056 | 26.2128
4.631076 | 26.27281
4.651739 | 26.3322
4.672967 | 26.39075
4.693683 | 26.44841
4.714684 | 26.50443
4.735445 | 26.56111
4.756543 | 26.61837
4.777358 | 26.6758
4.798322 | 26.73315
4.819114 | 26.78839
4.839697 | 26.8409
4.860288 | 26.89132
4.880965 | 26.94145
4.901776 | 26.99218
4.922409 | 27.04558
4.943593 | 27.09997
4.964537 | 27.1562
4.985551 | 27.21051
5.006196 | 27.26252
5.026947 | 27.31077
5.047398 | 27.35826
5.068014 | 27.40767
5.089415 | 27.46009
5.110549 | 27.51494
5.131704 | 27.56899
5.152542 | 27.6214
5.173549 | 27.67085
5.194299 | 27.71856
5.215471 | 27.76407
5.236324 | 27.80874
5.256871 | 27.85203
5.277072 | 27.89618
5.297422 | 27.94091
5.318077 | 27.98713
5.338979 | 28.0344
5.360528 | 28.0802
5.381652 | 28.12535
5.402835 | 28.16858
5.423597 | 28.21209
5.444544 | 28.25581
5.465108 | 28.29939
5.485647 | 28.34166
5.506121 | 28.38144
5.526412 | 28.41917
5.54702 | 28.45618
5.567789 | 28.4946
5.588961 | 28.53412
5.609913 | 28.57693
5.631496 | 28.62093
5.653042 | 28.66639
5.674309 | 28.70897
5.695135 | 28.74738
5.715711 | 28.78209
5.735936 | 28.8143
5.756161 | 28.84724
5.777055 | 28.88225
5.797708 | 28.92031
5.81869 | 28.95997
5.839343 | 29.00011
5.860443 | 29.03886
5.881439 | 29.07684
5.902856 | 29.11271
5.924117 | 29.14871
5.944896 | 29.18287
5.965154 | 29.2168
5.985425 | 29.25054
6.005955 | 29.28417
6.026459 | 29.31871
6.0477 | 29.35225
6.068505 | 29.3855
6.089453 | 29.41744
6.110302 | 29.44978
6.131409 | 29.48284
6.152411 | 29.51763
6.173392 | 29.55204
6.194456 | 29.58444
6.215096 | 29.6143
6.235877 | 29.64245
6.256564 | 29.67041
6.277486 | 29.69824
6.298169 | 29.72738
6.319265 | 29.75794
6.340394 | 29.78981
6.361303 | 29.82041
6.382102 | 29.84756
6.402691 | 29.87117
6.423166 | 29.89323
6.443539 | 29.91721
6.464705 | 29.94233
6.485646 | 29.9705
6.506772 | 29.99906
6.527455 | 30.02738
6.548355 | 30.05359
6.569061 | 30.0783
6.589987 | 30.10224
6.611106 | 30.12545
6.631666 | 30.14804
6.652081 | 30.16965
6.672337 | 30.19332
6.693092 | 30.21802
6.713864 | 30.24519
6.735406 | 30.27154
6.75677 | 30.29764
6.778011 | 30.32175
6.799021 | 30.3454
6.820059 | 30.36983
6.840889 | 30.39442
6.861458 | 30.41878
6.882189 | 30.44113
6.902377 | 30.46179
6.922873 | 30.48069
6.943386 | 30.50005
6.964422 | 30.52031
6.985277 | 30.54209
7.006469 | 30.56651
7.028001 | 30.59173
7.049218 | 30.61563
7.070208 | 30.63557
7.090744 | 30.65257
7.111149 | 30.66673
7.131203 | 30.68169
7.15192 | 30.69675
7.17257 | 30.71505
7.193395 | 30.73484
7.2142 | 30.75559
7.235117 | 30.77593
7.256268 | 30.79511
7.277464 | 30.8139
7.299174 | 30.83146
7.320196 | 30.84861
7.341008 | 30.86483
7.361222 | 30.88004
7.381805 | 30.89572
7.402287 | 30.91259
7.423282 | 30.92851
7.444308 | 30.94413
7.465071 | 30.95887
7.486006 | 30.97367
7.506804 | 30.98897
7.527819 | 31.00496
7.548604 | 31.02125
7.569645 | 31.03697
7.590263 | 31.05024
7.610928 | 31.06199
7.631477 | 31.07252
7.652257 | 31.08447
7.673027 | 31.09736
7.693716 | 31.11353
7.715021 | 31.12976
7.735888 | 31.14733
7.756861 | 31.16191
7.77744 | 31.17434
7.798145 | 31.18435
7.818576 | 31.19417
7.839464 | 31.20658
7.860694 | 31.22179
7.881897 | 31.23868
7.902956 | 31.25502
7.923793 | 31.26938
7.944855 | 31.28126
7.965606 | 31.29257
7.986849 | 31.30223
8.007562 | 31.31104
8.028075 | 31.31846
8.048216 | 31.32649
8.068698 | 31.33617
8.089342 | 31.34698
8.110375 | 31.35916
8.131891 | 31.3701
8.152939 | 31.37962
8.174031 | 31.38788
8.194802 | 31.39615
8.215721 | 31.4045
8.236219 | 31.41474
8.25685 | 31.42392
8.277224 | 31.4326
8.297583 | 31.44013
8.318188 | 31.44756
8.339008 | 31.45535
8.360097 | 31.46496
8.381122 | 31.47737
8.402759 | 31.49139
8.42426 | 31.5062
8.445596 | 31.51847
8.466343 | 31.52634
8.486921 | 31.53098
8.507148 | 31.53377
8.527444 | 31.53791
8.548334 | 31.54419
8.56903 | 31.55316
8.589918 | 31.56287
8.610629 | 31.57354
8.631705 | 31.58253
8.652674 | 31.59044
8.674129 | 31.59742
8.695337 | 31.6036
8.716092 | 31.60884
8.736356 | 31.61387
8.756584 | 31.61954
8.777109 | 31.62551
8.797633 | 31.63218
8.818838 | 31.63759
8.839641 | 31.6433
8.860601 | 31.64749
8.88145 | 31.6527
8.902583 | 31.65919
8.923482 | 31.66692
8.944487 | 31.67415
8.965505 | 31.68002
8.98612 | 31.68453
9.006911 | 31.68783
9.027596 | 31.69152
9.048558 | 31.69512
9.069239 | 31.70045
9.09039 | 31.70656
9.11145 | 31.71337
9.132356 | 31.72028
9.153115 | 31.72521
9.173718 | 31.72765
9.194228 | 31.72871
9.214677 | 31.7301
9.23578 | 31.73324
9.25671 | 31.73913
9.277733 | 31.74663
9.298474 | 31.75354
9.319382 | 31.75943
9.340167 | 31.76386
9.361122 | 31.76755
9.382303 | 31.7698
9.402826 | 31.77165
9.423275 | 31.77288
9.443474 | 31.77551
9.464196 | 31.77965
9.484919 | 31.78634
9.506465 | 31.79338
9.527882 | 31.79931
9.54912 | 31.80389
9.570157 | 31.80673
9.591087 | 31.81038
9.612005 | 31.81459
9.632568 | 31.81848
9.653349 | 31.82051
9.673576 | 31.82112
9.694025 | 31.81977
9.714483 | 31.81863
9.735396 | 31.81896
9.756292 | 31.82116
9.777402 | 31.82694
9.798969 | 31.8336
9.820241 | 31.84037
9.841252 | 31.84398
9.861829 | 31.84422
9.882301 | 31.841
9.902364 | 31.8375
9.922935 | 31.83637
9.943644 | 31.83807
9.964415 | 31.84139
9.985271 | 31.84483
10.00606 | 31.84915
10.02725 | 31.85168
10.04834 | 31.85454
10.07005 | 31.8564
10.09117 | 31.85773
10.11204 | 31.85828
10.13236 | 31.85891
10.15285 | 31.85916
10.17334 | 31.85991
10.19414 | 31.86093
10.21529 | 31.86117
10.23606 | 31.86156
10.25703 | 31.86156
10.27781 | 31.863
10.29887 | 31.86467
10.31963 | 31.86765
10.34067 | 31.8706
10.3614 | 31.87212
10.38204 | 31.87169
10.40261 | 31.86967
10.42334 | 31.86774
10.44407 | 31.86666
10.46467 | 31.86795
10.48589 | 31.87092
10.50677 | 31.87432
10.52782 | 31.87692
10.54849 | 31.87763
10.56917 | 31.87618
10.58966 | 31.87394
10.61037 | 31.87278
10.63168 | 31.87424
10.65277 | 31.87801
10.67394 | 31.88083
10.69469 | 31.88283
10.71572 | 31.88269
10.73646 | 31.88233
10.75762 | 31.88133
10.77847 | 31.88012
10.79901 | 31.87826
10.81929 | 31.87626
10.8396 | 31.87565
10.86032 | 31.87686
10.88111 | 31.87891
10.90267 | 31.88023
10.92375 | 31.88061
10.9449 | 31.8802
10.96572 | 31.87979
10.98672 | 31.88001
11.00732 | 31.88044
11.0279 | 31.88058
11.04841 | 31.87927
11.06863 | 31.87721
11.08923 | 31.87465
11.10987 | 31.87391
11.13109 | 31.87322
11.15203 | 31.87616
11.17353 | 31.88057
11.19512 | 31.88557
11.21642 | 31.8893
11.23733 | 31.88873
11.25789 | 31.88516
11.27822 | 31.87908
11.29838 | 31.87388
11.3192 | 31.87076
11.33986 | 31.87066
11.36078 | 31.872
11.38145 | 31.87362
11.40253 | 31.87445
11.42355 | 31.87471
11.44481 | 31.87535
11.4662 | 31.87516
11.48695 | 31.87252
11.50746 | 31.8687
11.5276 | 31.86531
11.5482 | 31.86226
11.56858 | 31.86087
11.58965 | 31.85937
11.6106 | 31.8578
11.63137 | 31.85583
11.65233 | 31.85318
11.67333 | 31.85313
11.69448 | 31.85406
11.71537 | 31.85621
11.7365 | 31.8572
11.75714 | 31.85743
11.77793 | 31.85566
11.79858 | 31.85275
11.81956 | 31.85026
11.84032 | 31.84849
11.86117 | 31.84936
11.88238 | 31.85197
11.90323 | 31.85421
11.92416 | 31.85392
11.94476 | 31.85118
11.96533 | 31.84689
11.98562 | 31.84324
12.0065 | 31.8408
12.02758 | 31.84145
12.0486 | 31.84299
12.06947 | 31.84493
12.09027 | 31.84587
12.11122 | 31.84488
12.13192 | 31.84344
12.15318 | 31.84041
12.17379 | 31.83763
12.19433 | 31.83451
12.21453 | 31.83285
12.23516 | 31.8319
12.25587 | 31.83266
12.27703 | 31.83393
12.29857 | 31.83449
12.31973 | 31.83489
12.34091 | 31.83425
12.36186 | 31.83357
12.38293 | 31.8325
12.40349 | 31.83255
12.42423 | 31.83064
12.44463 | 31.82774
12.46493 | 31.82354
12.48545 | 31.81892
12.50619 | 31.81589
12.52726 | 31.8136
12.54815 | 31.81474
12.56966 | 31.81715
12.5909 | 31.82016
12.61211 | 31.82103
12.63278 | 31.81861
12.65333 | 31.81384
12.67346 | 31.80824
12.69371 | 31.80307
12.71456 | 31.8005
12.73518 | 31.80092
12.75611 | 31.80139
12.7769 | 31.80323
12.79811 | 31.80376
12.81917 | 31.80461
12.84072 | 31.80419
12.86211 | 31.8034
12.88299 | 31.80087
12.90349 | 31.79806
12.92382 | 31.79555
12.94437 | 31.79402
12.96494 | 31.79287
12.98617 | 31.79042
13.00692 | 31.7876
13.02787 | 31.78428
13.0486 | 31.78244
13.06966 | 31.78168
13.09051 | 31.78293
13.11141 | 31.7835
13.1323 | 31.78274
13.15284 | 31.78012
13.17353 | 31.77579
13.19415 | 31.77183
13.21497 | 31.7684
13.23555 | 31.7667
13.25659 | 31.76699
13.27764 | 31.76844
13.29859 | 31.76958
13.31937 | 31.76818
13.34007 | 31.76525
13.36069 | 31.76106
13.38118 | 31.75785
13.40236 | 31.75607
13.42345 | 31.75773
13.44469 | 31.7604
13.4656 | 31.76225
13.48655 | 31.76235
13.50742 | 31.76085
13.5284 | 31.75847
13.54951 | 31.75493
13.56998 | 31.75147
13.59042 | 31.74783
13.61057 | 31.74597
13.63129 | 31.74544
13.65198 | 31.74672
13.67335 | 31.74721
13.69462 | 31.74655
13.71567 | 31.74504
13.73663 | 31.74293
13.75756 | 31.74137
13.77834 | 31.74029
13.79872 | 31.73978
13.81942 | 31.7388
13.83963 | 31.73647
13.86016 | 31.73262
13.88069 | 31.72962
13.90172 | 31.72799
13.92279 | 31.72822
13.94394 | 31.73105
13.96566 | 31.73461
13.98699 | 31.73832
14.00815 | 31.73921
14.02877 | 31.73712
14.04926 | 31.73172
14.0694 | 31.72615
14.08999 | 31.72212
14.11079 | 31.7204
14.13156 | 31.72066
14.15238 | 31.72053
14.17317 | 31.72132
14.19433 | 31.72151
14.21535 | 31.72185
14.23687 | 31.72158
14.2578 | 31.72037
14.27846 | 31.71756
14.29864 | 31.71477
14.3191 | 31.712
14.33957 | 31.71068
14.36037 | 31.70998
14.38155 | 31.70842
14.40227 | 31.7066
14.42329 | 31.70447
14.44411 | 31.70391
14.46528 | 31.70556
14.48618 | 31.70818
14.50722 | 31.71006
14.52809 | 31.70957
14.54879 | 31.70778
14.56954 | 31.70441
14.59031 | 31.70158
14.61119 | 31.69892
14.63183 | 31.69803
14.65311 | 31.6989
14.67404 | 31.70028
14.69503 | 31.70019
14.71563 | 31.69768
14.73625 | 31.69347
14.75663 | 31.68887
14.7772 | 31.68632
14.79835 | 31.68503
14.81933 | 31.68642
14.84041 | 31.68771
14.86107 | 31.68856
14.88198 | 31.68736
14.9027 | 31.68516
14.92382 | 31.68161
14.94477 | 31.67788
14.9653 | 31.67366
14.98567 | 31.67019
15.00589 | 31.66859
15.02668 | 31.66844
15.04757 | 31.66993
15.06922 | 31.67112
15.09049 | 31.67178
15.11174 | 31.67091
15.13269 | 31.66987
15.15378 | 31.6687
15.1745 | 31.6681
15.19512 | 31.66767
15.21576 | 31.66553
15.23597 | 31.6621
15.25649 | 31.65719
15.27698 | 31.65287
15.29795 | 31.65041
15.31888 | 31.65064
15.3402 | 31.65299
15.36164 | 31.6563
15.38288 | 31.65885
15.40374 | 31.65796
15.42424 | 31.65416
15.44452 | 31.64853
15.46465 | 31.64301
15.48542 | 31.6395
15.5061 | 31.63834
15.52699 | 31.6391
15.54775 | 31.63993
15.56875 | 31.64092
15.58982 | 31.64174
15.61114 | 31.64241
15.6328 | 31.64253
15.65382 | 31.64107
15.67449 | 31.63808
15.69467 | 31.63561
15.7152 | 31.63369
15.73563 | 31.63389
15.75674 | 31.6333
15.77773 | 31.63248
15.79856 | 31.63041
15.81943 | 31.62879
15.84034 | 31.62805
15.86139 | 31.62884
15.88213 | 31.62979
15.90323 | 31.63038
15.9238 | 31.62955
15.94447 | 31.62672
15.96501 | 31.62324
15.98581 | 31.61946
16.00652 | 31.61613
16.02727 | 31.61551
16.04852 | 31.61689
16.06941 | 31.61875
16.09037 | 31.61885
16.11097 | 31.61709
16.13164 | 31.6134
16.15213 | 31.61035
16.17308 | 31.60864
16.19428 | 31.60956
16.21547 | 31.61226
16.23651 | 31.61462
16.25731 | 31.61573
16.27834 | 31.61454
16.29907 | 31.61305
16.32036 | 31.60998
16.34096 | 31.60716
16.36146 | 31.60376
16.38162 | 31.60208
16.40206 | 31.60085
16.42273 | 31.60212
16.44378 | 31.60317
16.46529 | 31.6039
16.48632 | 31.60407
16.50745 | 31.6021
16.52823 | 31.60081
16.54916 | 31.59997
16.56959 | 31.60015
16.59031 | 31.5993
16.61068 | 31.59796
16.63104 | 31.59546
16.65161 | 31.59309
16.67243 | 31.59155
16.69359 | 31.59122
16.7146 | 31.59373
16.73626 | 31.59822
16.75769 | 31.60379
16.77898 | 31.60695
16.79972 | 31.6064
16.82031 | 31.60343
16.8405 | 31.59906
16.86082 | 31.59544
16.88174 | 31.5939
16.90241 | 31.59469
16.92332 | 31.5957
16.94401 | 31.59862
16.9651 | 31.60123
16.9861 | 31.60317
17.00756 | 31.60441
17.02874 | 31.6036
17.04948 | 31.60163
17.06974 | 31.59925
17.09001 | 31.59733
17.11054 | 31.59603
17.13108 | 31.59624
17.15227 | 31.59506
17.17303 | 31.59437
17.19403 | 31.59265
17.21481 | 31.5923
17.23593 | 31.593
17.25692 | 31.59493
17.27791 | 31.59699
17.2989 | 31.59828
17.31956 | 31.59809
17.34035 | 31.59668
17.36103 | 31.5953
17.38201 | 31.59397
17.40269 | 31.59482
17.42376 | 31.59737
17.44486 | 31.6008
17.46575 | 31.60329
17.48652 | 31.60348
17.50716 | 31.60181
17.52762 | 31.59844
17.548 | 31.59594
17.56914 | 31.59563
17.59008 | 31.59802
17.61116 | 31.60163
17.63195 | 31.60479
17.65283 | 31.60619
17.67366 | 31.60598
17.69451 | 31.60481
17.71567 | 31.60356
17.7362 | 31.60217
17.75665 | 31.60013
17.77686 | 31.59999
17.7976 | 31.60119
17.81833 | 31.6036
17.83975 | 31.60598
17.86124 | 31.60793
17.88243 | 31.60932
17.9035 | 31.60996
17.92445 | 31.61099
17.94538 | 31.6124
17.96596 | 31.61378
17.98672 | 31.61316
18.00696 | 31.61166
18.02742 | 31.60839
18.04786 | 31.60634
18.06883 | 31.60517
18.0897 | 31.60553
18.11078 | 31.60873
18.13231 | 31.61282
18.1535 | 31.61702
18.17459 | 31.61863
18.19515 | 31.61742
18.21566 | 31.61243
18.23574 | 31.60787
18.25622 | 31.60441
18.27699 | 31.60398
18.29769 | 31.60575
18.31857 | 31.60844
18.33939 | 31.61149
18.3606 | 31.61376
18.38174 | 31.61654
18.40345 | 31.61849
18.42446 | 31.62063
18.4454 | 31.62132
18.46572 | 31.62207
18.48615 | 31.6225
18.50669 | 31.62318
18.52747 | 31.6241
18.54866 | 31.62369
18.56938 | 31.62375
18.59039 | 31.62352
18.61114 | 31.62468
18.63219 | 31.62662
18.65298 | 31.62935
18.67404 | 31.63143
18.69479 | 31.6329
18.71537 | 31.63235
18.73596 | 31.63001
18.75661 | 31.62808
18.77746 | 31.62632
18.79803 | 31.6267
18.81918 | 31.62835
18.84014 | 31.63153
18.86115 | 31.63292
18.88182 | 31.63305
18.9025 | 31.63143
18.92296 | 31.62906
18.94363 | 31.62806
18.96499 | 31.62905
18.98607 | 31.63321
19.00728 | 31.63674
19.02805 | 31.64006
19.04905 | 31.64119
19.06981 | 31.64157
19.09097 | 31.64046
19.11192 | 31.63835
19.13237 | 31.63574
19.15269 | 31.63428
19.17295 | 31.63432
19.19364 | 31.63548
19.21442 | 31.63841
19.23597 | 31.64035
19.25709 | 31.64132
19.27829 | 31.64149
19.29911 | 31.64195
19.32003 | 31.64327
19.34064 | 31.6451
19.36114 | 31.6468
19.38177 | 31.64706
19.40198 | 31.64643
19.42258 | 31.64465
19.44322 | 31.64401
19.46435 | 31.6443
19.4853 | 31.64671
19.50681 | 31.65158
19.52843 | 31.65749
19.54975 | 31.66188
19.5707 | 31.66168
19.59125 | 31.65834
19.61153 | 31.65408
19.63171 | 31.65021
19.65253 | 31.64837
19.6733 | 31.64942
19.69422 | 31.65097
19.71492 | 31.65297
19.73578 | 31.65449
19.75686 | 31.65523
19.77808 | 31.6567
19.79957 | 31.65736
19.82041 | 31.65754
19.84092 | 31.65596
19.86096 | 31.65523
19.8814 | 31.6551
19.90184 | 31.65685
19.92291 | 31.65867
19.94391 | 31.65977
19.96487 | 31.65976
19.98575 | 31.65974
20.00662 | 31.66099
20.02767 | 31.66391
20.04857 | 31.66766
20.06975 | 31.67029
20.09054 | 31.67101
20.11137 | 31.66913
20.13198 | 31.66752
20.15272 | 31.6654
20.17349 | 31.66475
20.19433 | 31.66664
20.21571 | 31.66985
20.2367 | 31.67317
20.25767 | 31.67447
20.2781 | 31.67207
20.29858 | 31.66769
20.31894 | 31.66467
20.33978 | 31.66397
20.36097 | 31.66628
20.38205 | 31.66898
20.40294 | 31.66986
20.4236 | 31.67047
20.44444 | 31.66998
20.46517 | 31.66974
20.48646 | 31.66788
20.5072 | 31.66619
20.52779 | 31.66397
20.5479 | 31.66299
20.56834 | 31.66365
20.58905 | 31.66509
20.61021 | 31.6674
20.63189 | 31.66943
20.65317 | 31.6717
20.67437 | 31.67264
20.69519 | 31.6737
20.71614 | 31.67508
20.73672 | 31.67604
20.75749 | 31.67633
20.77793 | 31.67485
20.79828 | 31.67218
20.81876 | 31.66922
20.83941 | 31.66645
20.86037 | 31.66596
20.88129 | 31.66817
20.90288 | 31.67279
20.92426 | 31.67808
20.94549 | 31.68067
20.96608 | 31.68037
20.9865 | 31.67714
21.00669 | 31.6722
21.02699 | 31.66866
21.04784 | 31.66638
21.06854 | 31.66721
21.08958 | 31.66857
21.11015 | 31.67095
21.13132 | 31.6719
21.15243 | 31.67344
21.17403 | 31.67383
21.19542 | 31.67437
21.21636 | 31.67406
21.23683 | 31.67257
21.25699 | 31.67163
21.2776 | 31.67149
21.29822 | 31.67286
21.31946 | 31.67361
21.34023 | 31.67351
21.36123 | 31.67269
21.38193 | 31.67215
21.40294 | 31.67334
21.42386 | 31.67579
21.44476 | 31.6778
21.46572 | 31.67845
21.48626 | 31.67697
21.50688 | 31.67355
21.52738 | 31.67026
21.54817 | 31.66793
21.5688 | 31.66831
21.58989 | 31.67067
21.611 | 31.67404
21.63191 | 31.67686
21.65274 | 31.67709
21.67333 | 31.675
21.69395 | 31.67165
21.71442 | 31.66955
21.7357 | 31.67002
21.75684 | 31.67353
21.77803 | 31.6768
21.79891 | 31.67983
21.81985 | 31.68108
21.84072 | 31.68051
21.86173 | 31.67952
21.88295 | 31.67735
21.90341 | 31.67496
21.92387 | 31.67257
21.94392 | 31.67139
21.96453 | 31.67162
21.98522 | 31.6734
22.00665 | 31.67494
22.02794 | 31.67591
22.04902 | 31.67495
22.06997 | 31.67416
22.09088 | 31.67349
22.11163 | 31.67358
22.13207 | 31.6739
22.15278 | 31.67209
22.17304 | 31.6696
22.1935 | 31.66675
22.21404 | 31.66416
22.2351 | 31.66338
22.2561 | 31.66387
22.27722 | 31.66763
22.29899 | 31.67303
22.32038 | 31.67813
22.34151 | 31.67999
22.36211 | 31.67793
22.38259 | 31.67307
22.40272 | 31.66867
22.42328 | 31.66553
22.44412 | 31.66583
22.46493 | 31.66792
22.48574 | 31.67033
22.50653 | 31.67338
22.52764 | 31.67552
22.54872 | 31.6777
22.57023 | 31.67851
22.59118 | 31.67851
22.61188 | 31.67706
22.63201 | 31.6752
22.65238 | 31.67399
22.67281 | 31.67388
22.6936 | 31.67446
22.7148 | 31.67483
22.73555 | 31.67469
22.75663 | 31.67326
22.77743 | 31.67337
22.79863 | 31.67436
22.81946 | 31.67723
22.84063 | 31.67944
22.86142 | 31.6813
22.88214 | 31.68092
22.90289 | 31.67969
22.92364 | 31.67843
22.94446 | 31.677
22.96516 | 31.67772
22.98644 | 31.6799
23.00738 | 31.68269
23.02836 | 31.68435
23.04898 | 31.68326
23.06959 | 31.6805
23.08994 | 31.67693
23.11053 | 31.67619
23.13174 | 31.67685
23.15266 | 31.68051
23.17368 | 31.68369
23.19433 | 31.68689
23.21529 | 31.68767
23.23599 | 31.68804
23.25713 | 31.68767
23.27808 | 31.68633
23.29863 | 31.6847
23.31891 | 31.68288
23.33921 | 31.68291
23.35998 | 31.68419
23.38088 | 31.68734
23.4025 | 31.68946
23.4238 | 31.69092
23.44503 | 31.6908
23.46596 | 31.69057
23.48699 | 31.6908
23.50776 | 31.69206
23.52845 | 31.69261
23.54906 | 31.69146
23.56928 | 31.68921
23.58979 | 31.68677
23.61026 | 31.68509
23.63131 | 31.68495
23.65216 | 31.68665
23.67353 | 31.6907
23.695 | 31.69566
23.71624 | 31.69945
23.73708 | 31.69993
23.7576 | 31.69696
23.77787 | 31.69214
23.79799 | 31.68817
23.81883 | 31.68599
23.83942 | 31.68713
23.86029 | 31.68887
23.88105 | 31.69197
23.9021 | 31.69499
23.92324 | 31.69692
23.94453 | 31.69898
23.96619 | 31.69966
23.98724 | 31.69991
24.00789 | 31.69879
24.02804 | 31.69851
24.04855 | 31.69812
24.06901 | 31.6992
24.0901 | 31.69972
24.11107 | 31.69938
24.13189 | 31.69876
24.15276 | 31.69828
24.17363 | 31.69902
24.19467 | 31.69438
24.21555 | 31.67242
24.23669 | 31.65149
24.25729 | 31.6295
24.27792 | 31.63015
24.29841 | 31.63098
24.31919 | 31.63156
24.33987 | 31.63276
24.36059 | 31.6359
24.3818 | 31.64031
24.40269 | 31.64539
24.42363 | 31.64855
24.44429 | 31.65033
24.46502 | 31.6501
24.48546 | 31.65003
24.50642 | 31.65111
24.52763 | 31.65481
24.54875 | 31.65946
24.56981 | 31.66347
24.59061 | 31.66746
24.61162 | 31.66945
24.63239 | 31.67045
24.65364 | 31.67073
24.67427 | 31.67039
24.69478 | 31.66957
24.71492 | 31.67021
24.73541 | 31.67203
24.75611 | 31.67529
24.77711 | 31.67971
24.79855 | 31.68304
24.81954 | 31.68596
24.8407 | 31.68728
24.86147 | 31.68919
24.88247 | 31.69037
24.90291 | 31.69218
24.92361 | 31.69274
24.94397 | 31.69297
24.96429 | 31.69113
24.98487 | 31.68973
25.0057 | 31.68927
25.02686 | 31.69016
25.04788 | 31.69387
25.11936 | 31.7092
25.18726 | 31.69926
25.25667 | 31.70238
25.32655 | 31.70986
25.39639 | 31.7093
25.46438 | 31.71077
25.53429 | 31.71184
25.60418 | 31.72031
25.67368 | 31.72256
25.74295 | 31.7208
25.81304 | 31.72792
25.88135 | 31.71839
25.95154 | 31.72225
26.02077 | 31.72282
26.09006 | 31.71685
26.1587 | 31.7197
26.22989 | 31.72409
26.29927 | 31.72701
26.36753 | 31.72194
26.43702 | 31.72157
26.50794 | 31.73078
26.57575 | 31.71857
26.64493 | 31.71848
26.71509 | 31.72748
26.78558 | 31.73011
26.85381 | 31.73138
26.92366 | 31.72908
26.99335 | 31.73591
27.06238 | 31.73491
27.13137 | 31.73102
27.20139 | 31.73802
27.27008 | 31.73726
27.34059 | 31.74588
27.4101 | 31.74895
27.47925 | 31.74241
27.5478 | 31.74354
27.61853 | 31.74399
27.68758 | 31.74519
27.75588 | 31.74212
27.8257 | 31.74585
27.89708 | 31.75956
27.96509 | 31.75048
28.0344 | 31.75091
28.10423 | 31.75706
28.17407 | 31.75386
28.24221 | 31.75399
28.31206 | 31.75258
28.38189 | 31.75986
28.45142 | 31.76083
28.5208 | 31.75723
28.59085 | 31.76286
28.65912 | 31.75626
28.72923 | 31.76382
28.79856 | 31.76827
28.86779 | 31.76579
28.93652 | 31.77068
29.00765 | 31.77513
29.077 | 31.77833
29.14527 | 31.77323
29.21472 | 31.77637
29.28572 | 31.79131
29.3536 | 31.78373
29.42284 | 31.7885
29.49292 | 31.79712
29.56336 | 31.79875
29.63156 | 31.80125
29.70143 | 31.80153
29.77101 | 31.80813
29.84005 | 31.80923
29.90905 | 31.81205
29.97908 | 31.82734
30.04774 | 31.82457
30.11832 | 31.83494
30.18788 | 31.84217
30.25708 | 31.83902
30.32564 | 31.84231
30.39641 | 31.84611
30.46541 | 31.8467
30.53367 | 31.84363
30.60344 | 31.84602
30.67485 | 31.85901
30.74282 | 31.85094
30.81217 | 31.85458
30.88193 | 31.86051
30.9519 | 31.86017
31.0199 | 31.86192
31.0899 | 31.86271
31.15975 | 31.87205
31.22931 | 31.87535
31.2985 | 31.87616
31.36862 | 31.88474
31.43685 | 31.88032
31.50697 | 31.88818
31.57625 | 31.89299
31.6455 | 31.89126
31.71427 | 31.89729
31.78537 | 31.90251
31.85487 | 31.90663
31.9231 | 31.90185
31.99264 | 31.90425
32.06351 | 31.91751
32.13134 | 31.90936
32.20053 | 31.91501
32.27067 | 31.92403
32.34106 | 31.92632
32.4093 | 31.93279
32.47916 | 31.93381
32.54884 | 31.94164
32.6179 | 31.94245
32.68697 | 31.9397
32.75695 | 31.94927
32.82561 | 31.94655
32.89613 | 31.95677
32.96576 | 31.96134
33.03487 | 31.95548
33.10341 | 31.95991
33.17379 | 31.96071
33.24314 | 31.96329
33.31135 | 31.96044
33.38127 | 31.96527
33.45256 | 31.98037
33.52061 | 31.97308
33.58995 | 31.97799
33.65986 | 31.98849
33.72972 | 31.99123
33.79778 | 31.99347
33.86761 | 31.99371
33.93754 | 32.00237
34.00702 | 32.00379
34.0763 | 32.0054
34.1463 | 32.01675
34.21467 | 32.01331
34.28471 | 32.02276
34.35411 | 32.02895
34.42328 | 32.02679
34.49211 | 32.03514
34.56318 | 32.04456
34.6326 | 32.05071
34.70083 | 32.05046
34.7703 | 32.05343
34.84123 | 32.06695
34.90903 | 32.05908
34.97831 | 32.06508
35.04837 | 32.07725
35.11883 | 32.08437
35.18712 | 32.08893
35.25705 | 32.09044
35.32662 | 32.09926
35.39574 | 32.10094
35.46466 | 32.10233
35.53473 | 32.11395
35.60333 | 32.11306
35.67397 | 32.12465
35.74343 | 32.13116
35.8126 | 32.13061
35.88111 | 32.13805
35.95187 | 32.14659
36.02088 | 32.15347
36.08921 | 32.15394
36.15905 | 32.16242
36.23037 | 32.18009
36.29824 | 32.17286
36.36773 | 32.17851
36.43759 | 32.18779
36.50738 | 32.18927
36.57539 | 32.19327
36.64539 | 32.19693
36.71533 | 32.2107
36.7848 | 32.21536
36.8541 | 32.21929
36.92418 | 32.23148
36.99249 | 32.22784
37.06264 | 32.23799
37.13189 | 32.24566
37.20103 | 32.24343
37.2698 | 32.25405
37.34091 | 32.26281
37.41033 | 32.27112
37.47858 | 32.269
37.5481 | 32.27415
37.61903 | 32.2903
37.68686 | 32.28558
37.75611 | 32.28816
37.82629 | 32.29832
37.89663 | 32.30213
37.96488 | 32.30706
38.03472 | 32.31184
38.10437 | 32.31812
38.17338 | 32.31888
38.24246 | 32.31916
38.31246 | 32.32942
38.38116 | 32.32742
38.45172 | 32.33625
38.52132 | 32.3396
38.59032 | 32.33685
38.65899 | 32.34158
38.72965 | 32.34471
38.79869 | 32.35039
38.86694 | 32.34734
38.93687 | 32.35267
39.00816 | 32.3664
39.07613 | 32.35926
39.14548 | 32.36016
39.21543 | 32.36653
39.2852 | 32.3641
39.35331 | 32.36679
39.42318 | 32.36637
39.49311 | 32.37768
39.56267 | 32.37991
39.63188 | 32.38154
39.70189 | 32.39224
39.77019 | 32.38712
39.84033 | 32.39648
39.90963 | 32.40084
39.97882 | 32.39848
40.04755 | 32.40341
40.11867 | 32.41176
40.18813 | 32.41819
40.25636 | 32.41718
40.32597 | 32.4216
40.39686 | 32.43516
40.46456 | 32.42705
40.53393 | 32.43406
40.60409 | 32.44241
40.67444 | 32.44574
40.74262 | 32.44686
40.81261 | 32.44963
40.8821 | 32.45968
40.95128 | 32.4633
41.02015 | 32.4637
41.09037 | 32.47548
41.15889 | 32.47458
41.22955 | 32.48581
41.29907 | 32.49105
41.36813 | 32.48866
41.43668 | 32.49632
41.50746 | 32.50223
41.57643 | 32.50677
41.6447 | 32.50737
41.71458 | 32.51533
41.78594 | 32.53075
41.85384 | 32.52731
41.9233 | 32.5353
41.99325 | 32.5478
42.06299 | 32.55336
42.13104 | 32.55935
42.20098 | 32.56634
42.27096 | 32.58032
42.34035 | 32.58627
42.40962 | 32.59154
42.47967 | 32.60609
42.54798 | 32.60431
42.61812 | 32.61627
42.68749 | 32.62453
42.75661 | 32.62532
42.82544 | 32.63592
42.89653 | 32.64744
42.96597 | 32.65575
43.03416 | 32.65589
43.10369 | 32.66344
43.17453 | 32.68011
43.24232 | 32.67556
43.31164 | 32.6855
43.38185 | 32.70089
43.45215 | 32.71006
43.52043 | 32.71797
43.59031 | 32.72512
43.65999 | 32.73618
43.72903 | 32.74094
43.79799 | 32.74427
43.86801 | 32.75743
43.93668 | 32.75908
44.00718 | 32.77547
44.07683 | 32.78403
44.14581 | 32.78637
44.21451 | 32.79524
44.28515 | 32.80356
44.35419 | 32.8106
44.42244 | 32.81322
44.49245 | 32.82265
44.56371 | 32.84295
44.63168 | 32.83765
44.70103 | 32.84526
44.77106 | 32.85404
44.84071 | 32.85658
44.90883 | 32.86131
44.97867 | 32.86612
45.04863 | 32.87847
45.11813 | 32.88559
45.18741 | 32.88918
45.25744 | 32.90127
45.32584 | 32.90224
45.39586 | 32.91297
45.46528 | 32.91943
45.53426 | 32.91683
45.60325 | 32.92701
45.67421 | 32.93577
45.74366 | 32.94447
45.8118 | 32.94682
45.88149 | 32.95407
45.95232 | 32.97238
46.02013 | 32.96681
46.08938 | 32.97495
46.1597 | 32.98777
46.22987 | 32.99655
46.29827 | 33.00264
46.36803 | 33.00467
46.43772 | 33.01348
46.5067 | 33.0157
46.57582 | 33.0187
46.64576 | 33.03125
46.71448 | 33.03129
46.78501 | 33.04407
46.8547 | 33.05136
46.92359 | 33.05219
46.99238 | 33.06012
47.06281 | 33.06977
47.13202 | 33.07749
47.20022 | 33.0769
47.27026 | 33.08295
47.34138 | 33.09958
47.40944 | 33.09631
47.47871 | 33.10459
47.54881 | 33.11743
47.61839 | 33.12104
47.68666 | 33.12456
47.75647 | 33.12899
47.82651 | 33.14259
47.89585 | 33.14647
47.96526 | 33.15192
48.0352 | 33.16307
48.10364 | 33.16301
48.17362 | 33.1724
48.24299 | 33.17881
48.312 | 33.17848
48.38107 | 33.18773
48.45198 | 33.19695
48.52146 | 33.20578
48.58964 | 33.20581
48.6593 | 33.21279
48.7301 | 33.22831
48.79798 | 33.22505
48.86718 | 33.23158
48.93744 | 33.24301
49.00762 | 33.24937
49.07609 | 33.2545
49.14579 | 33.2577
49.21548 | 33.2658
49.28448 | 33.26936
49.3536 | 33.27137
49.42352 | 33.28372
49.49224 | 33.28375
49.56278 | 33.29802
49.63252 | 33.30654
49.70138 | 33.30654
49.77017 | 33.31314
49.84069 | 33.31921
49.90973 | 33.32464
49.97798 | 33.32661
50.048 | 33.33385
50.11926 | 33.35115
50.18721 | 33.34482
50.25664 | 33.35207
50.32669 | 33.35913
50.39619 | 33.36009
50.46444 | 33.36431
50.53426 | 33.36804
50.60423 | 33.37873
50.67356 | 33.38185
50.74298 | 33.38623
50.81288 | 33.39837
50.88136 | 33.39711
50.95134 | 33.40613
51.02084 | 33.41203
51.08977 | 33.41243
51.15885 | 33.42128
51.22989 | 33.43086
51.29929 | 33.43726
51.36743 | 33.43227
51.43709 | 33.43595
51.50785 | 33.44756
51.57564 | 33.43893
51.64498 | 33.44517
51.7152 | 33.45596
51.78539 | 33.45849
51.85383 | 33.46358
51.92364 | 33.46842
51.99334 | 33.47824
52.06232 | 33.48104
52.13137 | 33.48099
52.20129 | 33.48967
52.27007 | 33.48769
52.34056 | 33.49748
52.41019 | 33.5038
52.479 | 33.50341
52.54794 | 33.51282
52.61848 | 33.51884
52.68758 | 33.52493
52.75576 | 33.52772
52.82593 | 33.53728
52.89702 | 33.55141
52.96505 | 33.54319
53.03431 | 33.54754
53.10446 | 33.55361
53.17392 | 33.55453
53.24223 | 33.5586
53.3121 | 33.56168
53.38208 | 33.57439
53.45142 | 33.57904
53.52082 | 33.58157
53.59073 | 33.59136
53.65915 | 33.58939
53.72917 | 33.59847
53.79868 | 33.60575
53.86757 | 33.6042
53.93668 | 33.60947
54.00757 | 33.61564
54.077 | 33.62283
54.14514 | 33.61851
54.21488 | 33.6237
54.28557 | 33.63551
54.3534 | 33.63042
54.42271 | 33.63671
54.49308 | 33.64636
54.56322 | 33.65008
54.63166 | 33.6527
54.70141 | 33.65203
54.77111 | 33.66071
54.84006 | 33.66286
54.90914 | 33.66673
54.97908 | 33.68016
55.04779 | 33.68127
55.11835 | 33.69351
55.18799 | 33.70283
55.25682 | 33.70449
55.32577 | 33.71284
55.39633 | 33.72153
55.46537 | 33.7265
55.53356 | 33.72407
55.6036 | 33.73178
55.67477 | 33.74641
55.74274 | 33.7416
55.81206 | 33.74954
55.88215 | 33.75901
55.95166 | 33.76157
56.02003 | 33.76638
56.08985 | 33.77033
56.15988 | 33.78162
56.22925 | 33.78751
56.29858 | 33.79191
56.36857 | 33.80185
56.43681 | 33.79765
56.50699 | 33.80651
56.57638 | 33.81324
56.64527 | 33.81482
56.71438 | 33.82727
56.78539 | 33.8384
56.85481 | 33.84609
56.92295 | 33.84653
56.99265 | 33.85481
57.06342 | 33.86986
57.13123 | 33.86323
57.20051 | 33.86928
57.27086 | 33.87985
57.3409 | 33.88544
57.40932 | 33.89126
57.47911 | 33.89523
57.54892 | 33.90412
57.61783 | 33.9099
57.68697 | 33.9147
57.75688 | 33.92617
57.82568 | 33.92679
57.89619 | 33.93918
57.96586 | 33.94583
58.03461 | 33.9433
58.10353 | 33.94955
58.17405 | 33.95416
58.24307 | 33.95921
58.31125 | 33.95887
58.38144 | 33.96661
58.45255 | 33.98413
58.52054 | 33.9797
58.58988 | 33.9871
58.66007 | 33.99402
58.72941 | 33.99665
58.79782 | 33.9988
58.86752 | 34.00162
58.93762 | 34.01132
59.00691 | 34.01523
59.07637 | 34.01976
59.14621 | 34.03304
59.21471 | 34.03129
59.2847 | 34.04231
59.35425 | 34.04626
59.42302 | 34.04704
59.49221 | 34.05654
59.56314 | 34.06596
59.63265 | 34.07204
59.70071 | 34.06977
59.77051 | 34.07521
59.84113 | 34.08807
59.90899 | 34.08651
59.97824 | 34.09572
60.04868 | 34.10999
60.11863 | 34.11562
60.18718 | 34.12355
60.25689 | 34.12734
60.32671 | 34.13807
60.39566 | 34.14366
60.46474 | 34.14862
60.53462 | 34.15981
60.6034 | 34.16074
60.67391 | 34.17321
60.74357 | 34.18379
60.8123 | 34.18672
60.8813 | 34.19757
60.95176 | 34.20736
61.02088 | 34.21573
61.08905 | 34.21832
61.15925 | 34.23181
61.23033 | 34.25408
61.29831 | 34.25213
61.36767 | 34.26098
61.43785 | 34.26996
61.50719 | 34.27348
61.57552 | 34.28031
61.64539 | 34.28491
61.71541 | 34.29906
61.78477 | 34.30479
61.85411 | 34.3095
61.9241 | 34.32079
61.99247 | 34.32053
62.06259 | 34.33184
62.13202 | 34.33703
62.20082 | 34.33518
62.27 | 34.34412
62.34098 | 34.3542
62.41031 | 34.36279
62.4784 | 34.36387
62.54826 | 34.37423
62.61892 | 34.38946
62.68673 | 34.38613
62.75605 | 34.39498
62.82654 | 34.41006
62.89638 | 34.41957
62.96501 | 34.42841
63.03471 | 34.43274
63.10453 | 34.44241
63.17333 | 34.44479
63.24254 | 34.4493
63.31236 | 34.46387
63.38122 | 34.46737
63.45164 | 34.48312
63.5215 | 34.49151
63.59012 | 34.49217
63.65916 | 34.50216
63.72961 | 34.51147
63.79869 | 34.51884
63.86681 | 34.51973
63.93707 | 34.52979
64.00809 | 34.5449
64.07604 | 34.54103
64.14538 | 34.54944
64.21562 | 34.5632
64.2849 | 34.56978
64.35336 | 34.5749
64.42317 | 34.57958
64.49328 | 34.59175
64.56253 | 34.59552
64.63194 | 34.59959
64.70178 | 34.60877
64.77028 | 34.60456
64.84027 | 34.61567
64.90982 | 34.61927
64.97851 | 34.61691
65.04788 | 34.62556
65.11869 | 34.63363
65.18813 | 34.64143
65.25618 | 34.64242
65.32615 | 34.65038
65.3967 | 34.66285
65.46458 | 34.65646
65.53383 | 34.66111
65.60436 | 34.66838
65.67421 | 34.66876
65.74277 | 34.67246
65.81249 | 34.67189
65.88222 | 34.6802
65.95112 | 34.68095
66.02035 | 34.68288
66.0902 | 34.69218
66.15909 | 34.68947
66.2295 | 34.69826
66.29924 | 34.70052
66.36787 | 34.69428
66.43697 | 34.69748
66.50736 | 34.7007
66.57643 | 34.70302
66.64456 | 34.69853
66.71491 | 34.70493
66.7859 | 34.71475
66.85385 | 34.70354
66.92317 | 34.70867
66.99347 | 34.7147
67.0627 | 34.71389
67.13122 | 34.7137
67.20124 | 34.71197
67.27103 | 34.71613
67.34025 | 34.71326
67.40975 | 34.71243
67.47957 | 34.71709
67.54805 | 34.7105
67.61806 | 34.71378
67.68767 | 34.7103
67.75637 | 34.70027
67.82572 | 34.69973
67.89656 | 34.69695
67.96601 | 34.68909
68.03408 | 34.67067
68.10396 | 34.6582
68.17452 | 34.64991
68.24238 | 34.62166
68.3116 | 34.60273
68.38219 | 34.58616
68.45207 | 34.55571
68.52073 | 34.51868
68.59039 | 34.46542
68.66032 | 34.38709
68.69007 | 33.68033

## 149
149 | 149
Dehnung | Standardkraft
% | N/mm²
0 | 0.2302165
0.0001512918 | 0.2100931
0.000260905 | 0.1907223
0.0002953347 | 0.1730156
0.0003759567 | 0.154129
0.0008712316 | 0.1405697
0.002131206 | 0.138373
0.003875365 | 0.146895
0.005635108 | 0.1500088
0.007340826 | 0.152066
0.008952643 | 0.1527344
0.01065659 | 0.1574879
0.01232133 | 0.163067
0.01399721 | 0.167939
0.01540149 | 0.1772367
0.01730738 | 0.1881793
0.01895552 | 0.1948811
0.02062775 | 0.2017581
0.02228318 | 0.2085283
0.024082 | 0.2107134
0.02556945 | 0.2153482
0.0272642 | 0.2227068
0.02893954 | 0.2307531
0.03060759 | 0.2398709
0.03224285 | 0.248416
0.03391214 | 0.2583586
0.03559927 | 0.2666255
0.03724602 | 0.2759251
0.03891005 | 0.2848688
0.04056204 | 0.2947118
0.04227325 | 0.3054579
0.0439077 | 0.3144734
0.04559105 | 0.3247674
0.04725152 | 0.3350293
0.04893893 | 0.3450129
0.05060072 | 0.3563483
0.05228183 | 0.3668362
0.05394145 | 0.3777726
0.05563847 | 0.3884025
0.05729145 | 0.39915
0.05895755 | 0.4109789
0.06063678 | 0.4223136
0.06230957 | 0.4326568
0.063975 | 0.4423359
0.06563265 | 0.4536421
0.06729802 | 0.4645696
0.06894775 | 0.4755915
0.07064997 | 0.4860248
0.07229069 | 0.495996
0.07394918 | 0.5063431
0.0756225 | 0.5174565
0.07728954 | 0.5287037
0.07896531 | 0.5405566
0.08064633 | 0.5501112
0.08228895 | 0.5601822
0.08396015 | 0.5716807
0.08564744 | 0.5818415
0.08732551 | 0.5926501
0.08898678 | 0.6035532
0.09066411 | 0.6143078
0.09233333 | 0.6256825
0.09402308 | 0.6362482
0.09567256 | 0.6466382
0.09736843 | 0.6581742
0.09903919 | 0.6692054
0.1007121 | 0.6802048
0.1023797 | 0.6906899
0.1040498 | 0.7008447
0.1057308 | 0.7120976
0.1073578 | 0.7227327
0.1090637 | 0.7337555
0.1107049 | 0.7453889
0.1123907 | 0.7560168
0.1140312 | 0.7669408
0.1156733 | 0.7783832
0.1173848 | 0.7889699
0.1190035 | 0.7999476
0.120678 | 0.8116174
0.12235 | 0.8214228
0.1240219 | 0.8327799
0.1256676 | 0.8427377
0.127349 | 0.8540473
0.1290178 | 0.8652363
0.130687 | 0.8761286
0.1323485 | 0.8870039
0.1340181 | 0.8973553
0.1356835 | 0.9095149
0.1373375 | 0.9200645
0.1390251 | 0.9308772
0.1406982 | 0.9425331
0.1423552 | 0.9531763
0.144035 | 0.9650596
0.145709 | 0.9761975
0.1473812 | 0.9864064
0.1490493 | 0.9979611
0.150699 | 1.009721
0.1523622 | 1.022063
0.1540387 | 1.032004
0.1557202 | 1.042894
0.1573492 | 1.053882
0.1590235 | 1.064862
0.1606794 | 1.074983
0.1623432 | 1.08567
0.1639898 | 1.102951
0.1657402 | 1.113659
0.1673181 | 1.123681
0.1689647 | 1.131923
0.1706296 | 1.141265
0.1722967 | 1.153796
0.1739959 | 1.163661
0.1756361 | 1.177407
0.1773334 | 1.194605
0.1789869 | 1.206266
0.1806591 | 1.217372
0.1823262 | 1.22922
0.1839945 | 1.240459
0.1856633 | 1.252713
0.1873447 | 1.263737
0.1890122 | 1.275516
0.1907089 | 1.287419
0.1923378 | 1.290083
0.1940068 | 1.299295
0.1956807 | 1.309262
0.1973309 | 1.320693
0.1990409 | 1.340755
0.200672 | 1.354752
0.2025123 | 1.359623
0.2038968 | 1.367024
0.2056076 | 1.378555
0.2072744 | 1.391462
0.2089444 | 1.403432
0.2106394 | 1.415079
0.2122838 | 1.427568
0.2139601 | 1.439302
0.2156117 | 1.450383
0.2172808 | 1.46236
0.2189327 | 1.474517
0.2206218 | 1.486007
0.2222825 | 1.497483
0.2239682 | 1.509644
0.2255911 | 1.520308
0.2273229 | 1.532632
0.2289658 | 1.544371
0.2306426 | 1.556236
0.2323167 | 1.568422
0.2339785 | 1.578942
0.2356544 | 1.59089
0.2373177 | 1.601195
0.2389992 | 1.613117
0.2406721 | 1.625337
0.2423201 | 1.636271
0.2439709 | 1.647467
0.2456485 | 1.659016
0.2473329 | 1.670394
0.2489479 | 1.681191
0.2506288 | 1.692049
0.2511322 | 1.695202
0.2528022 | 1.705742
0.2544486 | 1.71705
0.2560987 | 1.729233
0.2577651 | 1.740129
0.2596958 | 1.767715
0.2773285 | 1.93193
0.2954303 | 2.099065
0.316662 | 2.296337
0.3344409 | 2.457086
0.3531516 | 2.626545
0.3725749 | 2.80393
0.3930145 | 2.986136
0.41353 | 3.17117
0.434049 | 3.352532
0.4541772 | 3.529946
0.4743894 | 3.702756
0.4942654 | 3.873771
0.5146374 | 4.046378
0.5353405 | 4.221614
0.5560096 | 4.40042
0.5767971 | 4.578855
0.5974774 | 4.757145
0.6186277 | 4.932162
0.6397102 | 5.107209
0.6612043 | 5.279732
0.682166 | 5.450896
0.7027758 | 5.618801
0.7228409 | 5.786389
0.7432943 | 5.953443
0.7637383 | 6.122587
0.7847464 | 6.29042
0.8056968 | 6.456311
0.8265724 | 6.61983
0.8475122 | 6.782649
0.8684494 | 6.947208
0.8896005 | 7.113542
0.9105977 | 7.28057
0.9317392 | 7.445041
0.9524106 | 7.606658
0.9731954 | 7.764454
0.9938036 | 7.92154
1.014477 | 8.076788
1.035381 | 8.233814
1.056506 | 8.393431
1.077666 | 8.554261
1.098583 | 8.71505
1.119397 | 8.871911
1.139958 | 9.025012
1.160389 | 9.175328
1.180862 | 9.326762
1.201946 | 9.479728
1.222898 | 9.637622
1.244013 | 9.795898
1.264733 | 9.953748
1.285624 | 10.10842
1.306385 | 10.26179
1.327464 | 10.41275
1.348494 | 10.56127
1.369029 | 10.70894
1.389383 | 10.85576
1.409629 | 11.00475
1.43039 | 11.15531
1.451264 | 11.30831
1.472949 | 11.45963
1.49424 | 11.60962
1.515507 | 11.75707
1.536417 | 11.90433
1.557553 | 12.05108
1.578225 | 12.19844
1.598916 | 12.34298
1.619455 | 12.4853
1.639672 | 12.62447
1.66019 | 12.76149
1.680803 | 12.90011
1.701852 | 13.03955
1.722739 | 13.18248
1.744251 | 13.3278
1.765544 | 13.47413
1.786751 | 13.61743
1.807389 | 13.75651
1.827929 | 13.89025
1.848082 | 14.02194
1.868413 | 14.15453
1.889219 | 14.28906
1.909918 | 14.42729
1.930831 | 14.56581
1.951575 | 14.70541
1.972777 | 14.8433
1.993953 | 14.98106
2.015592 | 15.11695
2.036813 | 15.25172
2.057709 | 15.38371
2.078034 | 15.51534
2.09841 | 15.64584
2.118906 | 15.77725
2.139736 | 15.9081
2.160986 | 16.03688
2.181718 | 16.1641
2.202622 | 16.29177
2.223499 | 16.42143
2.24449 | 16.55264
2.265295 | 16.68463
2.286384 | 16.81407
2.307028 | 16.94103
2.327721 | 17.06403
2.348203 | 17.18614
2.368984 | 17.30767
2.389656 | 17.42973
2.410434 | 17.55382
2.431677 | 17.6785
2.452562 | 17.80362
2.47357 | 17.925
2.494156 | 18.0425
2.514863 | 18.157
2.535306 | 18.27097
2.556382 | 18.3864
2.577564 | 18.50546
2.598775 | 18.6257
2.619739 | 18.74444
2.640587 | 18.86092
2.661528 | 18.97508
2.682447 | 19.08836
2.703659 | 19.20022
2.724185 | 19.31031
2.74467 | 19.41858
2.764795 | 19.52803
2.785399 | 19.63933
2.80608 | 19.7526
2.827402 | 19.86568
2.848712 | 19.97737
2.869842 | 20.08631
2.890805 | 20.19391
2.9117 | 20.30157
2.93243 | 20.40882
2.952888 | 20.51624
2.973568 | 20.62178
2.99383 | 20.72606
3.014394 | 20.82744
3.034966 | 20.9287
3.056058 | 21.03098
3.07706 | 21.13585
3.098416 | 21.24487
3.12011 | 21.35525
3.141453 | 21.46355
3.162508 | 21.56646
3.183047 | 21.66354
3.203405 | 21.75655
3.223582 | 21.84908
3.244444 | 21.94255
3.265122 | 22.03905
3.286063 | 22.13695
3.306783 | 22.23477
3.327776 | 22.33109
3.34882 | 22.42618
3.370097 | 22.51994
3.391499 | 22.61177
3.41231 | 22.7015
3.432733 | 22.78895
3.452837 | 22.87643
3.47337 | 22.96419
3.493822 | 23.05274
3.515015 | 23.14086
3.535891 | 23.22834
3.556863 | 23.31483
3.577649 | 23.40257
3.598697 | 23.49182
3.619723 | 23.58299
3.640691 | 23.67395
3.66174 | 23.76244
3.682455 | 23.84855
3.703263 | 23.93187
3.72392 | 24.01388
3.744881 | 24.0955
3.765518 | 24.17855
3.786655 | 24.26321
3.807757 | 24.3483
3.828689 | 24.43274
3.849487 | 24.51315
3.87005 | 24.59105
3.890514 | 24.66611
3.910981 | 24.74213
3.932157 | 24.81934
3.953085 | 24.89988
3.974195 | 24.9799
3.994864 | 25.05887
4.015769 | 25.13515
4.036503 | 25.20995
4.057595 | 25.28318
4.078646 | 25.35513
4.099174 | 25.42573
4.119516 | 25.49545
4.139788 | 25.56679
4.160585 | 25.63924
4.181455 | 25.71399
4.203023 | 25.78655
4.22424 | 25.85745
4.245599 | 25.92653
4.266587 | 25.99518
4.287565 | 26.0643
4.308317 | 26.13272
4.328967 | 26.20044
4.349563 | 26.26617
4.369771 | 26.32985
4.390304 | 26.39193
4.410846 | 26.45541
4.431866 | 26.51925
4.452789 | 26.58657
4.474237 | 26.65633
4.495647 | 26.72696
4.516902 | 26.79545
4.537669 | 26.85881
4.558199 | 26.91665
4.578402 | 26.97179
4.598558 | 27.02775
4.61937 | 27.08629
4.64001 | 27.14829
4.660983 | 27.21099
4.68169 | 27.27504
4.702806 | 27.33696
4.723926 | 27.39806
4.745406 | 27.45791
4.766903 | 27.51559
4.787862 | 27.5724
4.808405 | 27.62743
4.828677 | 27.68281
4.849279 | 27.7372
4.869769 | 27.79246
4.891003 | 27.84613
4.911801 | 27.89897
4.932812 | 27.93832
4.953655 | 27.96953
4.974782 | 28.00253
4.995616 | 28.04252
5.016434 | 28.09722
5.037331 | 28.15019
5.057861 | 28.20016
5.078507 | 28.24785
5.099071 | 28.29553
5.119929 | 28.34372
5.140553 | 28.39401
5.16159 | 28.44611
5.182642 | 28.49808
5.203583 | 28.54945
5.224386 | 28.59808
5.245034 | 28.6445
5.265589 | 28.6893
5.28609 | 28.73534
5.307416 | 28.78327
5.328552 | 28.83446
5.349777 | 28.8852
5.370582 | 28.93447
5.391574 | 28.98106
5.41237 | 29.02614
5.433457 | 29.06971
5.454512 | 29.11259
5.475001 | 29.15413
5.495379 | 29.19518
5.515545 | 29.23725
5.536221 | 29.27975
5.556979 | 29.32422
5.578495 | 29.36775
5.599673 | 29.40993
5.620886 | 29.44955
5.641725 | 29.48883
5.662623 | 29.52826
5.683268 | 29.56767
5.703751 | 29.60612
5.724377 | 29.64258
5.744633 | 29.67635
5.765236 | 29.70906
5.785861 | 29.74217
5.807019 | 29.77628
5.827974 | 29.81351
5.849382 | 29.85361
5.87103 | 29.89414
5.89236 | 29.93352
5.913293 | 29.96829
5.933938 | 29.99912
5.954257 | 30.02657
5.974318 | 30.05601
5.995207 | 30.08665
6.015841 | 30.12116
6.036789 | 30.15581
6.057453 | 30.19147
6.078508 | 30.22679
6.099532 | 30.26098
6.120769 | 30.29359
6.14221 | 30.32437
6.162989 | 30.35438
6.183488 | 30.38344
6.20362 | 30.41284
6.224157 | 30.44277
6.244581 | 30.47332
6.265697 | 30.50259
6.286643 | 30.53165
6.307514 | 30.55971
6.328418 | 30.58763
6.349431 | 30.61656
6.370533 | 30.64653
6.391444 | 30.67683
6.412582 | 30.70614
6.433261 | 30.73285
6.454028 | 30.75776
6.47466 | 30.78152
6.495644 | 30.8057
6.516335 | 30.8308
6.537244 | 30.85775
6.558494 | 30.88567
6.579385 | 30.91324
6.600275 | 30.93809
6.620845 | 30.96047
6.641406 | 30.97984
6.66173 | 31.00005
6.682724 | 31.02163
6.703785 | 31.046
6.724815 | 31.07129
6.745626 | 31.09625
6.766404 | 31.11889
6.787247 | 31.13926
6.808029 | 31.15937
6.829291 | 31.17818
6.849885 | 31.19739
6.870363 | 31.21568
6.890575 | 31.23568
6.911229 | 31.25649
6.931946 | 31.27959
6.953287 | 31.30261
6.974837 | 31.32509
6.99601 | 31.3465
7.017134 | 31.36637
7.038053 | 31.38699
7.059042 | 31.40777
7.079594 | 31.42857
7.100417 | 31.44666
7.12068 | 31.46329
7.141111 | 31.47798
7.16155 | 31.49303
7.182469 | 31.50912
7.203388 | 31.52671
7.224411 | 31.54707
7.246016 | 31.56921
7.26722 | 31.59148
7.288338 | 31.60989
7.308945 | 31.62471
7.329454 | 31.63614
7.349568 | 31.64727
7.370039 | 31.65916
7.39079 | 31.67299
7.411475 | 31.68961
7.43238 | 31.70663
7.453147 | 31.72481
7.47434 | 31.74125
7.495413 | 31.7571
7.517091 | 31.77114
7.538331 | 31.78461
7.559165 | 31.7968
7.579514 | 31.80983
7.599963 | 31.82291
7.620472 | 31.83693
7.641251 | 31.85105
7.662462 | 31.8642
7.683144 | 31.87627
7.704125 | 31.88775
7.72483 | 31.90016
7.74591 | 31.91359
7.766714 | 31.92851
7.787742 | 31.94222
7.80847 | 31.95424
7.829054 | 31.96402
7.849655 | 31.97299
7.870423 | 31.98175
7.891246 | 31.99099
7.911837 | 32.00319
7.933052 | 32.01707
7.954001 | 32.03169
7.974967 | 32.0439
7.995612 | 32.05385
8.016363 | 32.06108
8.036794 | 32.06777
8.057475 | 32.07654
8.078793 | 32.08761
8.099872 | 32.10148
8.121075 | 32.11469
8.141862 | 32.12676
8.162934 | 32.13582
8.183704 | 32.14396
8.204886 | 32.14965
8.225784 | 32.1558
8.246324 | 32.16115
8.266592 | 32.16684
8.286867 | 32.17263
8.307558 | 32.18023
8.328373 | 32.18978
8.349881 | 32.19871
8.370996 | 32.20656
8.392132 | 32.21267
8.412965 | 32.21838
8.433913 | 32.22481
8.454464 | 32.23175
8.474994 | 32.23866
8.495523 | 32.24468
8.515811 | 32.24884
8.536384 | 32.25185
8.557053 | 32.25619
8.578209 | 32.26174
8.599181 | 32.26988
8.620635 | 32.28076
8.642259 | 32.29257
8.663552 | 32.30363
8.684461 | 32.31026
8.705107 | 32.31349
8.725493 | 32.31384
8.745611 | 32.31515
8.766466 | 32.31806
8.787141 | 32.32411
8.80808 | 32.33119
8.828737 | 32.33869
8.849782 | 32.34588
8.870758 | 32.35257
8.892023 | 32.359
8.913435 | 32.36403
8.934242 | 32.36757
8.95472 | 32.36972
8.974846 | 32.37199
8.995357 | 32.37441
9.015763 | 32.37849
9.036884 | 32.38192
9.057845 | 32.38464
9.078672 | 32.38681
9.099565 | 32.38917
9.120601 | 32.39282
9.141658 | 32.39889
9.162513 | 32.40505
9.183626 | 32.41015
9.204256 | 32.41413
9.225079 | 32.41514
9.245741 | 32.41616
9.266684 | 32.4174
9.287417 | 32.41989
9.308329 | 32.42443
9.329563 | 32.43057
9.350416 | 32.43666
9.371325 | 32.43958
9.391891 | 32.44054
9.412493 | 32.4396
9.432831 | 32.43979
9.453809 | 32.4413
9.47482 | 32.4459
9.495777 | 32.45142
9.516643 | 32.45705
9.537445 | 32.46182
9.558361 | 32.46434
9.579124 | 32.46631
9.600406 | 32.46646
9.621044 | 32.46696
9.641558 | 32.4668
9.661741 | 32.46746
9.682337 | 32.46967
9.703058 | 32.47377
9.724323 | 32.47853
9.745915 | 32.48221
9.767065 | 32.48477
9.788243 | 32.48608
9.809148 | 32.48821
9.830195 | 32.49032
9.850738 | 32.49277
9.871526 | 32.49316
9.891899 | 32.49238
9.912251 | 32.49011
9.932708 | 32.48726
9.95347 | 32.48604
9.974473 | 32.48655
9.995353 | 32.49034
10.01694 | 32.49525
10.03825 | 32.49962
10.05942 | 32.50188
10.08007 | 32.50089
10.10055 | 32.49707
10.12067 | 32.49303
10.14096 | 32.48969
10.16182 | 32.48795
10.18246 | 32.49047
10.20345 | 32.49306
10.22411 | 32.49665
10.24528 | 32.49861
10.26633 | 32.50135
10.28787 | 32.50363
10.30928 | 32.5056
10.33019 | 32.50548
10.35066 | 32.50488
10.37099 | 32.50416
10.39156 | 32.5043
10.41217 | 32.50453
10.43336 | 32.50458
10.45418 | 32.50415
10.47517 | 32.50272
10.49593 | 32.50182
10.51694 | 32.50195
10.53775 | 32.50382
10.55869 | 32.50583
10.57959 | 32.50696
10.60021 | 32.50586
10.62085 | 32.50336
10.64142 | 32.5006
10.66226 | 32.49789
10.6828 | 32.49719
10.70389 | 32.49759
10.72495 | 32.49966
10.74592 | 32.50089
10.7667 | 32.49999
10.78734 | 32.49728
10.80791 | 32.49355
10.82842 | 32.4908
10.84966 | 32.49051
10.87077 | 32.49284
10.89199 | 32.4956
10.91283 | 32.49809
10.93379 | 32.49807
10.9546 | 32.49714
10.97557 | 32.49552
10.99674 | 32.49254
11.01722 | 32.48998
11.03762 | 32.48647
11.05777 | 32.48494
11.0785 | 32.48424
11.09919 | 32.48568
11.1206 | 32.48661
11.14181 | 32.48714
11.16291 | 32.486
11.18386 | 32.48471
11.20474 | 32.48339
11.22552 | 32.48287
11.24602 | 32.48199
11.26672 | 32.47986
11.2869 | 32.47695
11.30744 | 32.47339
11.32797 | 32.4707
11.34912 | 32.46892
11.37012 | 32.46981
11.39136 | 32.47295
11.41308 | 32.47749
11.43434 | 32.4817
11.45545 | 32.48207
11.47609 | 32.47893
11.49652 | 32.47307
11.51666 | 32.46713
11.5373 | 32.46258
11.55802 | 32.46093
11.57886 | 32.46121
11.59968 | 32.46153
11.6205 | 32.4623
11.64164 | 32.46214
11.66271 | 32.4616
11.6842 | 32.45917
11.70511 | 32.45673
11.72576 | 32.45289
11.74591 | 32.45003
11.76637 | 32.44691
11.78683 | 32.44457
11.80762 | 32.44247
11.82874 | 32.43973
11.84944 | 32.43666
11.87045 | 32.43425
11.89133 | 32.43345
11.91258 | 32.43401
11.93341 | 32.43569
11.95452 | 32.43609
11.97532 | 32.43569
11.99607 | 32.43358
12.01674 | 32.43043
12.03764 | 32.42743
12.05852 | 32.42539
12.07916 | 32.42534
12.10041 | 32.42618
12.12131 | 32.42744
12.14229 | 32.42744
12.16295 | 32.42465
12.18357 | 32.41969
12.20392 | 32.4143
12.2244 | 32.41111
12.24569 | 32.41021
12.26659 | 32.41243
12.2876 | 32.41379
12.30836 | 32.41535
12.32934 | 32.41426
12.34999 | 32.41253
12.37114 | 32.40979
12.39203 | 32.40721
12.41254 | 32.40447
12.43286 | 32.40235
12.45325 | 32.40213
12.47404 | 32.40273
12.49489 | 32.40489
12.51654 | 32.40612
12.53772 | 32.40662
12.55896 | 32.40486
12.5799 | 32.40299
12.60099 | 32.40198
12.62168 | 32.40073
12.64236 | 32.39911
12.66291 | 32.39594
12.68315 | 32.39147
12.70366 | 32.38672
12.72425 | 32.38261
12.74534 | 32.37994
12.76618 | 32.37941
12.78752 | 32.38218
12.80893 | 32.38524
12.83012 | 32.38747
12.85096 | 32.38656
12.87153 | 32.38201
12.89185 | 32.37522
12.91192 | 32.36898
12.93272 | 32.36395
12.95328 | 32.36339
12.97421 | 32.36357
12.99497 | 32.36552
13.01609 | 32.36618
13.03722 | 32.36642
13.0585 | 32.36585
13.08013 | 32.36448
13.1011 | 32.36229
13.12175 | 32.35995
13.14202 | 32.3573
13.16263 | 32.35572
13.18304 | 32.35522
13.20412 | 32.35371
13.22505 | 32.35164
13.24587 | 32.34832
13.26674 | 32.34444
13.28769 | 32.34258
13.30868 | 32.34219
13.32945 | 32.34251
13.35046 | 32.34205
13.37105 | 32.33951
13.39171 | 32.33511
13.41224 | 32.33004
13.43312 | 32.32545
13.45376 | 32.32242
13.47458 | 32.32174
13.49577 | 32.3223
13.51664 | 32.3232
13.53758 | 32.3218
13.55823 | 32.31911
13.57892 | 32.31462
13.59935 | 32.3109
13.62033 | 32.30885
13.64156 | 32.30963
13.66266 | 32.31143
13.68367 | 32.31387
13.70457 | 32.31398
13.72556 | 32.3132
13.74632 | 32.31155
13.76758 | 32.30925
13.78821 | 32.30639
13.80873 | 32.30148
13.82886 | 32.29815
13.84945 | 32.29595
13.87011 | 32.29607
13.8912 | 32.29743
13.91263 | 32.29766
13.93364 | 32.29754
13.95478 | 32.29577
13.97562 | 32.29468
13.99652 | 32.29382
14.01694 | 32.29301
14.03762 | 32.29162
14.05798 | 32.28889
14.0783 | 32.28583
14.09888 | 32.28216
14.11977 | 32.27989
14.14086 | 32.27857
14.16185 | 32.28003
14.18353 | 32.28309
14.20495 | 32.28727
14.22622 | 32.2893
14.24691 | 32.28743
14.26753 | 32.28213
14.28773 | 32.2752
14.30807 | 32.26951
14.32895 | 32.26614
14.34959 | 32.26542
14.37057 | 32.26512
14.39122 | 32.26525
14.41239 | 32.26481
14.43336 | 32.2646
14.45476 | 32.26357
14.47596 | 32.26154
14.49669 | 32.25859
14.51697 | 32.25504
14.53728 | 32.25216
14.55786 | 32.24983
14.57841 | 32.24856
14.5996 | 32.24712
14.62042 | 32.24543
14.64135 | 32.24325
14.66219 | 32.24229
14.68335 | 32.24218
14.70428 | 32.2432
14.72524 | 32.24452
14.74625 | 32.24449
14.76694 | 32.24277
14.78768 | 32.23968
14.80839 | 32.23608
14.8293 | 32.23268
14.84994 | 32.23116
14.87105 | 32.23183
14.89218 | 32.23268
14.9131 | 32.23425
14.93388 | 32.23203
14.95442 | 32.22796
14.97488 | 32.22224
14.99531 | 32.21841
15.01639 | 32.21652
15.03738 | 32.21752
15.05851 | 32.21857
15.07926 | 32.21906
15.10012 | 32.21796
15.12085 | 32.21537
15.14177 | 32.21281
15.16296 | 32.20979
15.18349 | 32.20664
15.20396 | 32.2023
15.22414 | 32.19931
15.24482 | 32.1974
15.26554 | 32.19765
15.28702 | 32.198
15.30846 | 32.19809
15.32971 | 32.19735
15.35072 | 32.19636
15.37179 | 32.19543
15.39269 | 32.19526
15.41326 | 32.19404
15.43398 | 32.1917
15.45423 | 32.1878
15.47472 | 32.18272
15.49515 | 32.1785
15.51606 | 32.17575
15.53697 | 32.17459
15.55802 | 32.17625
15.57961 | 32.17934
15.60086 | 32.182
15.62198 | 32.18163
15.64242 | 32.17852
15.66289 | 32.17276
15.68294 | 32.16673
15.70352 | 32.1622
15.77279 | 32.16172
15.84346 | 32.16164
15.91298 | 32.1542
15.9818 | 32.14892
16.05141 | 32.14228
16.12126 | 32.14303
16.19007 | 32.13643
16.25941 | 32.12966
16.32911 | 32.13289
16.39816 | 32.12309
16.46844 | 32.13035
16.53832 | 32.12462
16.60666 | 32.11472
16.67609 | 32.11617
16.74636 | 32.11456
16.81531 | 32.11281
16.88352 | 32.10329
16.95401 | 32.10703
17.02476 | 32.11634
17.09286 | 32.10361
17.16211 | 32.10487
17.23262 | 32.10744
17.30152 | 32.10107
17.37027 | 32.09686
17.43986 | 32.09481
17.50997 | 32.10336
17.57915 | 32.10155
17.64882 | 32.10312
17.71843 | 32.10718
17.78711 | 32.09805
17.85699 | 32.10735
17.9267 | 32.10881
17.99513 | 32.10424
18.06482 | 32.1112
18.13549 | 32.11423
18.20488 | 32.11489
18.2729 | 32.10511
18.343 | 32.10758
18.41334 | 32.11593
18.48128 | 32.10468
18.55052 | 32.11203
18.62123 | 32.12094
18.69078 | 32.1223
18.75964 | 32.124
18.82922 | 32.12299
18.89908 | 32.13221
18.96782 | 32.12794
19.03716 | 32.1285
19.10688 | 32.13603
19.17584 | 32.13035
19.24615 | 32.13928
19.316 | 32.1395
19.3844 | 32.1341
19.45383 | 32.13682
19.52415 | 32.13706
19.59318 | 32.13802
19.6613 | 32.13256
19.73184 | 32.14087
19.80258 | 32.15414
19.8706 | 32.14039
19.93995 | 32.14585
20.01032 | 32.15081
20.07927 | 32.1476
20.14799 | 32.1476
20.21769 | 32.14793
20.28778 | 32.15683
20.35699 | 32.15379
20.42652 | 32.15577
20.49629 | 32.16265
20.56486 | 32.1565
20.63485 | 32.16464
20.70444 | 32.16342
20.77294 | 32.16021
20.84255 | 32.16728
20.91328 | 32.17359
20.98254 | 32.17581
21.05056 | 32.17219
21.12073 | 32.1792
21.19113 | 32.19013
21.25902 | 32.17934
21.32832 | 32.18652
21.3991 | 32.19384
21.46853 | 32.19275
21.53741 | 32.19447
21.60698 | 32.19306
21.6769 | 32.19986
21.74553 | 32.19626
21.81491 | 32.19741
21.8846 | 32.20433
21.95366 | 32.2
22.02393 | 32.20844
22.0939 | 32.20863
22.16223 | 32.20237
22.2317 | 32.20679
22.30192 | 32.20892
22.37096 | 32.20946
22.43911 | 32.20311
22.50955 | 32.21052
22.5803 | 32.22084
22.64836 | 32.20932
22.71766 | 32.21456
22.78812 | 32.21807
22.85706 | 32.21394
22.92582 | 32.21433
22.9955 | 32.2138
23.06566 | 32.21839
23.13482 | 32.21436
23.20434 | 32.21248
23.27403 | 32.21886
23.34267 | 32.21172
23.41252 | 32.21821
23.48223 | 32.21775
23.55064 | 32.21129
23.62035 | 32.21655
23.69098 | 32.2189
23.76041 | 32.21744
23.82848 | 32.20686
23.8986 | 32.20912
23.96894 | 32.21458
24.03687 | 32.19926
24.10613 | 32.20334
24.17687 | 32.20826
24.24632 | 32.20592
24.31513 | 32.20463
24.38473 | 32.19954
24.45458 | 32.20112
24.52339 | 32.19638
24.59273 | 32.19492
24.66246 | 32.1997
24.7315 | 32.19382
24.80177 | 32.19945
24.87166 | 32.19786
24.93998 | 32.19085
25.00942 | 32.19132
25.07964 | 32.1881
25.14866 | 32.18723
25.21677 | 32.17861
25.28742 | 32.18359
25.35817 | 32.19173
25.42615 | 32.17952
25.49547 | 32.18264
25.56593 | 32.18504
25.63484 | 32.17952
25.70361 | 32.17568
25.77323 | 32.1737
25.84334 | 32.17804
25.91249 | 32.17447
25.98217 | 32.17195
26.05177 | 32.1727
26.12043 | 32.16042
26.19036 | 32.16424
26.26003 | 32.16211
26.32847 | 32.15578
26.39819 | 32.16072
26.46887 | 32.16214
26.5382 | 32.16094
26.60623 | 32.15404
26.67637 | 32.15736
26.74668 | 32.16112
26.8146 | 32.14523
26.88379 | 32.15012
26.95458 | 32.15725
27.02407 | 32.16167
27.093 | 32.16473
27.16252 | 32.1647
27.23248 | 32.17251
27.30111 | 32.16776
27.3705 | 32.16549
27.44017 | 32.17101
27.50925 | 32.16589
27.57946 | 32.17705
27.64927 | 32.17897
27.71768 | 32.17547
27.78725 | 32.18093
27.85746 | 32.18237
27.92648 | 32.18392
27.99463 | 32.1799
28.06519 | 32.18747
28.1359 | 32.19604
28.204 | 32.18295
28.27324 | 32.18789
28.34363 | 32.19028
28.41253 | 32.18916
28.48141 | 32.18948
28.55095 | 32.19049
28.62112 | 32.20003
28.69026 | 32.19993
28.76 | 32.20324
28.82956 | 32.20948
28.89822 | 32.20413
28.96809 | 32.21244
29.03785 | 32.21276
29.10625 | 32.2082
29.17596 | 32.21335
29.24657 | 32.21807
29.31593 | 32.22221
29.38389 | 32.21551
29.45414 | 32.21998
29.52451 | 32.22976
29.59245 | 32.22061
29.66168 | 32.22707
29.7324 | 32.23448
29.80184 | 32.23582
29.87076 | 32.23673
29.94031 | 32.23431
30.01014 | 32.24029
30.07879 | 32.23624
30.14826 | 32.23564
30.21787 | 32.2422
30.287 | 32.24035
30.35722 | 32.25162
30.42718 | 32.25327
30.49548 | 32.24803
30.56507 | 32.25388
30.6353 | 32.25622
30.7043 | 32.25769
30.77243 | 32.25137
30.84296 | 32.25618
30.91366 | 32.26624
30.98171 | 32.25519
31.05102 | 32.25883
31.12139 | 32.26232
31.19033 | 32.26008
31.25912 | 32.26104
31.32881 | 32.26296
31.39891 | 32.27305
31.46808 | 32.27259
31.53769 | 32.27258
31.60736 | 32.27968
31.67599 | 32.27259
31.74582 | 32.28073
31.81554 | 32.28362
31.88395 | 32.27927
31.95373 | 32.28603
32.02435 | 32.28969
32.09376 | 32.293
32.16177 | 32.28787
32.232 | 32.29612
32.30224 | 32.30665
32.37027 | 32.29657
32.43938 | 32.30375
32.51019 | 32.31047
32.57959 | 32.30999
32.6485 | 32.31066
32.71803 | 32.30874
32.78796 | 32.31465
32.85669 | 32.31058
32.92612 | 32.3126
32.99577 | 32.31835
33.06479 | 32.31365
33.13505 | 32.32581
33.20496 | 32.32863
33.27328 | 32.32303
33.34281 | 32.32562
33.41297 | 32.32563
33.48203 | 32.3276
33.55011 | 32.32336
33.62073 | 32.33144
33.69141 | 32.34045
33.75953 | 32.32974
33.82876 | 32.33669
33.89926 | 32.3434
33.96816 | 32.3439
34.03698 | 32.34487
34.10657 | 32.34271
34.1767 | 32.35198
34.24582 | 32.35086
34.31548 | 32.35178
34.3851 | 32.35773
34.45377 | 32.35223
34.52361 | 32.36303
34.59336 | 32.36618
34.6618 | 32.36486
34.73156 | 32.37366
34.80221 | 32.37786
34.87152 | 32.38193
34.93952 | 32.37683
35.00968 | 32.38217
35.08 | 32.38908
35.14795 | 32.37858
35.21712 | 32.38592
35.28791 | 32.39432
35.35738 | 32.39678
35.42631 | 32.40389
35.49594 | 32.40602
35.56573 | 32.41527
35.63447 | 32.41421
35.70386 | 32.41496
35.7735 | 32.42104
35.84253 | 32.41898
35.91281 | 32.42921
35.9827 | 32.43133
36.05105 | 32.43004
36.12049 | 32.43829
36.19082 | 32.44176
36.25982 | 32.44509
36.32798 | 32.44484
36.39852 | 32.45465
36.4692 | 32.46819
36.53732 | 32.4585
36.60655 | 32.46298
36.67701 | 32.46958
36.74585 | 32.46903
36.81464 | 32.47298
36.8843 | 32.4752
36.95449 | 32.48432
37.02362 | 32.48508
37.09328 | 32.48909
37.16291 | 32.49722
37.23163 | 32.49289
37.30146 | 32.50138
37.37117 | 32.50294
37.43952 | 32.50132
37.50929 | 32.50906
37.5799 | 32.51525
37.64927 | 32.51799
37.71725 | 32.51053
37.7875 | 32.5194
37.85776 | 32.53113
37.92577 | 32.52232
37.99497 | 32.52937
38.06576 | 32.53818
38.13515 | 32.54001
38.20409 | 32.54487
38.27358 | 32.54636
38.34349 | 32.55507
38.41217 | 32.55419
38.48162 | 32.5546
38.55127 | 32.56279
38.6204 | 32.56019
38.69061 | 32.57282
38.76054 | 32.57467
38.82879 | 32.57295
38.89836 | 32.5805
38.96857 | 32.58465
39.03758 | 32.58932
39.10573 | 32.5872
39.17633 | 32.59859
39.24692 | 32.61282
39.31508 | 32.60248
39.38428 | 32.61168
39.45482 | 32.61803
39.52364 | 32.61799
39.59251 | 32.62006
39.66208 | 32.62417
39.7323 | 32.63661
39.80141 | 32.63992
39.8711 | 32.64596
39.94064 | 32.65426
40.0093 | 32.64943
40.07914 | 32.66056
40.14889 | 32.66351
40.21726 | 32.66111
40.28708 | 32.67193
40.3577 | 32.68016
40.42708 | 32.68678
40.49507 | 32.68431
40.56533 | 32.69214
40.63559 | 32.7036
40.7035 | 32.69494
40.77274 | 32.70461
40.84359 | 32.71404
40.91291 | 32.71969
40.98183 | 32.72589
41.05144 | 32.72873
41.12123 | 32.73802
41.19 | 32.73707
41.25938 | 32.74234
41.32914 | 32.75366
41.39814 | 32.75647
41.46846 | 32.7717
41.53828 | 32.7763
41.60655 | 32.77678
41.67608 | 32.78493
41.74637 | 32.79074
41.8153 | 32.79497
41.88343 | 32.79452
41.95412 | 32.80383
42.02469 | 32.81674
42.09283 | 32.8104
42.16208 | 32.81888
42.23265 | 32.82727
42.3014 | 32.82841
42.3703 | 32.83166
42.43987 | 32.83564
42.51008 | 32.84747
42.57911 | 32.8477
42.64887 | 32.85205
42.71839 | 32.86026
42.78716 | 32.8564
42.85692 | 32.8665
42.9268 | 32.87009
42.99506 | 32.86857
43.06496 | 32.87764
43.13553 | 32.88467
43.20492 | 32.88822
43.27285 | 32.88213
43.34308 | 32.89063
43.41331 | 32.90025
43.48127 | 32.89201
43.55051 | 32.90076
43.6214 | 32.90916
43.69069 | 32.91245
43.75969 | 32.91496
43.82923 | 32.91481
43.89913 | 32.92151
43.96776 | 32.92282
44.0372 | 32.92704
44.10683 | 32.93534
44.17592 | 32.93508
44.24611 | 32.94791
44.31605 | 32.95126
44.38429 | 32.94932
44.45391 | 32.95791
44.52405 | 32.96644
44.5931 | 32.97209
44.66127 | 32.96826
44.73193 | 32.97832
44.80249 | 32.99051
44.87065 | 32.98349
44.93987 | 32.99037
45.01048 | 32.99263
45.07915 | 32.99156
45.14807 | 32.9941
45.21761 | 32.9957
45.28784 | 33.00639
45.35697 | 33.00745
45.42667 | 33.01122
45.4962 | 33.01976
45.565 | 33.01689
45.6347 | 33.02554
45.70452 | 33.02877
45.77281 | 33.0255
45.84265 | 33.0336
45.91323 | 33.04112
45.9826 | 33.04764
46.05048 | 33.04815
46.12094 | 33.06095
46.19108 | 33.07608
46.25903 | 33.07135
46.32825 | 33.08376
46.39917 | 33.09513
46.46844 | 33.1038
46.53749 | 33.11142
46.60695 | 33.11582
46.67685 | 33.12666
46.74552 | 33.1271
46.81501 | 33.13381
46.88458 | 33.14369
46.95368 | 33.14612
47.02392 | 33.16466
47.09388 | 33.17201
47.16203 | 33.175
47.23178 | 33.18495
47.30191 | 33.19244
47.3709 | 33.1991
47.43902 | 33.19832
47.50973 | 33.21015
47.58021 | 33.22476
47.64837 | 33.21976
47.71754 | 33.23184
47.78825 | 33.2416
47.85686 | 33.24566
47.92587 | 33.25301
47.99538 | 33.25841
48.06565 | 33.27087
48.13469 | 33.27559
48.20447 | 33.28208
48.27397 | 33.28991
48.34278 | 33.28885
48.41249 | 33.29914
48.48223 | 33.30218
48.55051 | 33.3026
48.62052 | 33.31364
48.69099 | 33.32429
48.76033 | 33.33147
48.82836 | 33.33001
48.89875 | 33.33933
48.96889 | 33.34947
49.03688 | 33.34116
49.10606 | 33.35062
49.1769 | 33.36016
49.24618 | 33.36398
49.31531 | 33.36896
49.38472 | 33.36995
49.45454 | 33.37783
49.52329 | 33.37816
49.59286 | 33.38237
49.66238 | 33.39045
49.73146 | 33.39045
49.80168 | 33.4054
49.87171 | 33.40896
49.93983 | 33.40795
50.00956 | 33.4155
50.07968 | 33.41886
50.14861 | 33.42361
50.21681 | 33.42127
50.28753 | 33.43244
50.35805 | 33.44645
50.42625 | 33.43977
50.49544 | 33.44985
50.56607 | 33.45681
50.63468 | 33.4568
50.7037 | 33.45968
50.77319 | 33.46355
50.84333 | 33.47641
50.91236 | 33.47991
50.98221 | 33.48683
51.05163 | 33.49868
51.1205 | 33.4978
51.19021 | 33.51093
51.26011 | 33.51755
51.32831 | 33.51876
51.3984 | 33.52978
51.46885 | 33.53892
51.5382 | 33.54344
51.60615 | 33.53975
51.67653 | 33.5495
51.74666 | 33.56343
51.81462 | 33.5601
51.88384 | 33.57112
51.95471 | 33.58366
52.02396 | 33.58994
52.09303 | 33.59486
52.16255 | 33.59887
52.23238 | 33.61068
52.30107 | 33.61015
52.37061 | 33.61541
52.44011 | 33.62524
52.50934 | 33.62433
52.57945 | 33.63751
52.64942 | 33.64137
52.71752 | 33.63948
52.78733 | 33.64944
52.85742 | 33.65757
52.92645 | 33.66379
52.99461 | 33.66614
53.06544 | 33.68118
53.13579 | 33.69402
53.20397 | 33.68851
53.27316 | 33.69691
53.34384 | 33.70489
53.4124 | 33.709
53.48143 | 33.71566
53.55095 | 33.72176
53.62117 | 33.73705
53.69023 | 33.7421
53.76007 | 33.75141
53.82951 | 33.76251
53.89825 | 33.76215
53.96806 | 33.77636
54.03789 | 33.78321
54.10608 | 33.78756
54.17615 | 33.80115
54.24659 | 33.81339
54.31588 | 33.8242
54.38386 | 33.82713
54.45433 | 33.8404
54.52436 | 33.85711
54.59234 | 33.85745
54.6616 | 33.87442
54.73258 | 33.89156
54.80177 | 33.89825
54.8709 | 33.90383
54.94028 | 33.90483
55.01014 | 33.91313
55.07884 | 33.91663
55.14837 | 33.9248
55.21786 | 33.93875
55.28709 | 33.94394
55.35723 | 33.96099
55.42723 | 33.9699
55.49534 | 33.97442
55.56519 | 33.9876
55.63514 | 33.99741
55.7042 | 34.00283
55.77238 | 34.00512
55.84315 | 34.01921
55.91355 | 34.03445
55.98171 | 34.03361
56.05088 | 34.04816
56.12159 | 34.06112
56.19015 | 34.06629
56.25923 | 34.07447
56.32886 | 34.0811
56.39896 | 34.09813
56.46806 | 34.10248
56.53787 | 34.11097
56.60727 | 34.12002
56.67603 | 34.11895
56.74583 | 34.1344
56.81562 | 34.14393
56.88383 | 34.14903
56.95391 | 34.1644
57.0244 | 34.17706
57.09367 | 34.1857
57.16174 | 34.18596
57.23211 | 34.1992
57.30216 | 34.21289
57.37017 | 34.20795
57.43936 | 34.2185
57.51042 | 34.22948
57.57942 | 34.23191
57.64856 | 34.24088
57.71809 | 34.24588
57.78795 | 34.25939
57.85661 | 34.26276
57.92621 | 34.27077
57.99568 | 34.28279
58.06492 | 34.28778
58.13511 | 34.30602
58.20509 | 34.31053
58.27307 | 34.31061
58.34295 | 34.31957
58.41298 | 34.32531
58.48195 | 34.33341
58.55015 | 34.33512
58.62102 | 34.34994
58.69134 | 34.36432
58.75957 | 34.36063
58.82873 | 34.37589
58.89947 | 34.38657
58.96793 | 34.39037
59.03701 | 34.39729
59.10654 | 34.40326
59.17673 | 34.41561
59.2458 | 34.41898
59.31565 | 34.4303
59.38497 | 34.4439
59.45388 | 34.44689
59.52357 | 34.46163
59.59352 | 34.46502
59.6616 | 34.46718
59.7318 | 34.4795
59.80218 | 34.49025
59.87149 | 34.49731
59.93953 | 34.49578
60.01 | 34.50376
60.0799 | 34.51277
60.14792 | 34.50763
60.21717 | 34.52171
60.28821 | 34.53626
60.35718 | 34.54176
60.42644 | 34.54747
60.49585 | 34.55267
60.56577 | 34.5647
60.63449 | 34.56615
60.70398 | 34.57336
60.77343 | 34.58095
60.8427 | 34.58114
60.91282 | 34.5958
60.98278 | 34.60147
61.0508 | 34.60478
61.12073 | 34.61767
61.19084 | 34.62572
61.25969 | 34.63252
61.32796 | 34.6318
61.39892 | 34.64403
61.4691 | 34.65697
61.53731 | 34.65352
61.60651 | 34.667
61.67725 | 34.67959
61.74567 | 34.68489
61.81474 | 34.69436
61.88441 | 34.7019
61.9545 | 34.71711
62.0236 | 34.72365
62.09337 | 34.73403
62.16282 | 34.74492
62.23166 | 34.74513
62.30141 | 34.75963
62.37123 | 34.76508
62.43934 | 34.76874
62.50955 | 34.7802
62.57997 | 34.78997
62.64913 | 34.79831
62.71716 | 34.80087
62.7877 | 34.81459
62.85761 | 34.82635
62.92566 | 34.8239
62.99493 | 34.83782
63.06603 | 34.85326
63.13495 | 34.85892
63.20422 | 34.86739
63.27366 | 34.87188
63.34355 | 34.88131
63.41211 | 34.88157
63.4818 | 34.89019
63.55115 | 34.90156
63.62049 | 34.90485
63.69057 | 34.92096
63.76069 | 34.92769
63.82861 | 34.92998
63.89862 | 34.94117
63.96864 | 34.94974
64.03743 | 34.95739
64.10576 | 34.95949
64.17664 | 34.9742
64.24687 | 34.98587
64.31508 | 34.98072
64.38431 | 34.99405
64.45502 | 35.00664
64.52342 | 35.01085
64.59254 | 35.01878
64.66223 | 35.02715
64.73235 | 35.04258
64.80142 | 35.04601
64.87121 | 35.0558
64.94058 | 35.06669
65.00953 | 35.0672
65.07915 | 35.08103
65.14896 | 35.0857
65.21709 | 35.09084
65.28735 | 35.10475
65.35769 | 35.11598
65.42695 | 35.12455
65.49506 | 35.12524
65.56558 | 35.13992
65.63548 | 35.15202
65.70352 | 35.14938
65.77276 | 35.16427
65.84391 | 35.17541
65.9127 | 35.18131
65.98194 | 35.19124
66.05142 | 35.19785
66.12124 | 35.21249
66.18999 | 35.21717
66.25955 | 35.22658
66.32904 | 35.24144
66.39832 | 35.2476
66.46842 | 35.2659
66.53841 | 35.27408
66.60638 | 35.27828
66.67631 | 35.29089
66.74635 | 35.29582
66.81512 | 35.30228
66.88351 | 35.30355
66.9545 | 35.3188
67.02468 | 35.33355
67.09279 | 35.33232
67.16211 | 35.34816
67.23281 | 35.36282
67.30126 | 35.37169
67.37037 | 35.37963
67.43999 | 35.387
67.51002 | 35.40121
67.57917 | 35.40568
67.64899 | 35.41395
67.71836 | 35.42177
67.78726 | 35.41961
67.85693 | 35.43341
67.92677 | 35.44109
67.99493 | 35.44518
68.06522 | 35.45875
68.13559 | 35.46824
68.20472 | 35.47743
68.27291 | 35.47841
68.34343 | 35.48967
68.41322 | 35.50044
68.48125 | 35.49645
68.55049 | 35.50991
68.62164 | 35.52322
68.69051 | 35.53197
68.75976 | 35.5413
68.82926 | 35.54844
68.89908 | 35.56267
68.96775 | 35.56396
69.03736 | 35.57166
69.1068 | 35.58219
69.17611 | 35.58469
69.24618 | 35.6018
69.31612 | 35.60788
69.3841 | 35.60947
69.45415 | 35.62338
69.52413 | 35.63324
69.59288 | 35.64202
69.66136 | 35.64651
69.73232 | 35.66379
69.80243 | 35.67772
69.87066 | 35.67631
69.93988 | 35.68679
70.0106 | 35.69523
70.07895 | 35.69715
70.14822 | 35.70408
70.2177 | 35.70903
70.2878 | 35.72503
70.357 | 35.72813
70.42687 | 35.73771
70.49611 | 35.74727
70.56499 | 35.75023
70.63473 | 35.76557
70.7046 | 35.77048
70.7727 | 35.77392
70.84301 | 35.78546
70.91333 | 35.79263
70.98242 | 35.79968
71.05067 | 35.79831
71.12123 | 35.81045
71.19101 | 35.81912
71.25909 | 35.81497
71.32841 | 35.82582
71.39947 | 35.83516
71.46831 | 35.84018
71.53757 | 35.84629
71.60705 | 35.85066
71.67679 | 35.85983
71.74546 | 35.86137
71.81514 | 35.86689
71.88452 | 35.87632
71.95392 | 35.88019
72.02391 | 35.89499
72.09394 | 35.90093
72.1619 | 35.90373
72.23199 | 35.91495
72.30204 | 35.92136
72.37072 | 35.9262
72.43915 | 35.9238
72.51016 | 35.93628
72.58027 | 35.94353
72.64844 | 35.93588
72.71764 | 35.94452
72.78838 | 35.95217
72.8567 | 35.95695
72.92593 | 35.96156
72.99557 | 35.96391
73.06563 | 35.97384
73.13481 | 35.97158
73.20463 | 35.97417
73.27389 | 35.97458
73.34285 | 35.96604
73.4125 | 35.97002
73.48238 | 35.96647
73.55039 | 35.95942
73.62084 | 35.96091
73.69115 | 35.95577
73.76031 | 35.94909
73.82849 | 35.93272
73.8991 | 35.92392
73.96881 | 35.90705
74.03692 | 35.86836
74.10623 | 35.83424
74.17751 | 35.7734
74.24648 | 35.64353
74.27179 | 34.16389

## 150
150 | 150
Dehnung | Standardkraft
% | N/mm²
0 | 0.1621501
8.085872e-05 | 0.133657
0.0001563666 | 0.1078806
0.0002315927 | 0.08542136
0.000269821 | 0.06505402
0.0004698953 | 0.04635152
0.001560802 | 0.03744359
0.003187325 | 0.03233679
0.004911201 | 0.03184727
0.006547053 | 0.03181782
0.008236319 | 0.0311459
0.009861987 | 0.0339521
0.01155955 | 0.03641232
0.01320648 | 0.03819367
0.01489281 | 0.04156027
0.01651598 | 0.04452048
0.01822722 | 0.04818322
0.01987336 | 0.05281379
0.02156989 | 0.056943
0.02322436 | 0.06265847
0.02490003 | 0.06785587
0.02656432 | 0.07304302
0.02823678 | 0.07891882
0.02990477 | 0.08412602
0.03158671 | 0.0892934
0.03324337 | 0.09467525
0.03492581 | 0.1019456
0.03656874 | 0.108609
0.03824347 | 0.1158535
0.03988341 | 0.1221061
0.04158873 | 0.1277275
0.04320256 | 0.135398
0.04488825 | 0.1420865
0.04653891 | 0.1503498
0.04820173 | 0.157086
0.04987899 | 0.1638042
0.05151333 | 0.170796
0.05317658 | 0.1796689
0.05485161 | 0.1860159
0.05651603 | 0.1942734
0.05818165 | 0.2010287
0.05982931 | 0.2086379
0.06150628 | 0.2171933
0.06318343 | 0.2257058
0.06483966 | 0.2344159
0.06650131 | 0.2421582
0.0681737 | 0.2504606
0.06984711 | 0.2592136
0.07151625 | 0.2674452
0.07317492 | 0.2749221
0.07487151 | 0.2841904
0.07649572 | 0.291819
0.07823238 | 0.3010546
0.07986102 | 0.3102518
0.08152789 | 0.318443
0.08321758 | 0.3258055
0.0848694 | 0.3349606
0.08651719 | 0.3426675
0.08818055 | 0.3520995
0.08989225 | 0.3613097
0.0914981 | 0.3690232
0.09317945 | 0.3781884
0.09486431 | 0.3879178
0.09651366 | 0.3962474
0.09815999 | 0.4049122
0.09985582 | 0.4135276
0.1015151 | 0.4224469
0.1031852 | 0.4314176
0.104856 | 0.4406916
0.1065417 | 0.4499692
0.1081657 | 0.4586156
0.1098533 | 0.4671441
0.1115165 | 0.4773132
0.1131869 | 0.4867133
0.1148878 | 0.496326
0.1165421 | 0.5049299
0.1182393 | 0.513687
0.1198985 | 0.5228947
0.121565 | 0.5327449
0.1232453 | 0.5398937
0.124897 | 0.549293
0.1266017 | 0.5584828
0.1282387 | 0.5677006
0.1299094 | 0.5766929
0.1315705 | 0.5890123
0.1332355 | 0.6052
0.1349263 | 0.6120804
0.1364993 | 0.6159734
0.1381601 | 0.6232817
0.1398527 | 0.6353076
0.1415737 | 0.6525477
0.1432368 | 0.6617679
0.1448757 | 0.6727195
0.1465365 | 0.6827914
0.1482273 | 0.6923824
0.1498823 | 0.7023115
0.1515639 | 0.7131495
0.1532315 | 0.7252589
0.1548957 | 0.7358222
0.1566922 | 0.7405736
0.1581816 | 0.7476144
0.1598676 | 0.7570303
0.1615624 | 0.7671193
0.1630326 | 0.7825368
0.1649557 | 0.7996778
0.1669875 | 0.8069761
0.1681874 | 0.8102323
0.1699201 | 0.821211
0.171604 | 0.8326363
0.1732856 | 0.8435667
0.1749909 | 0.8547794
0.1766408 | 0.8656357
0.1783034 | 0.8760392
0.1799709 | 0.8857055
0.181622 | 0.8974689
0.1832618 | 0.9094589
0.18496 | 0.9203819
0.1866451 | 0.9298853
0.1882688 | 0.9411922
0.1899537 | 0.9507999
0.1916177 | 0.9622153
0.1932821 | 0.9724551
0.19495 | 0.98449
0.1966277 | 0.9956834
0.1982839 | 1.006651
0.199938 | 1.017825
0.2016078 | 1.027728
0.2032988 | 1.03826
0.2049465 | 1.049898
0.2065945 | 1.060912
0.2082997 | 1.071839
0.2099616 | 1.082275
0.2116243 | 1.09284
0.2132876 | 1.103134
0.2149624 | 1.11475
0.2166203 | 1.124597
0.2182951 | 1.135241
0.2199476 | 1.14644
0.2216164 | 1.156299
0.2232812 | 1.166672
0.2249537 | 1.176655
0.2265929 | 1.186981
0.2282688 | 1.197572
0.229912 | 1.208297
0.2315936 | 1.218257
0.2332594 | 1.2291
0.2349144 | 1.238057
0.236566 | 1.248856
0.2382193 | 1.260558
0.239922 | 1.26964
0.2415816 | 1.280118
0.2432206 | 1.290362
0.2448712 | 1.300477
0.2465846 | 1.310634
0.2482139 | 1.321037
0.2498917 | 1.330759
0.2508851 | 1.337678
0.2525564 | 1.348514
0.2542253 | 1.358458
0.2559051 | 1.36831
0.2575668 | 1.379571
0.2592377 | 1.390151
0.2609108 | 1.399389
0.2625499 | 1.409504
0.2642151 | 1.419667
0.265895 | 1.428726
0.2675547 | 1.439845
0.2692197 | 1.449857
0.2708818 | 1.45979
0.2725339 | 1.470126
0.2742075 | 1.480511
0.2758426 | 1.488725
0.277511 | 1.499853
0.2791827 | 1.509681
0.2808247 | 1.520594
0.285298 | 1.575183
0.3052408 | 1.745691
0.3248956 | 1.917001
0.3471251 | 2.114547
0.3652946 | 2.273844
0.3838916 | 2.439864
0.4034591 | 2.608996
0.4234401 | 2.779785
0.443928 | 2.951315
0.4648315 | 3.12133
0.4851772 | 3.291133
0.5054261 | 3.459295
0.5252957 | 3.628334
0.5456513 | 3.796326
0.5659887 | 3.966101
0.5870819 | 4.133175
0.6078995 | 4.299361
0.6287662 | 4.463521
0.6495843 | 4.626989
0.6706219 | 4.791779
0.6917202 | 4.958269
0.7127409 | 5.125088
0.7337753 | 5.289437
0.7544122 | 5.449938
0.7752029 | 5.607127
0.7958165 | 5.763613
0.8167343 | 5.920869
0.8374404 | 6.080234
0.8585677 | 6.242105
0.8796809 | 6.404168
0.9005892 | 6.565825
0.9213271 | 6.723024
0.9419029 | 6.877294
0.9623482 | 7.028386
0.9827651 | 7.181364
1.003969 | 7.336966
1.024912 | 7.496648
1.046039 | 7.655555
1.066735 | 7.814339
1.087645 | 7.970003
1.108389 | 8.124036
1.129575 | 8.276077
1.150512 | 8.426406
1.171039 | 8.575256
1.191325 | 8.723607
1.211657 | 8.872936
1.232388 | 9.024409
1.253362 | 9.177998
1.275056 | 9.331522
1.296262 | 9.483883
1.317529 | 9.634064
1.338471 | 9.783421
1.359552 | 9.931508
1.380199 | 10.07951
1.400926 | 10.22507
1.421381 | 10.36799
1.441648 | 10.5077
1.462148 | 10.64709
1.482835 | 10.787
1.503796 | 10.92872
1.524759 | 11.07446
1.546263 | 11.22259
1.567575 | 11.37112
1.588793 | 11.51545
1.609382 | 11.65507
1.629902 | 11.7898
1.649977 | 11.92331
1.670389 | 12.05779
1.691194 | 12.19389
1.711899 | 12.33291
1.732805 | 12.47291
1.753614 | 12.61329
1.774806 | 12.7526
1.795919 | 12.89222
1.817623 | 13.03017
1.838838 | 13.16676
1.859653 | 13.30091
1.879949 | 13.43444
1.900373 | 13.56756
1.920881 | 13.70164
1.941738 | 13.83492
1.962872 | 13.96729
1.983666 | 14.09825
2.004636 | 14.22762
2.025448 | 14.35722
2.046534 | 14.48875
2.067284 | 14.62164
2.088376 | 14.75294
2.108989 | 14.88131
2.129668 | 15.00641
2.150172 | 15.12965
2.170917 | 15.25273
2.191648 | 15.37643
2.212375 | 15.50214
2.233626 | 15.62871
2.254555 | 15.75485
2.275519 | 15.8766
2.296152 | 15.9955
2.316815 | 16.11124
2.337276 | 16.22827
2.358345 | 16.34658
2.379535 | 16.46872
2.400745 | 16.59162
2.421693 | 16.71351
2.442582 | 16.8324
2.463502 | 16.94798
2.484426 | 17.06284
2.505648 | 17.17603
2.52618 | 17.28776
2.546613 | 17.39894
2.566759 | 17.51173
2.587399 | 17.62472
2.608005 | 17.7396
2.629397 | 17.85445
2.65066 | 17.96832
2.671759 | 18.08037
2.692726 | 18.19189
2.713659 | 18.30329
2.734353 | 18.41452
2.754827 | 18.52523
2.775534 | 18.63389
2.795713 | 18.73986
2.816295 | 18.84429
2.836897 | 18.94927
2.857999 | 19.05489
2.878989 | 19.16239
2.900404 | 19.27253
2.922075 | 19.3833
2.943363 | 19.49375
2.964419 | 19.5988
2.98503 | 19.69955
3.005364 | 19.79526
3.025499 | 19.89127
3.046393 | 19.98822
3.067034 | 20.0882
3.087987 | 20.18859
3.108693 | 20.28855
3.129707 | 20.3875
3.15076 | 20.48536
3.172012 | 20.5819
3.193442 | 20.67686
3.214251 | 20.77037
3.234652 | 20.86216
3.254766 | 20.95324
3.27527 | 21.04341
3.295751 | 21.13466
3.316908 | 21.22469
3.337796 | 21.31534
3.358736 | 21.40493
3.379569 | 21.49513
3.400572 | 21.58689
3.42163 | 21.67973
3.442604 | 21.77235
3.4637 | 21.86309
3.484404 | 21.95067
3.50522 | 22.03639
3.525869 | 22.12064
3.546791 | 22.20474
3.56749 | 22.28972
3.588545 | 22.3774
3.609661 | 22.46625
3.630576 | 22.55343
3.651383 | 22.63705
3.671996 | 22.71743
3.692431 | 22.79566
3.712898 | 22.87373
3.734051 | 22.95386
3.754992 | 23.03665
3.776093 | 23.11996
3.796786 | 23.2022
3.817685 | 23.28217
3.83843 | 23.36032
3.859476 | 23.43626
3.880534 | 23.51091
3.901094 | 23.58435
3.921479 | 23.65746
3.941729 | 23.73108
3.962497 | 23.80579
3.983332 | 23.88236
4.004884 | 23.95812
4.02616 | 24.03302
4.04749 | 24.1053
4.068428 | 24.17672
4.08946 | 24.24858
4.110196 | 24.32043
4.130903 | 24.39133
4.151511 | 24.45935
4.171686 | 24.52544
4.192202 | 24.59072
4.212756 | 24.65689
4.233796 | 24.72397
4.254637 | 24.79359
4.276097 | 24.86487
4.297567 | 24.93751
4.318779 | 25.00867
4.339581 | 25.07501
4.360112 | 25.1365
4.380363 | 25.19448
4.400448 | 25.25293
4.421276 | 25.31267
4.441902 | 25.37621
4.46284 | 25.44106
4.483608 | 25.50653
4.50469 | 25.57078
4.525831 | 25.63448
4.547265 | 25.69698
4.568788 | 25.75783
4.589762 | 25.8168
4.610353 | 25.8738
4.63061 | 25.93084
4.651187 | 25.9877
4.671698 | 26.04462
4.692891 | 26.10032
4.713722 | 26.15549
4.734664162 | 26.20882
4.7554 | 26.26225
4.776463 | 26.3157
4.797365 | 26.36981
4.818208 | 26.42349
4.839196 | 26.47581
4.859714 | 26.52673
4.880414 | 26.57516
4.90093 | 26.62382
4.921865 | 26.67149
4.942492 | 26.72134
4.963431 | 26.77303
4.98453 | 26.82716
5.005482 | 26.88001
5.026315 | 26.9303
5.046976 | 26.97796
5.067512 | 27.02408
5.088027 | 27.07125
5.109291 | 27.12044
5.130417 | 27.17214
5.151657 | 27.2238
5.172524 | 27.27386
5.193473 | 27.32119
5.214281 | 27.36684
5.235333 | 27.41092
5.256426 | 27.45427
5.276919 | 27.49621
5.297344 | 27.53741
5.317496 | 27.58004
5.33814 | 27.62395
5.358827 | 27.67029
5.380289 | 27.71597
5.401567 | 27.75996
5.422698 | 27.80195
5.443615 | 27.84291
5.464517 | 27.88352
5.485174 | 27.92461
5.50563 | 27.96566
5.526297 | 28.00494
5.546496 | 28.04219
5.567149 | 28.07752
5.587731 | 28.11348
5.608913 | 28.15025
5.629863 | 28.18879
5.651215 | 28.22953
5.672871 | 28.27044
5.694189 | 28.31131
5.715219 | 28.34763
5.735811 | 28.38055
5.756191 | 28.41008
5.776268 | 28.43997
5.797047 | 28.4707
5.817759 | 28.50563
5.838627 | 28.54202
5.859354 | 28.57912
5.880313 | 28.61607
5.901402 | 28.65117
5.922614 | 28.68631
5.94407 | 28.71951
5.9649 | 28.75133
5.985444 | 28.78132
6.00554 | 28.81138
6.0261 | 28.84148
6.046514 | 28.87296
6.067561 | 28.90418
6.088539 | 28.9343
6.109376 | 28.96387
6.130307 | 28.99326
6.151285 | 29.02417
6.172398 | 29.05623
6.193273 | 29.08891
6.214417 | 29.12031
6.235137 | 29.14948
6.255926 | 29.17622
6.276537 | 29.20134
6.297517 | 29.226
6.318214 | 29.25224
6.339103 | 29.28069
6.360397 | 29.31009
6.381242 | 29.3391
6.402172 | 29.36505
6.422715 | 29.38784
6.443282 | 29.40863
6.463659 | 29.4306
6.484575 | 29.45345
6.505616 | 29.47939
6.526653 | 29.5058
6.547512 | 29.5322
6.568258 | 29.55757
6.589136 | 29.58059
6.609875 | 29.60368
6.631119 | 29.62549
6.651761 | 29.64783
6.672287 | 29.66873
6.69246 | 29.69108
6.713131 | 29.71379
6.733823 | 29.73832
6.75507 | 29.76285
6.776675 | 29.78689
6.797863 | 29.80964
6.818994 | 29.83052
6.839945 | 29.85117
6.860937 | 29.87217
6.881519 | 29.89331
6.90228 | 29.9127
6.922633 | 29.93017
6.943017 | 29.94636
6.963467 | 29.96209
6.984317 | 29.97951
7.005284 | 29.99856
7.026204 | 30.0205
7.047813 | 30.04476
7.069081 | 30.06832
7.090224 | 30.08895
7.110806 | 30.10627
7.131352 | 30.1197
7.151473 | 30.13229
7.171851 | 30.1461
7.192668 | 30.16154
7.213339 | 30.17919
7.23424 | 30.19739
7.254987 | 30.21637
7.276184 | 30.2338
7.297223 | 30.25118
7.318926 | 30.26651
7.340081 | 30.28138
7.361104 | 30.2941
7.381465 | 30.30744
7.401902 | 30.32037
7.422394 | 30.33481
7.443081 | 30.3495
7.464325 | 30.36289
7.485036 | 30.37674
7.506004 | 30.38943
7.52672 | 30.40362
7.547783 | 30.4188
7.568575 | 30.43535
7.589541 | 30.45173
7.610332 | 30.46675
7.630904 | 30.47877
7.651521 | 30.4892
7.67222 | 30.49958
7.693089 | 30.51092
7.713665 | 30.52425
7.734862 | 30.5381
7.755875 | 30.55388
7.776849 | 30.56837
7.797509 | 30.58015
7.818231 | 30.58956
7.838692 | 30.59708
7.859325 | 30.60618
7.88063 | 30.61735
7.901731 | 30.63092
7.922921 | 30.64447
7.943744 | 30.65714
7.964824 | 30.6675
7.985561 | 30.67725
8.006666 | 30.68645
8.027659 | 30.69451
8.048207 | 30.70229
8.068469 | 30.70912
8.088736 | 30.71735
8.109417 | 30.72706
8.130164 | 30.73797
8.151689 | 30.74799
8.172858 | 30.75605
8.194057 | 30.76312
8.214828 | 30.77067
8.235719 | 30.7789
8.256357 | 30.78719
8.276845 | 30.79548
8.297449 | 30.8017
8.317662 | 30.80698
8.338309 | 30.81107
8.358896 | 30.81612
8.380027 | 30.82275
8.400997 | 30.83195
8.422397 | 30.84286
8.444076 | 30.85505
8.465439 | 30.86589
8.486377 | 30.87323
8.507007 | 30.87659
8.527393 | 30.87869
8.547538 | 30.88076
8.568353 | 30.88482
8.589051 | 30.89205
8.609926 | 30.90024
8.630626 | 30.90842
8.651614 | 30.9163
8.672612 | 30.92381
8.693816 | 30.93149
8.71528 | 30.93811
8.736112 | 30.94331
8.756622 | 30.94716
8.776749 | 30.9515
8.797243 | 30.95574
8.817664 | 30.96081
8.838707 | 30.96516
8.8597 | 30.96929
8.880488 | 30.97307
8.901436 | 30.97684
8.922371 | 30.98218
8.943512 | 30.98788
8.964377 | 30.99393
8.985508 | 30.99859
9.006157 | 31.00188
9.026924 | 31.0037
9.047603 | 31.00568
9.068516 | 31.00797
9.089327 | 31.01107
9.110166 | 31.01723
9.131427 | 31.02385
9.152277 | 31.03
9.173217 | 31.03323
9.193727 | 31.03542
9.21432 | 31.03549
9.234701 | 31.03634
9.255621 | 31.03861
9.276686 | 31.04285
9.297669 | 31.04793
9.318537 | 31.0535
9.339299 | 31.05837
9.360234 | 31.06082
9.380935 | 31.06253
9.402273 | 31.0626
9.422913 | 31.0629
9.443423 | 31.06312
9.463646 | 31.06451
9.484184 | 31.06625
9.504947 | 31.0704
9.526083 | 31.0758
9.547749 | 31.08031
9.568928 | 31.08346
9.590124 | 31.08558
9.61101 | 31.08739
9.632039 | 31.09001
9.652626 | 31.09314
9.673389 | 31.09454
9.693793 | 31.09399
9.714125 | 31.09267
9.734634 | 31.09074
9.755311 | 31.09044
9.776272 | 31.0916
9.797195 | 31.09514
9.818758 | 31.10002
9.840069 | 31.10527
9.861245 | 31.10885
9.881912 | 31.10857
9.902469 | 31.1048
9.9226 | 31.09989
9.942871 | 31.09592
9.963691 | 31.09458
9.984329 | 31.09651
10.00527 | 31.10009
10.02599 | 31.10371
10.04712 | 31.10615
10.06815 | 31.10798
10.08969 | 31.11047
10.11112 | 31.11237
10.13209 | 31.11352
10.15256 | 31.11337
10.17291 | 31.1134
10.19345 | 31.1135
10.21402 | 31.115
10.23525 | 31.1157
10.25604 | 31.1151
10.27701 | 31.11354
10.2978 | 31.11304
10.3188 | 31.11413
10.33966 | 31.11626
10.36057 | 31.11846
10.38149 | 31.11909
10.40204 | 31.11778
10.42274 | 31.11412
10.44328 | 31.11078
10.46404 | 31.10807
10.4847 | 31.10759
10.50569 | 31.10874
10.5268 | 31.1115
10.54774 | 31.11365
10.56851 | 31.11352
10.58924 | 31.11031
10.6098 | 31.10642
10.63032 | 31.10296
10.65147 | 31.10219
10.67261 | 31.10463
10.69385 | 31.10738
10.71473 | 31.10901
10.73562 | 31.10844
10.75651 | 31.10748
10.77745 | 31.1061
10.79859 | 31.10366
10.81908 | 31.09997
10.83953 | 31.09598
10.85968 | 31.0945
10.88038 | 31.09418
10.90103 | 31.09641
10.92241 | 31.0981
10.94366 | 31.09894
10.96472 | 31.09834
10.98567 | 31.09703
11.00666 | 31.09662
11.02743 | 31.09733
11.04786 | 31.09732
11.06859 | 31.09692
11.08878 | 31.0947
11.1093 | 31.09063
11.12985 | 31.08799
11.15095 | 31.0868
11.17194 | 31.08718
11.19315 | 31.09065
11.21488 | 31.09527
11.23618 | 31.10025
11.25734 | 31.10167
11.27798 | 31.0993
11.29845 | 31.09236
11.31861 | 31.08528
11.33917 | 31.07985
11.35996 | 31.07817
11.38069 | 31.07861
11.40153 | 31.0792
11.42234 | 31.08027
11.44347 | 31.08004
11.46453 | 31.07981
11.48607 | 31.07797
11.50697 | 31.07572
11.52767 | 31.07262
11.54778 | 31.06935
11.56825 | 31.06679
11.58871 | 31.06517
11.60944 | 31.06388
11.63057 | 31.06196
11.65126 | 31.06042
11.67228 | 31.0585
11.69315 | 31.05793
11.71443 | 31.05833
11.73528 | 31.06037
11.75638 | 31.06239
11.77719 | 31.06238
11.7979 | 31.06092
11.81867 | 31.05765
11.83949 | 31.0543
11.86037 | 31.05111
11.88102 | 31.05084
11.90227 | 31.05251
11.92319 | 31.05416
11.94418 | 31.05418
11.96481 | 31.05164
11.98543 | 31.04786
12.00582 | 31.04229
12.0263 | 31.03897
12.04753 | 31.03683
12.06843 | 31.03778
12.08949 | 31.03794
12.11024 | 31.03858
12.13119 | 31.03772
12.15192 | 31.03531
12.17298 | 31.03195
12.1939 | 31.02776
12.21445 | 31.02347
12.23477 | 31.02039
12.25513 | 31.01879
12.27587 | 31.01835
12.29676 | 31.01981
12.31835 | 31.0204
12.3396 | 31.02075
12.36082 | 31.01968
12.38179 | 31.01879
12.40289 | 31.01714
12.42362 | 31.01621
12.4442 | 31.01434
12.46483 | 31.01069
12.48506 | 31.00679
12.50556 | 31.00194
12.5261 | 30.99878
12.54715 | 30.99686
12.56804 | 30.99717
12.58929 | 30.99998
12.61076 | 31.00302
12.63193 | 31.00519
12.65282 | 31.00335
12.67338 | 30.99925
12.69374 | 30.99285
12.71379 | 30.98731
12.73456 | 30.98312
12.75522 | 30.98199
12.77607 | 30.98129
12.79685 | 30.98348
12.81791 | 30.98432
12.83908 | 30.98511
12.86034 | 30.98566
12.88197 | 30.98497
12.90297 | 30.98413
12.9237 | 30.98108
12.94392 | 30.97866
12.9645 | 30.97641
12.98494 | 30.97441
13.00596 | 30.97197
13.02694 | 30.96913
13.0477 | 30.96634
13.0686 | 30.96373
13.08949 | 30.96282
13.11054 | 30.96331
13.13129 | 30.96323
13.15233 | 30.96186
13.17294 | 30.95864
13.19363 | 30.95352
13.21413 | 30.9494
13.23498 | 30.9459
13.25566 | 30.9437
13.27635 | 30.94363
13.29759 | 30.94419
13.31846 | 30.94612
13.33947 | 30.94578
13.36008 | 30.94451
13.38081 | 30.94036
13.40124 | 30.93751
13.42218 | 30.93602
13.44337 | 30.93698
13.46445 | 30.94022
13.48555 | 30.94216
13.50641 | 30.94361
13.52741 | 30.94215
13.54822 | 30.9396
13.56945 | 30.93662
13.59035 | 30.93304
13.61067 | 30.92818
13.63077 | 30.92531
13.65129 | 30.92328
13.67202 | 30.92321
13.69301 | 30.92412
13.71453 | 30.92389
13.73554 | 30.92304
13.75663 | 30.9212
13.77745 | 30.91951
13.79838 | 30.91854
13.81887 | 30.91739
13.83951 | 30.91476
13.85988 | 30.91216
13.88018 | 30.90817
13.90077 | 30.90352
13.92159 | 30.90105
13.94272 | 30.89817
13.96367 | 30.89936
13.98536 | 30.90283
14.00682 | 30.90671
14.02806 | 30.90851
14.04886 | 30.90541
14.06941 | 30.89907
14.08965 | 30.89286
14.10993 | 30.88828
14.13086 | 30.88546
14.15147 | 30.8848
14.17243 | 30.88363
14.1931 | 30.88433
14.21421 | 30.88323
14.23518 | 30.88474
14.25658 | 30.88348
14.27779 | 30.88133
14.29855 | 30.87919
14.3189 | 30.87621
14.33918 | 30.87444
14.35973 | 30.87259
14.38024 | 30.87143
14.40144 | 30.86942
14.42227 | 30.86786
14.44321 | 30.86606
14.46408 | 30.86445
14.48515 | 30.86427
14.50617 | 30.86531
14.52709 | 30.86613
14.54813 | 30.8667
14.5688 | 30.86464
14.58958 | 30.86191
14.61024 | 30.85849
14.63113 | 30.85492
14.65184 | 30.85257
14.67286 | 30.85203
14.69405 | 30.8522
14.71495 | 30.85201
14.73576 | 30.85052
14.75632 | 30.84756
14.77679 | 30.84251
14.79718 | 30.83846
14.81822 | 30.83624
14.83924 | 30.83671
14.86034 | 30.83724
14.88112 | 30.83736
14.90199 | 30.83677
14.92271 | 30.83325
14.94362 | 30.82957
14.96482 | 30.82529
14.98538 | 30.82146
15.00583 | 30.81821
15.026 | 30.8158
15.04667 | 30.81413
15.06744 | 30.81429
15.08882 | 30.8148
15.11033 | 30.81528
15.13154 | 30.81507
15.15265 | 30.81295
15.17359 | 30.81093
15.19455 | 30.80982
15.2151 | 30.80935
15.2359 | 30.80704
15.25614 | 30.80339
15.27657 | 30.79833
15.29704 | 30.7943
15.31796 | 30.79093
15.33885 | 30.79006
15.35279 | 30.79057
15.3743 | 30.79218
15.39563 | 30.79524
15.41684 | 30.79648
15.43752 | 30.79444
15.458 | 30.7889
15.52617 | 30.77135
15.5956 | 30.77288
15.66672 | 30.77255
15.73528 | 30.76403
15.80467 | 30.75818
15.87433 | 30.75398
15.94395 | 30.75346
16.01274 | 30.74156
16.08242 | 30.74
16.1517 | 30.73875
16.2212 | 30.73257
16.29125 | 30.73568
16.36106 | 30.72679
16.42899 | 30.71789
16.49923 | 30.71789
16.56916 | 30.71272
16.63761 | 30.71026
16.70635 | 30.69907
16.77752 | 30.70708
16.84727 | 30.70507
16.91559 | 30.69295
16.98498 | 30.69531
17.05571 | 30.6925
17.12376 | 30.68375
17.1931 | 30.68093
17.26283 | 30.67734
17.33276 | 30.68037
17.40194 | 30.67078
17.47184 | 30.67295
17.54094 | 30.66692
17.61009 | 30.66008
17.67973 | 30.6648
17.74947 | 30.65969
17.81754 | 30.65389
17.88812 | 30.65552
17.95841 | 30.65269
18.02725 | 30.64924
18.0957 | 30.63709
18.16635 | 30.64201
18.23581 | 30.63909
18.30389 | 30.62588
18.37338 | 30.63119
18.44455 | 30.63234
18.51314 | 30.62755
18.5825 | 30.62596
18.65208 | 30.62621
18.72172 | 30.63073
18.79052 | 30.62319
18.86013 | 30.62431
18.92943 | 30.62144
18.99895 | 30.61665
19.06896 | 30.62312
19.13881 | 30.61492
19.20674 | 30.61058
19.277 | 30.6135
19.34697 | 30.61005
19.4155 | 30.60714
19.48421 | 30.5992
19.55533 | 30.60699
19.62497 | 30.60696
19.69333 | 30.5948
19.76271 | 30.59793
19.83344 | 30.59965
19.90152 | 30.59157
19.97086 | 30.59025
20.04058 | 30.5878
20.11066 | 30.55941
20.17971 | 30.53017
20.24964 | 30.53882
20.31871 | 30.53897
20.38787 | 30.53767
20.45749 | 30.54543
20.52722 | 30.54326
20.59523 | 30.54087
20.66587 | 30.54787
20.73605 | 30.55244
20.8049 | 30.5542
20.8733 | 30.54746
20.94401 | 30.55811
21.01343 | 30.55935
21.08166 | 30.549
21.15116 | 30.55755
21.22232 | 30.56105
21.29083 | 30.55825
21.36025 | 30.55829
21.42983 | 30.55611
21.49949 | 30.56238
21.56818 | 30.55509
21.63787 | 30.55798
21.70717 | 30.56044
21.77669 | 30.55631
21.84672 | 30.5646
21.9167 | 30.56323
21.98457 | 30.55997
22.05484 | 30.5671
22.12475 | 30.57002
22.19326 | 30.5702
22.26198 | 30.5646
22.33301 | 30.57534
22.40272 | 30.5772
22.47103 | 30.56693
22.54047 | 30.57175
22.61118 | 30.57542
22.67933 | 30.5715
22.74868 | 30.57122
22.81848 | 30.57132
22.88837 | 30.58023
22.95746 | 30.57577
23.02737 | 30.57766
23.09648 | 30.57708
23.16559 | 30.57272
23.23521 | 30.58026
23.30502 | 30.57937
23.37309 | 30.57671
23.44366 | 30.58526
23.5139 | 30.58864
23.58277 | 30.59051
23.6512 | 30.58382
23.72189 | 30.59127
23.79135 | 30.59075
23.8595 | 30.58184
23.92902 | 30.5892
24.00013 | 30.59416
24.06865 | 30.59327
24.13799 | 30.59617
24.20757 | 30.59807
24.27722 | 30.60582
24.34607 | 30.60091
24.41569 | 30.60742
24.48505 | 30.60993
24.55453 | 30.60763
24.62454 | 30.61738
24.69443 | 30.61491
24.76238 | 30.61293
24.83247 | 30.62024
24.90246 | 30.62074
24.97092 | 30.6202
25.03972 | 30.61431
25.11083 | 30.62335
25.18057 | 30.62744
25.24883 | 30.61875
25.31832 | 30.62805
25.38897 | 30.63122
25.45717 | 30.62665
25.52638 | 30.62762
25.59616 | 30.62986
25.66607 | 30.6368
25.73531 | 30.63388
25.8051 | 30.64188
25.87424 | 30.64571
25.9434 | 30.64176
26.01307 | 30.64776
26.08281 | 30.644
26.15093 | 30.639
26.22146 | 30.64738
26.29175 | 30.64968
26.36053 | 30.65053
26.429 | 30.64537
26.49963 | 30.65862
26.5691 | 30.66101
26.63719 | 30.65155
26.7067 | 30.65967
26.77784 | 30.66212
26.84646 | 30.66196
26.91579 | 30.66381
26.98546 | 30.66396
27.05505 | 30.67165
27.12382 | 30.66567
27.19342 | 30.67111
27.26282 | 30.67686
27.33232 | 30.67779
27.40229 | 30.68717
27.47177 | 30.68488
27.5401 | 30.68526
27.61034 | 30.69326
27.68028 | 30.69465
27.74875 | 30.6962
27.8176 | 30.69404
27.88862 | 30.70762
27.95838 | 30.71072
28.02663 | 30.70203
28.09604 | 30.71042
28.16664 | 30.71353
28.23491 | 30.71232
28.3042 | 30.71667
28.37393 | 30.7179
28.44376 | 30.72654
28.51311 | 30.72347
28.58295 | 30.7319
28.65209 | 30.73318
28.72114 | 30.73283
28.79086 | 30.74114
28.86065 | 30.74006
28.92871 | 30.74018
28.99922 | 30.75027
29.06948 | 30.75273
29.13823 | 30.75356
29.20673 | 30.74746
29.27742 | 30.7565
29.34695 | 30.75863
29.41509 | 30.75369
29.48455 | 30.76399
29.55565 | 30.7707
29.62428 | 30.77122
29.69358 | 30.77313
29.76317 | 30.77729
29.8327 | 30.7855
29.90153 | 30.78182
29.97117 | 30.78836
30.04055 | 30.79346
30.11001 | 30.79483
30.18007 | 30.80435
30.24991 | 30.80354
30.31787 | 30.80184
30.38815 | 30.81036
30.45813 | 30.81243
30.52651 | 30.81276
30.59528 | 30.80531
30.6664 | 30.81667
30.73613 | 30.8206
30.8044 | 30.81532
30.87379 | 30.82362
30.94444 | 30.82907
31.01267 | 30.83101
31.08194 | 30.83524
31.15179 | 30.83772
31.22165 | 30.84848
31.29086 | 30.84673
31.36068 | 30.8561
31.42985 | 30.85948
31.49891 | 30.85975
31.56852 | 30.87059
31.63829 | 30.8723
31.7064 | 30.87326
31.77699 | 30.88281
31.84727 | 30.88834
31.91606 | 30.88959
31.9846 | 30.88507
32.05525 | 30.89851
32.12471 | 30.90161
32.19277 | 30.8958
32.26228 | 30.90772
32.33334 | 30.91901
32.40198 | 30.92004
32.47129 | 30.92372
32.54099 | 30.92463
32.61054 | 30.93243
32.67944 | 30.92898
32.74898 | 30.93566
32.81835 | 30.93971
32.8878 | 30.94384
32.95794 | 30.95707
33.02772 | 30.95905
33.09574 | 30.95911
33.16588 | 30.96677
33.23581 | 30.96981
33.30421 | 30.97393
33.37311 | 30.9723
33.44411 | 30.98807
33.51386 | 30.99471
33.58212 | 30.98956
33.65169 | 31.00101
33.72222 | 31.00649
33.79049 | 31.00893
33.85975 | 31.01418
33.92958 | 31.01842
33.99937 | 31.02994
34.06866 | 31.02817
34.13841 | 31.03577
34.2076 | 31.03941
34.27664 | 31.04001
34.34639 | 31.05131
34.4161 | 31.053
34.48427 | 31.05527
34.55481 | 31.06667
34.62506 | 31.07372
34.69381 | 31.07699
34.76229 | 31.07576
34.83295 | 31.09015
34.90238 | 31.09593
34.97051 | 31.09082
35.04006 | 31.10289
35.1111 | 31.11291
35.17979 | 31.1165
35.24917 | 31.12175
35.31884 | 31.12637
35.38834 | 31.13903
35.4572 | 31.13744
35.5268 | 31.14635
35.5961 | 31.15068
35.66558 | 31.1507
35.73565 | 31.16165
35.80543 | 31.16257
35.87342 | 31.16431
35.94364 | 31.17421
36.01363 | 31.17748
36.08202 | 31.18128
36.15094 | 31.17911
36.22195 | 31.19499
36.29165 | 31.19965
36.35995 | 31.1941
36.42939 | 31.20397
36.50006 | 31.20942
36.56812 | 31.20996
36.63745 | 31.21366
36.70733 | 31.21853
36.77718 | 31.22905
36.8464 | 31.22893
36.91628 | 31.24091
36.9854 | 31.24414
37.05457 | 31.24451
37.12418 | 31.25752
37.19392 | 31.26005
37.26193 | 31.26219
37.33254 | 31.27555
37.4028 | 31.28162
37.47152 | 31.28563
37.54012 | 31.27941
37.61083 | 31.28998
37.68023 | 31.29268
37.74834 | 31.28628
37.81787 | 31.29745
37.88901 | 31.30648
37.95756 | 31.30968
38.0269 | 31.31346
38.09652 | 31.3179
38.16603 | 31.32768
38.23497 | 31.32471
38.30455 | 31.3296
38.3739 | 31.33245
38.44338 | 31.33386
38.5135 | 31.34468
38.58322 | 31.34376
38.65125 | 31.3423
38.72148 | 31.34855
38.79143 | 31.35014
38.85978 | 31.35479
38.92873 | 31.35343
38.99977 | 31.36724
39.06944 | 31.37054
39.1377 | 31.36637
39.20722 | 31.37576
39.27781 | 31.37954
39.34601 | 31.37992
39.41527 | 31.38562
39.48515 | 31.39196
39.55499 | 31.40226
39.62428 | 31.40107
39.69403 | 31.40767
39.76311 | 31.41054
39.83223 | 31.40855
39.90192 | 31.41918
39.97161 | 31.41932
40.03976 | 31.41988
40.11031 | 31.43056
40.18064 | 31.43557
40.24934 | 31.43788
40.31793 | 31.434
40.38859 | 31.44717
40.45798 | 31.45192
40.52609 | 31.44562
40.59569 | 31.45443
40.66674 | 31.462
40.73527 | 31.46314
40.80464 | 31.46824
40.87432 | 31.47059
40.94384 | 31.47873
41.01266 | 31.47577
41.08233 | 31.48307
41.15165 | 31.48778
41.22121 | 31.49163
41.29126 | 31.50118
41.36065 | 31.5017
41.4289 | 31.5015
41.49915 | 31.5113
41.56909 | 31.51603
41.63747 | 31.519
41.70633 | 31.51765
41.77752 | 31.53443
41.84707 | 31.53974
41.91544 | 31.53639
41.98495 | 31.54788
42.05558 | 31.55358
42.1237 | 31.55319
42.19302 | 31.55859
42.26286 | 31.56413
42.33276 | 31.57466
42.4019 | 31.57175
42.47177 | 31.58037
42.54084 | 31.58298
42.61002 | 31.58545
42.67969 | 31.59542
42.7495 | 31.59623
42.81753 | 31.59678
42.88816 | 31.60812
42.95848 | 31.61511
43.02711 | 31.61887
43.0957 | 31.61702
43.1663 | 31.63295
43.23569 | 31.63612
43.30384 | 31.63346
43.37347 | 31.64529
43.44453 | 31.65528
43.5131 | 31.6582
43.58244 | 31.66387
43.65216 | 31.67
43.72165 | 31.68039
43.79053 | 31.67753
43.86005 | 31.68654
43.92941 | 31.69282
43.99889 | 31.69828
44.06894 | 31.71371
44.13868 | 31.71792
44.20676 | 31.72083
44.27694 | 31.73313
44.34691 | 31.7401
44.41528 | 31.7485
44.48423 | 31.75031
44.55532 | 31.76884
44.62496 | 31.7767
44.69324 | 31.77457
44.76279 | 31.78748
44.83342 | 31.79634
44.90149 | 31.79799
44.97077 | 31.80605
45.04062 | 31.81468
45.11046 | 31.82874
45.17975 | 31.83127
45.24954 | 31.84191
45.31874 | 31.84683
45.38785 | 31.85099
45.45757 | 31.86436
45.52718 | 31.86869
45.5954 | 31.87156
45.66581 | 31.88517
45.73618 | 31.89389
45.80476 | 31.90132
45.87343 | 31.90352
45.94415 | 31.92046
46.01353 | 31.92541
46.08158 | 31.92368
46.1513 | 31.9359
46.22231 | 31.94627
46.29094 | 31.95014
46.36019 | 31.95445
46.42993 | 31.9587
46.49932 | 31.96765
46.56833 | 31.96753
46.63787 | 31.97454
46.70721 | 31.98016
46.7767 | 31.98454
46.84682 | 31.99907
46.91652 | 32.00241
46.98458 | 32.00571
47.05482 | 32.01554
47.12474 | 32.02298
47.19305 | 32.02961
47.26206 | 32.03211
47.33311 | 32.0487
47.40271 | 32.05638
47.47095 | 32.05539
47.54057 | 32.06829
47.61103 | 32.07403
47.67932 | 32.07537
47.74859 | 32.08138
47.81847 | 32.08795
47.88822 | 32.10097
47.95759 | 32.10543
48.02731 | 32.11726
48.09651 | 32.12184
48.1656 | 32.12519
48.23533 | 32.1348
48.30485 | 32.13534
48.37314 | 32.13773
48.44368 | 32.14983
48.514 | 32.15708
48.58251 | 32.16019
48.65131 | 32.15751
48.72192 | 32.16974
48.79131 | 32.17346
48.85939 | 32.16994
48.92903 | 32.17937
49 | 32.18735
49.06868 | 32.19066
49.13797 | 32.19761
49.20769 | 32.20293
49.27705 | 32.21277
49.34609 | 32.21136
49.41567 | 32.21944
49.48498 | 32.22347
49.55445 | 32.22859
49.62464 | 32.24342
49.69434 | 32.24661
49.76239 | 32.2493
49.8326 | 32.25895
49.9025 | 32.26433
49.97073 | 32.26935
50.03982 | 32.27241
50.1109 | 32.29055
50.18055 | 32.29564
50.24881 | 32.29442
50.31838 | 32.30857
50.38894 | 32.31847
50.45705 | 32.32145
50.52634 | 32.33024
50.59625 | 32.3399
50.66591 | 32.3536
50.73517 | 32.35428
50.805 | 32.36678
50.87416 | 32.37475
50.94332 | 32.37938
51.01304 | 32.39148
51.08269 | 32.39526
51.15085 | 32.39752
51.22152 | 32.41133
51.29181 | 32.41742
51.36031 | 32.4219
51.42903 | 32.42229
51.49969 | 32.43607
51.56902 | 32.44009
51.63713 | 32.43785
51.7068 | 32.45067
51.77775 | 32.46178
51.84641 | 32.46659
51.91573 | 32.47068
51.98549 | 32.47524
52.05491 | 32.48422
52.12383 | 32.48372
52.19345 | 32.49325
52.26272 | 32.49758
52.33229 | 32.50342
52.40229 | 32.51632
52.47198 | 32.52051
52.54006 | 32.52309
52.61035 | 32.53392
52.68027 | 32.54077
52.74854 | 32.54743
52.81766 | 32.54758
52.88881 | 32.56634
52.95821 | 32.57155
53.0265 | 32.57046
53.09612 | 32.58258
53.16673 | 32.59109
53.23484 | 32.59136
53.30408 | 32.59721
53.37404 | 32.60493
53.44379 | 32.61701
53.51312 | 32.61787
53.58289 | 32.6287
53.652 | 32.63142
53.72109 | 32.63355
53.79092 | 32.64579
53.86043 | 32.64677
53.92872 | 32.6491
53.99928 | 32.66012
54.06953 | 32.66743
54.138 | 32.67218
54.20682 | 32.67323
54.27747 | 32.68819
54.34678 | 32.6929
54.41489 | 32.69141
54.48465 | 32.70352
54.55561 | 32.7126
54.62425 | 32.71581
54.69353 | 32.71941
54.76329 | 32.72247
54.83265 | 32.7291
54.9016 | 32.72933
54.97115 | 32.74057
55.04049 | 32.74433
55.11005 | 32.74965
55.18017 | 32.76206
55.2498 | 32.76445
55.31787 | 32.76826
55.38816 | 32.78009
55.4581 | 32.78657
55.5263 | 32.79151
55.59538 | 32.7946
55.66645 | 32.81076
55.73595 | 32.81645
55.80424 | 32.81527
55.87386 | 32.82871
55.94436 | 32.837
56.01267 | 32.84112
56.0819 | 32.84639
56.15191 | 32.8545
56.2216 | 32.86464
56.2909 | 32.8652
56.36063 | 32.87519
56.42972 | 32.88038
56.49891 | 32.88579
56.56865 | 32.8982
56.63819 | 32.90353
56.7064 | 32.90961
56.777 | 32.92454
56.8473 | 32.93575
56.9158 | 32.94179
56.98463 | 32.94251
57.0553 | 32.96026
57.12453 | 32.96935
57.19269 | 32.97083
57.26239 | 32.98724
57.33337 | 32.99878
57.40185 | 33.00598
57.47125 | 33.01386
57.54104 | 33.02316
57.6104 | 33.0353
57.67936 | 33.039
57.74899 | 33.05489
57.81828 | 33.06328
57.88791 | 33.0733
57.958 | 33.08812
58.02753 | 33.09245
58.0956 | 33.09934
58.16593 | 33.1129
58.23582 | 33.12152
58.30399 | 33.13034
58.37317 | 33.13394
58.44428 | 33.15464
58.51376 | 33.16169
58.58204 | 33.16184
58.65172 | 33.17452
58.72228 | 33.18347
58.79039 | 33.18605
58.85961 | 33.19429
58.92963 | 33.20316
58.99926 | 33.21619
59.06865 | 33.21816
59.13839 | 33.23039
59.20748 | 33.23845
59.27666 | 33.24444
59.3465 | 33.25932
59.41596 | 33.26187
59.48425 | 33.26579
59.55484 | 33.27944
59.62513 | 33.29033
59.69357 | 33.29639
59.76245 | 33.29814
59.83305 | 33.31544
59.90231 | 33.32184
59.97043 | 33.32378
60.04027 | 33.33826
60.11117 | 33.35063
60.17969 | 33.35806
60.24907 | 33.36991
60.31882 | 33.3818
60.38822 | 33.39562
60.45723 | 33.40063
60.52679 | 33.41291
60.59601 | 33.42144
60.66564 | 33.42854
60.7357 | 33.44434
60.80528 | 33.45193
60.87334 | 33.45948
60.94368 | 33.47441
61.01364 | 33.48307
61.0818 | 33.49107
61.15094 | 33.49721
61.22212 | 33.52088
61.2915 | 33.52924
61.35989 | 33.53282
61.42951 | 33.54592
61.50004 | 33.55423
61.56809 | 33.55717
61.63744 | 33.56513
61.70739 | 33.57291
61.77709 | 33.58785
61.84631 | 33.59118
61.91625 | 33.60546
61.98519 | 33.61069
62.05455 | 33.61627
62.12422 | 33.62952
62.19375 | 33.6311
62.2619 | 33.63437
62.33263 | 33.64852
62.40277 | 33.65912
62.47123 | 33.66556
62.54001 | 33.66986
62.61082 | 33.68988
62.67993 | 33.6945
62.74817 | 33.69675
62.81796 | 33.71035
62.88893 | 33.72269
62.9574 | 33.73062
63.02681 | 33.73806
63.09656 | 33.74569
63.16597 | 33.7539
63.23487 | 33.75677
63.30451 | 33.77087
63.37376 | 33.77895
63.4434 | 33.78889
63.51348 | 33.80296
63.5831 | 33.80856
63.65115 | 33.8135
63.72151 | 33.8284
63.79144 | 33.838
63.85955 | 33.84578
63.92875 | 33.85149
63.9999 | 33.86916
64.06922 | 33.87467
64.13758 | 33.87589
64.20726 | 33.88923
64.27776 | 33.8983
64.34586 | 33.90359
64.41516 | 33.91112
64.48525 | 33.91884
64.55487 | 33.93164
64.62451 | 33.93563
64.69396 | 33.94872
64.76304 | 33.95319
64.83227 | 33.95777
64.90195 | 33.97053
64.9715 | 33.97425
65.03974 | 33.97956
65.11036 | 33.99368
65.18064 | 34.00636
65.24902 | 34.0148
65.31796 | 34.01731
65.38866 | 34.0344
65.45781 | 34.03726
65.526 | 34.03882
65.59583 | 34.05139
65.6668 | 34.06113
65.73521 | 34.06758
65.80454 | 34.0756
65.87434 | 34.08338
65.94367 | 34.09475
66.01274 | 34.09809
66.08229 | 34.11087
66.15156 | 34.11877
66.22126 | 34.12991
66.29134 | 34.14559
66.36084 | 34.1498
66.42898 | 34.15767
66.49922 | 34.17124
66.5691 | 34.17997
66.63723 | 34.18767
66.70655 | 34.1912
66.77772 | 34.21545
66.84697 | 34.2237
66.9153 | 34.22857
66.98513 | 34.24492
67.05552 | 34.25695
67.1237 | 34.26614
67.19297 | 34.27728
67.26299 | 34.2893
67.33255 | 34.30459
67.40201 | 34.31145
67.47172 | 34.32857
67.54075 | 34.33657
67.61003 | 34.34799
67.67977 | 34.36557
67.74923 | 34.37307
67.81752 | 34.38151
67.88825 | 34.39905
67.95844 | 34.41201
68.0268 | 34.42156
68.0958 | 34.42814
68.16645 | 34.44756
68.23552 | 34.45297
68.30364 | 34.45764
68.37358 | 34.4744
68.44455 | 34.4891
68.51296 | 34.49806
68.58235 | 34.50959
68.65216 | 34.52354
68.72145 | 34.54031
68.79046 | 34.54795
68.86009 | 34.56513
68.92931 | 34.57518
68.99902 | 34.58752
69.06907 | 34.60645
69.1385 | 34.61373
69.2067 | 34.62185
69.27702 | 34.63917
69.34688 | 34.65102
69.41501 | 34.66175
69.48437 | 34.66964
69.55547 | 34.6947
69.62472 | 34.7057
69.69314 | 34.70981
69.76285 | 34.72538
69.83329 | 34.73589
69.90139 | 34.74169
69.97073 | 34.75112
70.04073 | 34.76433
70.11028 | 34.78021
70.17973 | 34.78767
70.24958 | 34.80482
70.31847 | 34.81303
70.38778 | 34.82205
70.45761 | 34.83772
70.52707 | 34.84245
70.59534 | 34.84963
70.66607 | 34.86641
70.73618 | 34.87504
70.80452 | 34.8824
70.87348 | 34.88885
70.94432 | 34.91134
71.01327 | 34.91897
71.08154 | 34.92509
71.15142 | 34.94391
71.22231 | 34.96127
71.29076 | 34.97171
71.36014 | 34.98489
71.42991 | 34.99875
71.49909 | 35.01401
71.56816 | 35.01947
71.63781 | 35.03665
71.70701 | 35.04711
71.77679 | 35.06104
71.84683 | 35.07922
71.91629 | 35.08784
71.98443 | 35.09849
72.05486 | 35.1173
72.12465 | 35.12998
72.19276 | 35.14335
72.26209 | 35.15199
72.33335 | 35.17952
72.40244 | 35.18915
72.47091 | 35.19596
72.54059 | 35.21564
72.61105 | 35.23165
72.67911 | 35.24139
72.7485 | 35.25574
72.81854 | 35.27404
72.88813 | 35.29223
72.95749 | 35.30191
73.02732 | 35.32254
73.09621 | 35.33039
73.16558 | 35.34202
73.23522 | 35.36108
73.30472 | 35.37076
73.37302 | 35.38199
73.44377 | 35.40442
73.51391 | 35.41981
73.58225 | 35.43061
73.65132 | 35.43902
73.72202 | 35.46402
73.79089 | 35.47243
73.85927 | 35.47979
73.92921 | 35.5002
74.00011 | 35.5152
74.06847 | 35.52584
74.13783 | 35.53638
74.2077 | 35.55128
74.27699 | 35.56766
74.34602 | 35.57401
74.41562 | 35.59055
74.48481 | 35.59912
74.55457 | 35.61374
74.62464 | 35.63037
74.69408 | 35.63645
74.76229 | 35.64672
74.83263 | 35.66184
74.9024 | 35.67293
74.97044 | 35.68176
75.03992 | 35.69015
75.1111 | 35.71224
75.18015 | 35.71964
75.24861 | 35.72626
75.3185 | 35.74178
75.38888 | 35.75503
75.45694 | 35.76296
75.52626 | 35.77301
75.59636 | 35.78407
75.66588 | 35.79563
75.73535 | 35.79978
75.80507 | 35.81409
75.87398 | 35.81876
75.94337 | 35.82845
76.01306 | 35.84063
76.08252 | 35.84542
76.1509 | 35.85172
76.2217 | 35.86406
76.29178 | 35.87217
76.35999 | 35.87797
76.4291 | 35.87924
76.49985 | 35.89376
76.5687 | 35.8934
76.637 | 35.89307
76.70697 | 35.90445
76.7778 | 35.91026
76.84629 | 35.91316
76.91573 | 35.91562
76.98557 | 35.91832
77.05479 | 35.92031
77.12385 | 35.91353
77.19346 | 35.9173
77.26258 | 35.91058
77.3325 | 35.9064
77.40242 | 35.90349
77.47192 | 35.88803
77.54006 | 35.86908
77.61053 | 35.84689
77.68037 | 35.80453
77.74365 | 35.09698

## 151
151 | 151
Dehnung | Standardkraft
% | N/mm²
0 | 0.7744382
6.050949e-05 | 0.756328
0.0001023751 | 0.7398621
0.0001394236 | 0.7278793
0.0001771496 | 0.716063
0.0002964595 | 0.705141
0.001195705 | 0.7068441
0.002748216 | 0.7231753
0.004440117 | 0.7472424
0.006104776 | 0.7722556
0.007756132 | 0.7965325
0.009443433 | 0.8233231
0.01111486 | 0.8496963
0.0127916 | 0.8757707
0.01445031 | 0.9032578
0.0161293 | 0.9293945
0.01782051 | 0.956824
0.01950526 | 0.9850409
0.02114511 | 1.011079
0.02282138 | 1.038997
0.02449939 | 1.067078
0.02613946 | 1.094211
0.02779437 | 1.121676
0.02947198 | 1.149881
0.03112647 | 1.178355
0.0327763 | 1.205701
0.03446293 | 1.234585
0.03608954 | 1.261856
0.03779231 | 1.290733
0.0394668 | 1.319372
0.04110972 | 1.347846
0.0427717 | 1.374061
0.044422 | 1.403145
0.04608785 | 1.431828
0.04774555 | 1.475781
0.04944917 | 1.502151
0.05108676 | 1.52837
0.05270205 | 1.551727
0.05439617 | 1.580468
0.05605878 | 1.608572
0.0577465 | 1.637496
0.05940439 | 1.67626
0.06106221 | 1.715894
0.06273362 | 1.746259
0.06437774 | 1.774586
0.06605482 | 1.803618
0.06779986 | 1.822517
0.0693692 | 1.845497
0.07103767 | 1.873164
0.07271349 | 1.918408
0.07436863 | 1.954255
0.07601418 | 1.984464
0.07794006 | 2.004775
0.07930595 | 2.025167
0.08100377 | 2.051623
0.08270001 | 2.082861
0.08435411 | 2.113786
0.08602601 | 2.145818
0.08768428 | 2.176777
0.08935029 | 2.207618
0.09101863 | 2.237957
0.09265925 | 2.269526
0.09431219 | 2.30105
0.09600512 | 2.334302
0.09768488 | 2.365204
0.09936743 | 2.39582
0.1009981 | 2.427622
0.1026863 | 2.459635
0.1043583 | 2.492186
0.1060427 | 2.523743
0.1077158 | 2.555462
0.1093905 | 2.588197
0.1110737 | 2.620793
0.1127377 | 2.651873
0.114378 | 2.685123
0.1160568 | 2.716939
0.1177238 | 2.748209
0.1193895 | 2.779971
0.1210344 | 2.810421
0.1227101 | 2.840838
0.1243847 | 2.872184
0.1260617 | 2.903748
0.1277231 | 2.934704
0.1293671 | 2.966059
0.131024 | 2.99772
0.1327216 | 3.028593
0.1343984 | 3.060152
0.1360711 | 3.091137
0.1377278 | 3.121894
0.1393899 | 3.153432
0.1410915 | 3.1844
0.1427575 | 3.216719
0.1444278 | 3.246176
0.1461241 | 3.278226
0.1477935 | 3.308993
0.1494674 | 3.339883
0.1511445 | 3.369326
0.1528033 | 3.40026
0.1544665 | 3.43069
0.1561588 | 3.461722
0.1577884 | 3.491856
0.1594829 | 3.522081
0.1611369 | 3.552726
0.1627721 | 3.583559
0.1644584 | 3.614031
0.1661199 | 3.644248
0.1677529 | 3.674733
0.1694525 | 3.703043
0.1711018 | 3.73334
0.1727714 | 3.762859
0.1744581 | 3.793487
0.1760738 | 3.822688
0.1777902 | 3.852811
0.1794363 | 3.882577
0.1811254 | 3.911957
0.1827839 | 3.941789
0.1844362 | 3.971421
0.186098 | 4.002696
0.1877706 | 4.033035
0.189473 | 4.064603
0.1911329 | 4.09407
0.1927735 | 4.124114
0.1944559 | 4.153583
0.1961147 | 4.184611
0.1977958 | 4.215162
0.1994769 | 4.245688
0.2011406 | 4.275806
0.2027844 | 4.305269
0.2044419 | 4.335308
0.2061089 | 4.365757
0.20779 | 4.394897
0.2092598 | 4.429855
0.21107 | 4.468849
0.2127562 | 4.496826
0.2146346 | 4.523836
0.2160531 | 4.548945
0.2177555 | 4.577549
0.2194562 | 4.606245
0.2210652 | 4.635671
0.2227454 | 4.681047
0.2243558 | 4.714922
0.2260645 | 4.744894
0.2277265 | 4.776899
0.2294331 | 4.807197
0.2311046 | 4.838953
0.2327656 | 4.869893
0.2344082 | 4.900982
0.2360956 | 4.931372
0.2382443 | 4.953881
0.2393762 | 4.971602
0.2410794 | 4.998189
0.2427567 | 5.029242
0.2444409 | 5.060212
0.2461174 | 5.111435
0.2477672 | 5.142497
0.2493553 | 5.15631
0.251056 | 5.185467
0.2527461 | 5.216772
0.2543968 | 5.247643
0.2560693 | 5.276668
0.2577208 | 5.308616
0.2593804 | 5.339321
0.2610482 | 5.369751
0.2627204 | 5.402333
0.2643739 | 5.431818
0.2660674 | 5.490379
0.2854664 | 5.888669
0.303594 | 6.249085
0.3246048 | 6.663656
0.3420165 | 7.000912
0.3601413 | 7.364893
0.3793728 | 7.745134
0.3990858 | 8.13927
0.419457 | 8.54688
0.4403856 | 8.963142
0.4612472 | 9.38226
0.4818727 | 9.794512
0.5021086 | 10.19746
0.52225 | 10.59349
0.5423476 | 10.99156
0.5630546 | 11.39556
0.5836387 | 11.8088
0.604506 | 12.22569
0.6250766 | 12.64612
0.6461271 | 13.06446
0.6671534 | 13.48259
0.6887022 | 13.89668
0.7097433 | 14.30739
0.7304891 | 14.71317
0.7505823 | 15.11745
0.771031 | 15.50134
0.79155 | 15.88293
0.8125103 | 16.26433
0.833539 | 16.65391
0.854301 | 17.05335
0.8752094 | 17.45223
0.8962008 | 17.85415
0.9173114 | 18.25904
0.9383526 | 18.66538
0.9593531 | 19.06875
0.9800362 | 19.46628
1.000814 | 19.85808
1.021467 | 20.24783
1.042425 | 20.63743
1.063098 | 21.03192
1.08436 | 21.43077
1.105311 | 21.83091
1.126281 | 22.2274
1.14685 | 22.61473
1.167518 | 22.99495
1.187842 | 23.37264
1.208671 | 23.7531
1.229751 | 24.14
1.250733 | 24.53342
1.271645 | 24.92602
1.292408 | 25.31499
1.313274 | 25.69685
1.334235 | 26.07442
1.355471 | 26.44756
1.37601 | 26.81846
1.396441 | 27.18845
1.416614 | 27.56122
1.437273 | 27.93683
1.458164 | 28.31694
1.479842 | 28.69603
1.501111 | 29.07365
1.522432 | 29.44562
1.543365 | 29.81679
1.564468 | 30.18657
1.585117 | 30.55667
1.605884 | 30.92119
1.626309 | 31.27868
1.646665 | 31.62912
1.667107 | 31.97553
1.687961 | 32.32353
1.7089 | 32.67448
1.729939 | 33.03303
1.751549 | 33.39561
1.772768 | 33.75756
1.793812 | 34.11175
1.814369 | 34.45502
1.834782 | 34.78866
1.854856 | 35.12155
1.875614 | 35.45551
1.896241 | 35.79765
1.917164 | 36.1435
1.937898 | 36.49172
1.959001 | 36.83765
1.980113 | 37.18203
2.00165 | 37.52327
2.023118 | 37.86171
2.044062 | 38.19532
2.064488 | 38.52658
2.084846 | 38.85586
2.105369 | 39.18537
2.126084 | 39.51492
2.147325 | 39.84193
2.168083 | 40.16676
2.1891 | 40.48901
2.20996 | 40.8122
2.230956 | 41.13667
2.251784 | 41.46398
2.272885 | 41.78719
2.293433 | 42.10432
2.314199 | 42.41395
2.334693 | 42.72064
2.355465 | 43.02652
2.37613 | 43.33609
2.397035 | 43.65092
2.418175 | 43.9671
2.439134 | 44.28216
2.459963 | 44.589
2.480702 | 44.88714
2.501235 | 45.17999
2.521817 | 45.47523
2.543161 | 45.77473
2.564311 | 46.08086
2.585497 | 46.38603
2.606241 | 46.68984
2.62729 | 46.98665
2.648078 | 47.28114
2.669342 | 47.57122
2.690114 | 47.85971
2.710633 | 48.14594
2.730771 | 48.43452
2.751238 | 48.72434
2.771894 | 49.01855
2.793001 | 49.31353
2.814451 | 49.60596
2.835528 | 49.89533
2.856574 | 50.18054
2.877487 | 50.46571
2.8983 | 50.75159
2.9187 | 51.03749
2.93938 | 51.32073
2.95961 | 51.60101
2.980179 | 51.87825
3.000806 | 52.15522
3.021937 | 52.43359
3.042836 | 52.71866
3.06433 | 53.01051
3.085902 | 53.30621
3.107266 | 53.59876
3.128226 | 53.88022
3.148793 | 54.15101
3.169078 | 54.41541
3.189346 | 54.68072
3.210275 | 54.94953
3.230924 | 55.22467
3.251848 | 55.49926
3.272557 | 55.77354
3.293705 | 56.04494
3.314706 | 56.31556
3.336267 | 56.58432
3.357302 | 56.8511
3.378056 | 57.11312
3.398175 | 57.37376
3.418517 | 57.63401
3.438978 | 57.89702
3.459803 | 58.16002
3.480943 | 58.42114
3.501711 | 58.68301
3.522468 | 58.94036
3.543472 | 59.20236
3.564702 | 59.46681
3.58559 | 59.73405
3.606757 | 60.00081
3.627482 | 60.26466
3.648302 | 60.52248
3.668953 | 60.77721
3.689903 | 61.03033
3.710582 | 61.28668
3.731595 | 61.54887
3.752739 | 61.8128
3.773647 | 62.07528
3.794488 | 62.32961
3.815048 | 62.57742
3.835549 | 62.81924
3.856002 | 63.06277
3.877234 | 63.3099
3.898149 | 63.56296
3.919233 | 63.81553
3.939911 | 64.06688
3.960878 | 64.31235
3.981537 | 64.55509
4.002771 | 64.79458
4.023649 | 65.03118
4.04419 | 65.2648
4.064422 | 65.49969
4.084835 | 65.73652
4.105639 | 65.97698
4.126706 | 66.21947
4.148303 | 66.4605
4.169526 | 66.69955
4.190758 | 66.93437
4.211661 | 67.16931
4.232694 | 67.40268
4.253285 | 67.63615
4.274079 | 67.86511
4.294344 | 68.08995
4.314736 | 68.31074
4.3352 | 68.53162
4.356126 | 68.75389
4.377074 | 68.98024
4.398251 | 69.21294
4.419831 | 69.4469
4.441066 | 69.67974
4.462063 | 69.90429
4.482606 | 70.1196
4.502947 | 70.32737
4.522992 | 70.53453
4.543794 | 70.7438
4.564421 | 70.95939
4.585352 | 71.17795
4.606072 | 71.39827
4.62718 | 71.61565
4.648272 | 71.83103
4.669716 | 72.04492
4.691272 | 72.25554
4.712261 | 72.4622
4.732829 | 72.66485
4.753121 | 72.86702
4.77372 | 73.06913
4.794281 | 73.27048
4.815518 | 73.46745
4.836247 | 73.66286
4.857302 | 73.85542
4.878033 | 74.04814
4.899169 | 74.24147
4.919933 | 74.43651
4.940971 | 74.62842
4.961782 | 74.81681
4.98239 | 74.99899
5.002972 | 75.17647
5.023728 | 75.354
5.04451 | 75.53204
5.065153 | 75.71478
5.086384 | 75.89963
5.107258 | 76.08513
5.128298 | 76.26681
5.148924 | 76.44238
5.169636 | 76.61185
5.190098 | 76.77958
5.210998 | 76.95018
5.232308 | 77.12597
5.253435 | 77.30447
5.274533 | 77.47943
5.295346 | 77.65105
5.316342 | 77.81667
5.337207 | 77.98019
5.358484 | 78.1402
5.379092 | 78.29752
5.399635 | 78.45079
5.419704 | 78.60463
5.440284 | 78.75856
5.460968 | 78.91559
5.482292 | 79.07164
5.503649 | 79.22483
5.524804 | 79.37344
5.546001 | 79.44963
5.567414 | 79.44055
5.588577 | 79.42627
5.609073 | 79.43184
5.629515 | 79.56224
5.649495 | 79.69991
5.669871 | 79.83646
5.690288 | 79.97549
5.711347 | 80.11504
5.732288 | 80.2574
5.753524 | 80.40417
5.775172 | 80.5534
5.796443 | 80.70053
5.817478 | 80.83907
5.838098 | 80.96779
5.858524 | 81.08891
5.878625 | 81.20951
5.899463 | 81.33178
5.920106 | 81.45874
5.941014 | 81.58753
5.961733 | 81.71642
5.982761 | 81.84312
6.003776 | 81.96678
6.025106 | 82.08745
6.046566 | 82.20367
6.067353 | 82.31651
6.087843 | 82.42583
6.108028 | 82.53424
6.128527 | 82.64098
6.149018 | 82.74913
6.170171 | 82.85468
6.1911 | 82.95749
6.212036 | 83.05866
6.23316 | 83.15853
6.253988 | 83.26084
6.275027 | 83.36306
6.296008 | 83.46486
6.317108 | 83.56114
6.33779 | 83.65221
6.358591 | 83.73733
6.379313 | 83.81835
6.40026 | 83.89827
6.420912 | 83.98048
6.442065 | 84.06511
6.46319 | 84.15052
6.484153 | 84.23238
6.504946 | 84.30628
6.525555 | 84.37365
6.546023 | 84.43627
6.566526 | 84.4991
6.587683 | 84.56398
6.608593 | 84.63278
6.629704 | 84.70023
6.650443 | 84.7664
6.671352 | 84.82691
6.692071 | 84.88401
6.713073 | 84.93792
6.73416 | 84.9897
6.754737 | 85.03966
6.77511 | 85.08806
6.795409 | 85.13843
6.81623 | 85.18937
6.837071 | 85.2425
6.858661 | 85.29228
6.87998 | 85.33937
6.901252 | 85.38209
6.922247 | 85.42234
6.943304 | 85.46182
6.964067 | 85.49939
6.984695 | 85.53529
7.005394 | 85.56675
7.025609 | 85.59424
7.046202 | 85.61706
7.066761 | 85.63937
7.087722 | 85.66205
7.108716 | 85.68829
7.130007 | 85.71745
7.151482 | 85.74588
7.172712 | 85.77054
7.193601 | 85.78751
7.214176 | 85.79568
7.234536 | 85.79637
7.254661 | 85.79749
7.275489 | 85.8003
7.296102 | 85.80858
7.316992 | 85.81753
7.337754 | 85.8266
7.358791 | 85.83307
7.379916 | 85.83711
7.401313 | 85.8387
7.422876 | 85.83654
7.443909 | 85.83024
7.464591 | 85.82019
7.484918 | 85.80955
7.505521 | 85.79761
7.526009 | 85.78799
7.54712 | 85.77527
7.568058 | 85.76021
7.5889 | 85.74256
7.609756 | 85.72344
7.630682 | 85.70551
7.651646 | 85.69024
7.672443 | 85.67409
7.693508 | 85.65423
7.714066 | 85.63017
7.734792 | 85.60036
7.755376 | 85.56907
7.776249 | 85.53729
7.796955 | 85.50582
7.817728 | 85.47763
7.839013 | 85.45032
7.859871 | 85.42378
7.880816 | 85.39196
7.901462 | 85.35557
7.92215 | 85.31304
7.942668 | 85.27155
7.96363 | 85.23111
7.984789 | 85.19648
8.00595 | 85.16264
8.027031 | 85.12585
8.047884 | 85.08592
8.068935 | 85.04097
8.089692 | 84.99319
8.110994 | 84.9407
8.131707 | 84.88653
8.152243 | 84.82971
8.172435 | 84.77504
8.19289 | 84.7216
8.213583 | 84.67054
8.234555 | 84.61954
8.256069 | 84.5656
8.277159 | 84.50955
8.298301 | 84.45072
8.367301 | 84.25344
8.435714 | 84.03865
8.505371 | 83.82665
8.576835 | 83.64099
8.645093 | 83.39649
8.714313 | 83.16297
8.784035 | 82.93564
8.854244 | 82.69143
8.922125 | 82.44222
8.99198 | 82.19135
9.061821 | 81.94423
9.131407 | 81.68838
9.200702 | 81.4171
9.270727 | 81.16686
9.339376 | 80.89093
9.4091 | 80.62894
9.478554 | 80.36785
9.548062 | 80.09033
9.616398 | 79.81731
9.6874 | 79.56064
9.75728 | 79.28755
9.825638 | 79.00352
9.894731 | 78.71359
9.965531 | 78.46007
10.03435 | 78.17247
10.10274 | 77.88627
10.17248 | 77.63049
10.21682 | 76.94277

## 152
152 | 152
Dehnung | Standardkraft
% | N/mm²
0 | 0.7288793
6.910914e-05 | 0.7109201
9.41496e-05 | 0.6964657
0.0001316009 | 0.684604
0.0001799801 | 0.6740752
0.0008436055 | 0.6734149
0.002319556 | 0.6894107
0.003950605 | 0.7140506
0.005606724 | 0.7410409
0.007274164 | 0.7681496
0.008955825 | 0.7966322
0.01061758 | 0.8247368
0.01228498 | 0.8524839
0.01395019 | 0.8807329
0.01562065 | 0.9101327
0.01728849 | 0.9401247
0.01897813 | 0.9705932
0.02065439 | 0.9993722
0.02231138 | 1.030226
0.02398026 | 1.05992
0.02564198 | 1.089643
0.02733472 | 1.120358
0.02896967 | 1.148443
0.03062429 | 1.178694
0.03229067 | 1.209374
0.03396449 | 1.23915
0.03561426 | 1.268958
0.03726726 | 1.300072
0.03893809 | 1.329433
0.0405618 | 1.361404
0.04225959 | 1.390912
0.04393996 | 1.421685
0.04563162 | 1.451779
0.04728734 | 1.481235
0.04893089 | 1.512556
0.05060961 | 1.542855
0.05230126 | 1.573835
0.05396407 | 1.604382
0.05562348 | 1.635487
0.05730978 | 1.665386
0.05897396 | 1.694823
0.06067313 | 1.726293
0.06234643 | 1.757629
0.06400029 | 1.787708
0.06566579 | 1.818107
0.06736706 | 1.849786
0.06901499 | 1.879363
0.07066062 | 1.91
0.0723435 | 1.938979
0.07400054 | 1.969386
0.07567424 | 1.999749
0.07730819 | 2.029735
0.07897329 | 2.061092
0.08064226 | 2.090932
0.08228403 | 2.121043
0.08396468 | 2.150074
0.08560737 | 2.18049
0.0873072 | 2.210387
0.08895278 | 2.239562
0.0905775 | 2.28458
0.0922866 | 2.313914
0.0939128 | 2.339511
0.09558334 | 2.365384
0.09725677 | 2.395872
0.09892175 | 2.425491
0.1005836 | 2.453956
0.1020266 | 2.493707
0.1039308 | 2.535976
0.1056008 | 2.567519
0.1072618 | 2.59726
0.1089064 | 2.629254
0.1106928 | 2.64903
0.1122148 | 2.672341
0.113914 | 2.701174
0.1155952 | 2.748737
0.1172097 | 2.786602
0.1188906 | 2.818149
0.1208897 | 2.841167
0.1221624 | 2.861026
0.1238504 | 2.887847
0.1255514 | 2.919447
0.1272234 | 2.950669
0.1288885 | 2.982604
0.1305444 | 3.014479
0.1322006 | 3.045509
0.1338721 | 3.076472
0.1355453 | 3.108292
0.1371881 | 3.140694
0.1388882 | 3.17309
0.140538 | 3.205805
0.1422057 | 3.237909
0.1438698 | 3.269801
0.1455418 | 3.301545
0.1472462 | 3.333955
0.1488981 | 3.365809
0.1505776 | 3.397252
0.1522402 | 3.430189
0.1539191 | 3.462114
0.1556163 | 3.494056
0.1572554 | 3.525828
0.1589153 | 3.558075
0.1605991 | 3.589121
0.1622677 | 3.620881
0.1639138 | 3.653208
0.1655642 | 3.685288
0.1672485 | 3.717169
0.168884 | 3.748827
0.1706016 | 3.779796
0.1722644 | 3.811303
0.173932 | 3.842717
0.1755657 | 3.873422
0.1772542 | 3.904523
0.1789419 | 3.935352
0.1805867 | 3.966256
0.1822739 | 3.998087
0.1839475 | 4.029054
0.1856201 | 4.062984
0.1872952 | 4.093505
0.1890009 | 4.124555
0.1906362 | 4.155627
0.1923548 | 4.186086
0.1939824 | 4.217134
0.1956693 | 4.248836
0.1973246 | 4.280262
0.1990206 | 4.311564
0.2006654 | 4.342447
0.2023167 | 4.373716
0.2039565 | 4.403748
0.2056583 | 4.434591
0.2073073 | 4.466261
0.2089836 | 4.49766
0.2106517 | 4.527819
0.2123167 | 4.560106
0.2139796 | 4.590316
0.2156085 | 4.62055
0.2173064 | 4.652172
0.2189871 | 4.682068
0.220631 | 4.712759
0.2222973 | 4.743714
0.2239577 | 4.773698
0.2256525 | 4.80424
0.2273115 | 4.83477
0.228992 | 4.866041
0.2306529 | 4.895724
0.2323073 | 4.926337
0.2339474 | 4.956794
0.2356513 | 4.987999
0.2373297 | 5.01802
0.2390059 | 5.048538
0.2406497 | 5.077796
0.242328 | 5.108445
0.2439913 | 5.138186
0.2456325 | 5.167834
0.2473406 | 5.198346
0.2489953 | 5.228404
0.2504775 | 5.254662
0.2522191 | 5.285495
0.2537624 | 5.326181
0.2554747 | 5.352607
0.2571002 | 5.380845
0.2587086 | 5.418685
0.279226 | 5.848813
0.2978382 | 6.231934
0.3191286 | 6.68178
0.3367233 | 7.043365
0.354746 | 7.418796
0.3734816 | 7.801289
0.3928017 | 8.1913
0.4126704 | 8.589274
0.4330995 | 8.995249
0.4536918 | 9.413501
0.4750279 | 9.840634
0.4962404 | 10.2699
0.5172367 | 10.69151
0.5377126 | 11.10022
0.5581409 | 11.49713
0.5782157 | 11.8903
0.5988847 | 12.28523
0.6195805 | 12.68795
0.6404432 | 13.09603
0.6611283 | 13.50614
0.6820342 | 13.91562
0.703088 | 14.32382
0.7244525 | 14.73044
0.7457936 | 15.1334
0.7665444 | 15.53247
0.7868783 | 15.92901
0.8070702 | 16.32702
0.8276052 | 16.72683
0.8481902 | 17.12896
0.8693804 | 17.52729
0.8901353 | 17.92468
0.9111736 | 18.31899
0.932025 | 18.71557
0.9532687 | 19.11468
0.9741951 | 19.51651
0.9953498 | 19.91575
1.016071 | 20.31101
1.036861 | 20.69862
1.057478 | 21.08267
1.078414 | 21.46614
1.099145 | 21.85395
1.120184 | 22.24815
1.141363 | 22.64491
1.162234 | 23.04011
1.183006 | 23.42644
1.203595 | 23.80567
1.224003 | 24.17916
1.244506 | 24.55546
1.265658 | 24.93716
1.286628 | 25.32674
1.307599 | 25.71721
1.328333 | 26.10616
1.349306 | 26.48863
1.370062 | 26.8685
1.391408 | 27.2429
1.412018 | 27.61527
1.432611 | 27.98337
1.452714 | 28.35368
1.47327 | 28.72577
1.494035 | 29.10329
1.51545 | 29.48262
1.536951 | 29.86093
1.558225 | 30.23483
1.579274 | 30.60403
1.600375 | 30.97216
1.621162 | 31.34091
1.64182 | 31.70796
1.662479 | 32.06976
1.682683 | 32.42403
1.703169 | 32.77287
1.723826 | 33.12194
1.744834 | 33.47312
1.76572 | 33.83164
1.787207 | 34.19644
1.808542 | 34.56285
1.82973 | 34.92223
1.85034 | 35.27115
1.870883 | 35.6095
1.89097 | 35.94411
1.911477 | 36.2806
1.932247 | 36.62397
1.953026 | 36.97083
1.973876 | 37.30664
1.994822 | 37.64177
2.016028 | 37.97302
2.037279 | 38.31724
2.059031 | 38.66181
2.079997 | 39.00312
2.100662 | 39.33899
2.120853 | 39.67406
2.141409 | 40.00847
2.16192 | 40.34597
2.183126 | 40.68084
2.203959 | 41.01394
2.224965 | 41.34316
2.245747 | 41.67318
2.266791 | 42.00583
2.287586 | 42.3412
2.308608 | 42.67511
2.329431 | 43.00481
2.350016 | 43.32694
2.370605 | 43.64458
2.391301 | 43.96113
2.412067 | 44.2783
2.432697 | 44.60125
2.453992 | 44.92629
2.474879 | 45.25119
2.495883 | 45.56888
2.516539 | 45.87829
2.537241 | 46.18079
2.557704 | 46.48339
2.578834 | 46.79032
2.599975 | 47.10526
2.621201 | 47.42229
2.642107 | 47.73587
2.663027 | 48.04326
2.683934 | 48.34538
2.704976 | 48.64673
2.726072 | 48.9461
2.746563 | 49.243
2.766933 | 49.53781
2.78711 | 49.83548
2.807831 | 50.1361
2.828601 | 50.44136
2.850139 | 50.74505
2.871213 | 51.04649
2.892411 | 51.34453
2.913198 | 51.64203
2.934148 | 51.93806
2.954659 | 52.2333
2.975375 | 52.52493
2.995673 | 52.811
3.016103 | 53.09274
3.036673 | 53.3746
3.057615 | 53.65833
3.078661 | 53.94614
3.099794 | 54.24123
3.121587 | 54.53913
3.142973 | 54.83673
3.164123 | 55.12495
3.184777 | 55.40216
3.205219 | 55.66883
3.225357 | 55.93496
3.246165 | 56.2024
3.266876 | 56.47695
3.287765 | 56.75396
3.30845 | 57.03162
3.329493 | 57.30669
3.350567 | 57.57905
3.371881 | 57.8493
3.393254 | 58.11643
3.414031 | 58.37939
3.434425 | 58.63972
3.454567 | 58.89885
3.475069 | 59.15856
3.495602 | 59.42174
3.516835 | 59.6811
3.537609 | 59.94121
3.558622 | 60.19822
3.579306 | 60.45761
3.600555 | 60.72113
3.621481 | 60.98725
3.64259 | 61.25345
3.663472 | 61.51514
3.684245 | 61.7695
3.704968 | 62.01878
3.725814 | 62.26708
3.746629 | 62.51771
3.767408 | 62.77281
3.788725 | 63.02901
3.809566 | 63.28456
3.830591 | 63.53313
3.851159 | 63.77422
3.871717 | 64.00964
3.892079 | 64.2455
3.913082 | 64.48341
3.934109 | 64.72782
3.955216 | 64.97347
3.975933 | 65.21734
3.996791 | 65.45813
4.017637 | 65.6942
4.038568 | 65.92788
4.059737 | 66.15739
4.080281 | 66.3839
4.100718 | 66.609
4.12093 | 66.83726
4.141697 | 67.06762
4.162499 | 67.30157
4.184084 | 67.53281
4.205346 | 67.76218
4.226687 | 67.9873
4.24768 | 68.21075
4.268712 | 68.43394
4.289413 | 68.65744
4.310145 | 68.8778
4.330669 | 69.09368
4.350959 | 69.30502
4.37143 | 69.51401
4.392095 | 69.72492
4.41312 | 69.93706
4.434093 | 70.15478
4.455594 | 70.37632
4.47695 | 70.59971
4.498175 | 70.81713
4.518768 | 71.02518
4.539275 | 71.22417
4.559372 | 71.41787
4.57978 | 71.61225
4.600596 | 71.81104
4.621317 | 72.01558
4.642223 | 72.22171
4.66304 | 72.42835
4.684285 | 72.63113
4.705389 | 72.8335
4.727121 | 73.03262
4.748269 | 73.22947
4.769114 | 73.4207
4.789351 | 73.61041
4.809938 | 73.79667
4.830363 | 73.9835
4.851399 | 74.16756
4.872437 | 74.34856
4.893244 | 74.5266
4.914149 | 74.70311
4.935118 | 74.88091
4.95614 | 75.05991
4.976897 | 75.23938
4.997969 | 75.41521
5.018497 | 75.58622
5.039232 | 75.75153
5.059791 | 75.91359
5.080607 | 76.07412
5.101317 | 76.23781
5.122269 | 76.40548
5.143364 | 76.57431
5.164326 | 76.74298
5.185119 | 76.90581
5.205802 | 77.06323
5.226374 | 77.21724
5.24692 | 77.37195
5.268209 | 77.52934
5.289342 | 77.69178
5.3106 | 77.85299
5.33139 | 78.01193
5.352425 | 78.16511
5.373227 | 78.31401
5.394349 | 78.45802
5.415359 | 78.59816
5.435929 | 78.73557
5.456237 | 78.87084
5.476476 | 79.00858
5.497152 | 79.14814
5.518007 | 79.28941
5.539591 | 79.42787
5.5607 | 79.56276
5.581941 | 79.69203
5.602725 | 79.81978
5.623671 | 79.94666
5.64419 | 80.07299
5.66482 | 80.19586
5.685314 | 80.31466
5.705657 | 80.42841
5.726282 | 80.54074
5.747098 | 80.65339
5.76824 | 80.76591
5.789216 | 80.88296
5.810932 | 81.00235
5.832397 | 81.12146
5.853669 | 81.23354
5.874435 | 81.33603
5.895039 | 81.43001
5.915221 | 81.52003
5.935592 | 81.61185
5.956504 | 81.70676
5.977162 | 81.80579
5.998096 | 81.90387
6.018847 | 82.00126
6.040026 | 82.09399
6.060963 | 82.18747
6.082547 | 82.27777
6.103663 | 82.36457
6.124334 | 82.44646
6.144574 | 82.52659
6.164951 | 82.60454
6.185442 | 82.68297
6.206134 | 82.76054
6.227385 | 82.83437
6.248142 | 82.90677
6.269121 | 82.97716
6.290026 | 83.0488
6.31122 | 83.12046
6.332115 | 83.19353
6.353283 | 83.26333
6.374146 | 83.32806
6.394825 | 83.38694
6.415621 | 83.44029
6.436462 | 83.49247
6.457298 | 83.54448
6.478011 | 83.59957
6.499334 | 83.65577
6.520267 | 83.71181
6.541277 | 83.76105
6.561888 | 83.80371
6.582533 | 83.83964
6.60293 | 83.87214
6.623657 | 83.90627
6.64481 | 83.94406
6.665777 | 83.9846
6.686737 | 84.0229
6.707466 | 84.0591
6.728438 | 84.08952
6.749103 | 84.11782
6.770324 | 84.14205
6.791131 | 84.16516
6.811736 | 84.18575
6.831993 | 84.20755
6.852452 | 84.23111
6.873246 | 84.25564
6.894255 | 84.28086
6.915914 | 84.30302
6.93709 | 84.32179
6.958389 | 84.33522
6.979315 | 84.34668
7.000409 | 84.35731
7.021045 | 84.36868
7.041773 | 84.37663
7.062267 | 84.37975
7.082587 | 84.37836
7.103118 | 84.37404
7.123825 | 84.37065
7.144888 | 84.36806
7.165741 | 84.37099
7.187195 | 84.37637
7.208585 | 84.38171
7.229771 | 84.38167
7.250566 | 84.37298
7.271128 | 84.35611
7.291388 | 84.33385
7.311595 | 84.31229
7.332491 | 84.2926
7.353067 | 84.27794
7.373988 | 84.2634
7.394744 | 84.24933
7.415844 | 84.23256
7.436937 | 84.21385
7.458421 | 84.19213
7.479905 | 84.16762
7.500904 | 84.14075
7.5215 | 84.11048
7.541813 | 84.08015
7.562447 | 84.04914
7.5829 | 84.01931
7.60414 | 83.98597
7.624961 | 83.95135
7.645888 | 83.91373
7.666702 | 83.87521
7.687654 | 83.83836
7.708571 | 83.80362
7.729376 | 83.76939
7.750386 | 83.73306
7.770976 | 83.69302
7.791685 | 83.64735
7.812274 | 83.59968
7.833203 | 83.5509
7.853825 | 83.5045
7.874709 | 83.46158
7.895918 | 83.42139
7.916779 | 83.37927
7.937728 | 83.33028
7.944575 | 83.31344
7.965274 | 83.25688
7.985843 | 83.19743
8.006371 | 83.14058
8.027604 | 83.0868
8.04872 | 83.03958
8.118849 | 82.87284
8.188498 | 82.66586
8.256669 | 82.44496
8.326966 | 82.23801
8.39681 | 82.01316
8.465106 | 81.78687
8.534198 | 81.54308
8.605283 | 81.33784
8.674925 | 81.09838
8.743313 | 80.83562
8.812819 | 80.60037
8.883407 | 80.35518
8.95153 | 80.09273
9.020899 | 79.83599
9.09065 | 79.5761
9.160498 | 79.32983
9.229692 | 79.06487
9.299563 | 78.81799
9.368777 | 78.56262
9.437818 | 78.29672
9.50739 | 78.05573
9.577316 | 77.79372
9.645381 | 77.53298
9.715758 | 77.2919
9.786064 | 77.044
9.855224 | 76.79723
9.923329 | 76.53022
9.993827 | 76.29045
10.06378 | 76.0483
10.13179 | 75.77937
10.20098 | 75.54672
10.2719 | 75.31541
10.34105 | 75.07211
10.41015 | 74.82799
10.47967 | 74.58261
10.50083 | 72.19075

## 153
153 | 153
Dehnung | Standardkraft
% | N/mm²
0 | 0.7516678
5.221318e-05 | 0.7275168
0.0001116564 | 0.7056814
0.0001825794 | 0.6873281
0.000212521 | 0.6707792
0.0002704082 | 0.6538262
0.0006740495 | 0.6446116
0.002004788 | 0.6538118
0.003626215 | 0.6740568
0.005314789 | 0.6976573
0.006971474 | 0.7220568
0.008625927 | 0.7473211
0.01030142 | 0.7724958
0.01200846 | 0.7984468
0.01363587 | 0.8253729
0.01533415 | 0.8524268
0.01698511 | 0.8789932
0.01867762 | 0.9075537
0.02031177 | 0.9341257
0.02199723 | 0.9618854
0.02367933 | 0.9897045
0.02532683 | 1.018116
0.02699196 | 1.04822
0.02865452 | 1.076026
0.03032022 | 1.104781
0.03196716 | 1.134582
0.03365313 | 1.163248
0.03532939 | 1.192311
0.03699899 | 1.221162
0.03865518 | 1.250943
0.04032053 | 1.281001
0.04198942 | 1.310246
0.04366695 | 1.340736
0.04531878 | 1.370058
0.0470036 | 1.400153
0.04866965 | 1.429994
0.05035766 | 1.459654
0.05201201 | 1.489071
0.05371003 | 1.519822
0.05537847 | 1.550413
0.05703388 | 1.580649
0.05873253 | 1.610809
0.06040984 | 1.640222
0.06208128 | 1.669682
0.06372402 | 1.699868
0.06542158 | 1.730246
0.06708419 | 1.760298
0.06873732 | 1.790419
0.07038708 | 1.820025
0.07207946 | 1.85065
0.0737055 | 1.879379
0.07540166 | 1.90978
0.07705203 | 1.93885
0.07872093 | 1.968326
0.08039943 | 1.997034
0.08206932 | 2.027344
0.08371704 | 2.055837
0.08538366 | 2.085141
0.08703637 | 2.115059
0.08870006 | 2.146752
0.09038122 | 2.176277
0.09205526 | 2.208383
0.09370833 | 2.239158
0.09537874 | 2.268609
0.09702761 | 2.299911
0.09871135 | 2.331498
0.1003594 | 2.362588
0.1020497 | 2.393851
0.1037441 | 2.42486
0.1053905 | 2.456344
0.1070693 | 2.485814
0.1087456 | 2.516405
0.1103791 | 2.54826
0.1120617 | 2.5795
0.1137384 | 2.609074
0.1153853 | 2.638898
0.1170749 | 2.667788
0.1187229 | 2.699171
0.1203903 | 2.728914
0.1220201 | 2.772735
0.1237317 | 2.80365
0.1253363 | 2.833191
0.1270169 | 2.856457
0.12868 | 2.886592
0.1303457 | 2.917416
0.132008 | 2.943991
0.1333962 | 2.984699
0.1352987 | 3.027484
0.1370003 | 3.060871
0.1386674 | 3.091261
0.1403581 | 3.123609
0.1420184 | 3.154738
0.1436937 | 3.185747
0.1453985 | 3.218112
0.147052 | 3.250511
0.1487245 | 3.280074
0.1503222 | 3.295121
0.1520231 | 3.321966
0.1536782 | 3.352392
0.1553758 | 3.384072
0.1570352 | 3.436203
0.1587087 | 3.470803
0.1604262 | 3.485157
0.1619496 | 3.51035
0.16364 | 3.542718
0.1653242 | 3.576101
0.1670102 | 3.60804
0.1686624 | 3.640553
0.1703272 | 3.672669
0.1720009 | 3.705555
0.1736541 | 3.737882
0.1753206 | 3.769926
0.1769809 | 3.802551
0.1786296 | 3.836696
0.1803218 | 3.870213
0.181971 | 3.902659
0.1836448 | 3.935969
0.1853203 | 3.967846
0.1870151 | 4.001274
0.1886621 | 4.035358
0.1903249 | 4.067929
0.192003 | 4.103086
0.1936838 | 4.135789
0.1953539 | 4.167947
0.1970087 | 4.201007
0.198664 | 4.232729
0.2003462 | 4.263845
0.2020112 | 4.297442
0.2036403 | 4.328798
0.2053254 | 4.36123
0.2069895 | 4.394158
0.2086401 | 4.426627
0.2103053 | 4.457244
0.2119794 | 4.489163
0.2136365 | 4.522243
0.2152785 | 4.555086
0.2169744 | 4.587392
0.2186151 | 4.620072
0.2202595 | 4.65119
0.2219423 | 4.683752
0.2236162 | 4.716542
0.2252726 | 4.748953
0.2269524 | 4.781345
0.2286281 | 4.813848
0.2302843 | 4.846056
0.2319564 | 4.879493
0.2336283 | 4.911308
0.2353012 | 4.944992
0.2369701 | 4.976603
0.2386416 | 5.0084
0.2403038 | 5.040062
0.2420151 | 5.070848
0.2436478 | 5.102287
0.2453133 | 5.134215
0.2469964 | 5.164037
0.2486313 | 5.196018
0.2502906 | 5.227595
0.2519897 | 5.258515
0.2524898 | 5.268284
0.2541193 | 5.29977
0.2557698 | 5.330535
0.2574646 | 5.360529
0.2591331 | 5.391957
0.2613437 | 5.469339
0.2807309 | 5.862125
0.2992261 | 6.247311
0.3208612 | 6.703995
0.3391032 | 7.082655
0.3580572 | 7.482158
0.3775321 | 7.890415
0.3969849 | 8.297827
0.4165584 | 8.699953
0.4361426 | 9.098869
0.4559098 | 9.501176
0.4764139 | 9.910264
0.4968314 | 10.32911
0.5175593 | 10.75114
0.5379938 | 11.17477
0.5590385 | 11.59539
0.5800368 | 12.01574
0.6015651 | 12.43302
0.6225254 | 12.84776
0.6431734 | 13.25753
0.6632381 | 13.66635
0.6836783 | 14.07425
0.704111 | 14.48548
0.7250667 | 14.8972
0.7460464 | 15.30702
0.7668851 | 15.71373
0.7877778 | 16.11988
0.8088355 | 16.52957
0.8299545 | 16.94486
0.8509786 | 17.36126
0.8719868 | 17.77415
0.8926238 | 18.1808
0.9134446 | 18.58017
0.9341257 | 18.97619
0.9550423 | 19.372
0.9757745 | 19.77431
0.9970486 | 20.1807
1.017986 | 20.5901
1.038965 | 20.99308
1.05956 | 21.38811
1.080126 | 21.77509
1.10044 | 22.16234
1.121381 | 22.55169
1.142446 | 22.94886
1.163455 | 23.35043
1.18425 | 23.75264
1.205069 | 24.15098
1.225893 | 24.54395
1.246917 | 24.93367
1.268065 | 25.31775
1.288594 | 25.69788
1.308987 | 26.07567
1.329233 | 26.45717
1.349946 | 26.8424
1.370851 | 27.23282
1.392541 | 27.62076
1.41377 | 28.00591
1.435099 | 28.38496
1.45605 | 28.762
1.477154 | 29.13878
1.497746 | 29.51471
1.518549 | 29.88508
1.538889 | 30.24887
1.559299 | 30.60598
1.579732 | 30.96051
1.600635 | 31.31602
1.621572 | 31.676
1.642667 | 32.04251
1.664215 | 32.41241
1.685446 | 32.7811
1.706441 | 33.13941
1.726983 | 33.48756
1.747378 | 33.82599
1.767485 | 34.16488
1.78827 | 34.50498
1.808888 | 34.8529
1.829827 | 35.20184
1.850541 | 35.55206
1.8717 | 35.8993
1.892804 | 36.24426
1.914453 | 36.58623
1.935854 | 36.9238
1.956773 | 37.25603
1.97716 | 37.58552
1.997537 | 37.91349
2.018061 | 38.24043
2.038871 | 38.56554
2.060106 | 38.88555
2.080904 | 39.2007
2.101842 | 39.51332
2.122704 | 39.82828
2.143785 | 40.1467
2.1646 | 40.4657
2.185655 | 40.78091
2.206239 | 41.08965
2.226962 | 41.39077
2.247503 | 41.68798
2.268319 | 41.98266
2.288938 | 42.28022
2.309948 | 42.58193
2.331072 | 42.88502
2.352055 | 43.18485
2.372826 | 43.47701
2.393552 | 43.76131
2.414109 | 44.04089
2.434698 | 44.32353
2.456081 | 44.60907
2.477147 | 44.90029
2.498373 | 45.18867
2.519172 | 45.47532
2.540199 | 45.75558
2.560974 | 46.03504
2.58223 | 46.31137
2.602998 | 46.5862
2.623546 | 46.85949
2.643667 | 47.13608
2.664107 | 47.41624
2.684723 | 47.70313
2.705841 | 47.99265
2.727275 | 48.27944
2.748287 | 48.56332
2.769353 | 48.84405
2.790226 | 49.12715
2.811035 | 49.41244
2.831458 | 49.69912
2.85219 | 49.98241
2.872384 | 50.26285
2.892941 | 50.53973
2.913456 | 50.81801
2.93457 | 51.09911
2.955538 | 51.38781
2.97694 | 51.68387
2.998583 | 51.98283
3.020001 | 52.27804
3.040917 | 52.56224
3.061486 | 52.8366
3.081761 | 53.10482
3.102012 | 53.3749
3.122953 | 53.64815
3.143573 | 53.92943
3.164539 | 54.2128
3.18522 | 54.49964
3.206256 | 54.78496
3.227257 | 55.0713
3.248819 | 55.35475
3.269906 | 55.63585
3.29063 | 55.91287
3.310724 | 56.1902
3.331041 | 56.4684
3.351497 | 56.75046
3.372244 | 57.03418
3.393401 | 57.31749
3.414173 | 57.59976
3.435172 | 57.88083
3.45602 | 58.16501
3.477125 | 58.4519
3.498032 | 58.74236
3.519172 | 59.03026
3.539935 | 59.31445
3.560756 | 59.59266
3.581395 | 59.86776
3.602393 | 60.14112
3.623072 | 60.41795
3.644042 | 60.7008
3.665198 | 60.98614
3.686113 | 61.2714
3.706945 | 61.54784
3.727524 | 61.81679
3.747977 | 62.08183
3.768464 | 62.34814
3.789657 | 62.61883
3.810575 | 62.89639
3.831643 | 63.17322
3.852311 | 63.44719
3.873286 | 63.71466
3.894027 | 63.97814
3.915246 | 64.23571
3.936071 | 64.49113
3.956612 | 64.74378
3.976886 | 64.99653
3.997326 | 65.2512
4.018102 | 65.50835
4.039207 | 65.76693
4.060822 | 66.02286
4.082036 | 66.27573
4.103286 | 66.52451
4.124198 | 66.773
4.145177 | 67.02216
4.165776 | 67.27061
4.186577 | 67.51447
4.206818 | 67.75485
4.22728 | 67.99111
4.247711 | 68.22744
4.268663 | 68.46653
4.289584 | 68.71004
4.310784 | 68.95966
4.332384 | 69.21068
4.353598 | 69.45821
4.374555 | 69.69646
4.395134 | 69.92537
4.415429 | 70.14575
4.435518 | 70.36536
4.456279 | 70.58678
4.476975 | 70.81388
4.497906 | 71.04325
4.518632 | 71.27423
4.539734 | 71.50289
4.56083 | 71.73035
4.582291 | 71.9559
4.603818 | 72.17852
4.624853 | 72.39629
4.645339 | 72.6095
4.665684 | 72.82205
4.686271 | 73.03327
4.706814 | 73.2456
4.728088 | 73.45376
4.748853 | 73.6584
4.769879 | 73.85834
4.790627 | 74.05885
4.811768 | 74.2599
4.832574 | 74.46309
4.85358 | 74.66431
4.874296 | 74.86111
4.894966 | 75.05074
4.915547 | 75.23674
4.936293 | 75.42108
4.957137 | 75.60577
4.977794 | 75.796
4.998988 | 75.98852
5.019884 | 76.18224
5.040879 | 76.37116
5.061496 | 76.55358
5.082211 | 76.7296
5.102694 | 76.90399
5.123677 | 77.08122
5.144935 | 77.2628
5.166121 | 77.44614
5.187109 | 77.62623
5.208013 | 77.80236
5.228979 | 77.96993
5.249843 | 78.13817
5.271106 | 78.30115
5.291688 | 78.46165
5.312179 | 78.62009
5.332292 | 78.77957
5.352903 | 78.93915
5.373548 | 79.10404
5.394966 | 79.26588
5.416262 | 79.42539
5.437436 | 79.58323
5.458609 | 79.73536
5.479319 | 79.88542
5.500048 | 80.03244
5.520491 | 80.17927
5.541201 | 80.32137
5.561423 | 80.45923
5.58207 | 80.59299
5.602656 | 80.72494
5.623815 | 80.85761
5.6448 | 80.99457
5.666208 | 81.13496
5.68788 | 81.27591
5.709231 | 81.41257
5.730215 | 81.5393
5.751115 | 81.56763
5.771864 | 81.5437
5.792333 | 81.51696
5.81312 | 81.53937
5.833537 | 81.6557
5.854252 | 81.78125
5.874803 | 81.90897
5.895749 | 82.03487
5.916743 | 82.15933
5.937973 | 82.28141
5.959338 | 82.40005
5.980111 | 82.51455
6.000473 | 82.62484
6.020677 | 82.73314
6.041194 | 82.84075
6.061658 | 82.94889
6.082863 | 83.05351
6.103736 | 83.15685
6.124714 | 83.25615
6.145553 | 83.35515
6.166721 | 83.45504
6.187715 | 83.55604
6.208722 | 83.6551
6.229758 | 83.75004
6.250424 | 83.83909
6.271245 | 83.9228
6.291978 | 84.00446
6.312913 | 84.08355
6.333631 | 84.16413
6.354769 | 84.24583
6.375837 | 84.32692
6.396827 | 84.40391
6.41758 | 84.47366
6.43824 | 84.53701
6.458718 | 84.59459
6.479211 | 84.65357
6.5004 | 84.71397
6.521342 | 84.77796
6.542433 | 84.8403
6.563104 | 84.90065
6.584037 | 84.95603
6.604745 | 85.00925
6.625806 | 85.05852
6.646815 | 85.10455
6.667378 | 85.14725
6.687806 | 85.18893
6.708131 | 85.23137
6.728922 | 85.27508
6.749774 | 85.32135
6.771386 | 85.36474
6.792718 | 85.40591
6.813998 | 85.44228
6.834934 | 85.47549
6.856024 | 85.50624
6.876767 | 85.53673
6.897434 | 85.56422
6.918064 | 85.58693
6.93832 | 85.60535
6.958914 | 85.61996
6.97948 | 85.63515
7.000538 | 85.65071
7.02136 | 85.67009
7.042701 | 85.69201
7.064205 | 85.71527
7.085462 | 85.73419
7.106312 | 85.74425
7.1269 | 85.74603
7.147216 | 85.74133
7.167403 | 85.73563
7.188192 | 85.73066
7.208819 | 85.73051
7.229727 | 85.73153
7.250463 | 85.73349
7.27152 | 85.73292
7.292611 | 85.7279
7.313978 | 85.72064
7.335571 | 85.71005
7.356605 | 85.6968
7.377313 | 85.68039
7.397581 | 85.6639
7.418258 | 85.64507
7.438669 | 85.62683
7.459861 | 85.60418
7.480785 | 85.57996
7.501608 | 85.5523
7.522488 | 85.52476
7.54341 | 85.49899
7.564386 | 85.47415
7.585144 | 85.45032
7.60621 | 85.42262
7.62681 | 85.3906
7.647519 | 85.3529
7.668077 | 85.31304
7.688976 | 85.27169
7.709693 | 85.23216
7.730477 | 85.19646
7.751724 | 85.16173
7.77255 | 85.12744
7.793523 | 85.08867
7.814185 | 85.04453
7.83488 | 84.99555
7.855312 | 84.94657
7.876233 | 84.89856
7.897501 | 84.85559
7.91865 | 84.81566
7.939745 | 84.77257
7.960591 | 84.72767
7.981593 | 84.67666
8.002381 | 84.62207
8.023652 | 84.5652
8.03073 | 84.54554
8.051596 | 84.48397
8.071762 | 84.42048
8.091852 | 84.35813
8.112504 | 84.29782
8.133161 | 84.24156
8.203946 | 84.03808
8.26302 | 80.4734

## 154
154 | 154
Dehnung | Standardkraft
% | N/mm²
0 | 0.7022644
9.901987e-05 | 0.6684437
0.0001397757 | 0.640473
0.0002168347 | 0.6180853
0.0002830388 | 0.5976646
0.0003209654 | 0.579581
0.0005218408 | 0.5652613
0.001610282 | 0.5640184
0.003221898 | 0.5766619
0.004899987 | 0.5943597
0.006532581 | 0.6151841
0.008224851 | 0.6345884
0.009902512 | 0.6554021
0.01154847 | 0.6772815
0.01321881 | 0.697586
0.01489294 | 0.7194763
0.01656311 | 0.7408284
0.01823756 | 0.7635334
0.01990419 | 0.7870934
0.02155844 | 0.8109741
0.02323622 | 0.8343602
0.02491663 | 0.8583684
0.02658186 | 0.881847
0.02825281 | 0.9076843
0.02992196 | 0.9323872
0.0315849 | 0.9588903
0.0332727 | 0.9829939
0.03493506 | 1.007541
0.03661867 | 1.032253
0.0382709 | 1.057215
0.03992102 | 1.082907
0.04158708 | 1.107313
0.04324351 | 1.133431
0.04491213 | 1.159217
0.04658636 | 1.184877
0.04825493 | 1.209897
0.04992584 | 1.235723
0.05159682 | 1.260253
0.05322174 | 1.284024
0.05490809 | 1.311671
0.05661573 | 1.336374
0.05827767 | 1.363006
0.05992723 | 1.388561
0.06160062 | 1.414667
0.06326491 | 1.440397
0.06498519 | 1.467052
0.06662651 | 1.492511
0.06831069 | 1.51821
0.06998513 | 1.543914
0.07168421 | 1.569587
0.07333348 | 1.595871
0.07502002 | 1.621515
0.07667794 | 1.648222
0.07835953 | 1.673146
0.08000271 | 1.698829
0.08163243 | 1.725616
0.0833572 | 1.751276
0.08498135 | 1.77726
0.08664006 | 1.802848
0.08833547 | 1.828024
0.08999113 | 1.85233
0.09164015 | 1.878941
0.0933095 | 1.904342
0.09498779 | 1.928285
0.09665831 | 1.953962
0.0982957 | 1.979975
0.1000075 | 2.005908
0.1016298 | 2.030155
0.1033149 | 2.057798
0.1049612 | 2.083917
0.1066413 | 2.111032
0.1083275 | 2.135521
0.109987 | 2.161526
0.1116424 | 2.188422
0.1133258 | 2.214285
0.1149768 | 2.240352
0.1166668 | 2.266068
0.1183398 | 2.293716
0.1199894 | 2.31903
0.121679 | 2.34534
0.1233228 | 2.371335
0.1250134 | 2.397869
0.1266748 | 2.424396
0.1283171 | 2.448602
0.1299807 | 2.474778
0.1316425 | 2.501037
0.1333646 | 2.531797
0.1349279 | 2.56776
0.1366339 | 2.591702
0.1384811 | 2.613688
0.139942 | 2.634808
0.1416007 | 2.659927
0.1433192 | 2.684688
0.1449412 | 2.709535
0.1466049 | 2.75082
0.1482685 | 2.781263
0.149941 | 2.808534
0.1516095 | 2.835064
0.1532732 | 2.861105
0.1549802 | 2.887845
0.1566416 | 2.914978
0.1582957 | 2.94127
0.159946 | 2.953241
0.1616208 | 2.974672
0.1632666 | 3.001848
0.1649677 | 3.029518
0.166665 | 3.056122
0.168296 | 3.086028
0.1699706 | 3.130536
0.1716463 | 3.15274
0.1732355 | 3.163542
0.1749066 | 3.190457
0.1766044 | 3.218612
0.1782555 | 3.245974
0.1799245 | 3.274359
0.1816071 | 3.300209
0.1832261 | 3.328483
0.1849332 | 3.356481
0.186584 | 3.382655
0.1882246 | 3.410342
0.1899182 | 3.437822
0.1915693 | 3.465445
0.1932492 | 3.493191
0.19491 | 3.520101
0.1966013 | 3.547425
0.198247 | 3.575343
0.1999345 | 3.603275
0.2015883 | 3.630831
0.2032699 | 3.660158
0.2049472 | 3.687
0.2066267 | 3.714097
0.2082859 | 3.740861
0.2099454 | 3.768214
0.2115984 | 3.795935
0.2132684 | 3.823027
0.2149507 | 3.849203
0.2166025 | 3.875883
0.2182624 | 3.902669
0.2199178 | 3.929528
0.2215689 | 3.956256
0.223225 | 3.983803
0.2248914 | 4.009979
0.2265457 | 4.038112
0.2282384 | 4.065367
0.2298844 | 4.093072
0.2315393 | 4.118892
0.2332141 | 4.145733
0.2348832 | 4.173735
0.2365565 | 4.200263
0.2382276 | 4.226436
0.2398887 | 4.254336
0.2415489 | 4.280761
0.2432027 | 4.308347
0.2449346 | 4.335628
0.2465768 | 4.361066
0.2482556 | 4.389097
0.2499222 | 4.415004
0.251568 | 4.44255
0.2521131 | 4.450376
0.2537484 | 4.47833
0.2554156 | 4.503632
0.2570864 | 4.529637
0.2587335 | 4.55551
0.2604206 | 4.584721
0.276962 | 4.913882
0.2944028 | 5.239106
0.3154953 | 5.63476
0.3329056 | 5.965588
0.3517947 | 6.3185
0.3712656 | 6.684677
0.3910982 | 7.052015
0.4108497 | 7.414898
0.4306336 | 7.772266
0.4503332 | 8.128269
0.470268 | 8.487615
0.4908223 | 8.852453
0.5113014 | 9.224623
0.5320244 | 9.599119
0.5525659 | 9.975691
0.5735833 | 10.34921
0.594607 | 10.72432
0.6161641 | 11.09739
0.6371054 | 11.46729
0.6577809 | 11.83081
0.6778751 | 12.19429
0.6982822 | 12.5574
0.718711 | 12.92418
0.7396388 | 13.29021
0.7606711 | 13.65315
0.7815187 | 14.0141
0.8024521 | 14.37442
0.8234374 | 14.73922
0.844535 | 15.10707
0.8655664 | 15.47642
0.8865936 | 15.842
0.9072856 | 16.20264
0.928032 | 16.5592
0.9486862 | 16.9133
0.9696476 | 17.26643
0.9903051 | 17.62568
1.011569 | 17.98943
1.032529 | 18.35639
1.053522 | 18.71951
1.074147 | 19.07455
1.094738 | 19.4223
1.115054 | 19.76846
1.135835 | 20.1179
1.156967 | 20.47306
1.177961 | 20.83272
1.198842 | 21.19275
1.219573 | 21.54976
1.2405 | 21.90162
1.261377 | 22.25041
1.282666 | 22.59492
1.303225 | 22.93684
1.323668 | 23.27795
1.343804 | 23.62265
1.364483 | 23.97145
1.38524 | 24.32648
1.406875 | 24.68032
1.428234 | 25.03289
1.449507 | 25.38097
1.470482 | 25.72654
1.491575 | 26.07064
1.512288 | 26.41472
1.532993 | 26.7547
1.553537 | 27.0887
1.573772 | 27.41728
1.594274 | 27.74229
1.615025 | 28.06904
1.635951 | 28.39898
1.65694 | 28.73628
1.678517 | 29.07705
1.699791 | 29.41893
1.720899 | 29.75457
1.74147 | 30.08083
1.761936 | 30.39692
1.782021 | 30.71039
1.802674 | 31.02482
1.823339 | 31.34742
1.84418 | 31.6743
1.864929 | 32.00429
1.885925 | 32.33298
1.907077 | 32.66106
1.928474 | 32.98524
1.9501 | 33.30695
1.971057 | 33.62618
1.991602 | 33.94325
2.011904 | 34.26024
2.032471 | 34.57651
2.052996 | 34.894
2.074263 | 35.20859
2.095052 | 35.52197
2.1161 | 35.83137
2.136832 | 36.14124
2.1579 | 36.45411
2.178662 | 36.76995
2.199739 | 37.08383
2.22049 | 37.39361
2.241158 | 37.69577
2.26168 | 37.99287
2.282417 | 38.29038
2.303144 | 38.59004
2.323853 | 38.89566
2.345097 | 39.20324
2.365993 | 39.50989
2.387031 | 39.80938
2.407564 | 40.10223
2.428262 | 40.38817
2.448742 | 40.67532
2.469949 | 40.96531
2.491103 | 41.26223
2.512354 | 41.55893
2.533165 | 41.85434
2.554132 | 42.14523
2.574961 | 42.43205
2.596097 | 42.71577
2.617102 | 42.99775
2.637635 | 43.27743
2.65789 | 43.55805
2.67818 | 43.84052
2.698795 | 44.12629
2.719657 | 44.41502
2.741244 | 44.70209
2.762277 | 44.9861
2.783482 | 45.26593
2.804281 | 45.54518
2.825244 | 45.8238
2.84566 | 46.10247
2.866389 | 46.37852
2.886717 | 46.65132
2.907165 | 46.92024
2.927688 | 47.18836
2.948715 | 47.4581
2.969705 | 47.73152
2.990903 | 48.01274
3.012672 | 48.29708
3.034059 | 48.58065
3.055144 | 48.85511
3.075808 | 49.11904
3.096224 | 49.37383
3.116366 | 49.62659
3.137217 | 49.88088
3.157868 | 50.14151
3.178804 | 50.40528
3.199513 | 50.67022
3.220559 | 50.93153
3.241592 | 51.1896
3.26294 | 51.44507
3.2843 | 51.69672
3.305075 | 51.94555
3.325422 | 52.19189
3.345617 | 52.43813
3.366117 | 52.68334
3.386652 | 52.92923
3.407892 | 53.17297
3.428696 | 53.41571
3.449719 | 53.65685
3.470523 | 53.89919
3.491654 | 54.14422
3.512561 | 54.39272
3.533677 | 54.64065
3.554641 | 54.8645
3.575584 | 55.05055
3.596464 | 55.22645
3.617327 | 55.40328
3.638067 | 55.62272
3.658737 | 55.8558
3.679949 | 56.09407
3.700813 | 56.3342
3.721748 | 56.56908
3.742313 | 56.79634
3.762873 | 57.01657
3.783229 | 57.23798
3.804164 | 57.46262
3.82518 | 57.69291
3.846212 | 57.9251
3.867024 | 58.15452
3.887835 | 58.38046
3.908717 | 58.60137
3.929602 | 58.8194
3.950837 | 59.03276
3.971368 | 59.24381
3.991871 | 59.4524
4.012053 | 59.66088
4.032817 | 59.87158
4.053573 | 60.08559
4.075112 | 60.29788
4.09645 | 60.50869
4.117764 | 60.71505
4.138791 | 60.91936
4.159784 | 61.12347
4.180542 | 61.32739
4.201261 | 61.52838
4.22185 | 61.72478
4.242078 | 61.91758
4.262571 | 62.1078
4.283151 | 62.29925
4.304169 | 62.49233
4.3251 | 62.68934
4.346667 | 62.88848
4.368038 | 63.08787
4.38927 | 63.28161
4.409957 | 63.46586
4.430454 | 63.64079
4.45071 | 63.80889
4.472942 | 61.02173

## 155
155 | 155
Dehnung | Standardkraft
% | N/mm²
0 | 0.7778205
4.498856e-05 | 0.7566272
0.0001150511 | 0.7355658
0.0001652611 | 0.7177458
0.000205653 | 0.7015957
0.0002502303 | 0.6863097
0.0003903073 | 0.6746072
0.001436455 | 0.6760647
0.002985036 | 0.6933814
0.00466896 | 0.7170916
0.006343289 | 0.7421223
0.007984998 | 0.767056
0.009662452 | 0.7922871
0.0113601 | 0.8181975
0.01300075 | 0.8455962
0.01467642 | 0.8712473
0.01634786 | 0.8985436
0.01804194 | 0.926135
0.01968609 | 0.9538576
0.02137873 | 0.981962
0.02300944 | 1.009527
0.02469882 | 1.03821
0.02638198 | 1.066295
0.02803526 | 1.094804
0.02972391 | 1.124604
0.03138119 | 1.152534
0.03301804 | 1.181592
0.03469886 | 1.209949
0.03636207 | 1.238734
0.0380521 | 1.268978
0.03967168 | 1.297463
0.04136336 | 1.326723
0.04303827 | 1.355345
0.04471199 | 1.384607
0.04635105 | 1.41345
0.04804327 | 1.442171
0.04969722 | 1.470413
0.05139396 | 1.499928
0.0530394 | 1.528383
0.05472343 | 1.558168
0.05640771 | 1.587086
0.05808036 | 1.616758
0.05975285 | 1.645587
0.0614403 | 1.673815
0.06312651 | 1.703253
0.06479458 | 1.731404
0.06645684 | 1.761763
0.06811166 | 1.791805
0.06979316 | 1.820196
0.07142062 | 1.848705
0.07310757 | 1.877268
0.0747686 | 1.905882
0.0764273 | 1.934715
0.07810556 | 1.963198
0.07974377 | 1.991623
0.08144428 | 2.019316
0.08309404 | 2.046452
0.08475671 | 2.07534
0.08641906 | 2.105022
0.08808875 | 2.134218
0.08976235 | 2.162755
0.091439 | 2.191092
0.09309084 | 2.219639
0.0947453 | 2.249538
0.09644975 | 2.279333
0.09806235 | 2.308233
0.09974942 | 2.335945
0.1014228 | 2.366482
0.1030825 | 2.395417
0.1047622 | 2.425497
0.106416 | 2.455721
0.1081166 | 2.485412
0.1097581 | 2.514939
0.1114227 | 2.544731
0.1131055 | 2.57354
0.1147629 | 2.603554
0.1164516 | 2.633855
0.1181143 | 2.663735
0.1197783 | 2.693133
0.1214351 | 2.72155
0.1230917 | 2.751285
0.1247278 | 2.780448
0.1263958 | 2.819578
0.1280469 | 2.853497
0.1297227 | 2.87991
0.1314434 | 2.902531
0.1330427 | 2.931192
0.1347005 | 2.958832
0.1364225 | 2.986826
0.1380371 | 3.017585
0.139691 | 3.064415
0.1413608 | 3.096754
0.1430594 | 3.128163
0.1447156 | 3.156916
0.1463893 | 3.1888
0.1480788 | 3.219247
0.1497439 | 3.250162
0.1513982 | 3.279765
0.1530713 | 3.310576
0.154887 | 3.327959
0.1563646 | 3.349009
0.1580718 | 3.377381
0.1597306 | 3.411877
0.161405 | 3.461672
0.1630306 | 3.474095
0.1646643 | 3.500454
0.1663686 | 3.531621
0.1680474 | 3.562192
0.1697147 | 3.592576
0.1713837 | 3.623603
0.1730418 | 3.654677
0.1746873 | 3.686482
0.1763676 | 3.716601
0.1780231 | 3.746124
0.1797196 | 3.779008
0.1813411 | 3.810376
0.1830083 | 3.842422
0.1847056 | 3.873198
0.1863696 | 3.904752
0.1880148 | 3.935354
0.1896986 | 3.966999
0.1913763 | 3.996979
0.1930219 | 4.028762
0.1947183 | 4.060196
0.19639 | 4.090685
0.1980654 | 4.121783
0.1997069 | 4.152752
0.2013758 | 4.182771
0.203058 | 4.212919
0.204726 | 4.244559
0.2063677 | 4.2754
0.20805 | 4.305548
0.2096862 | 4.335693
0.2113769 | 4.365889
0.2130429 | 4.395954
0.2146607 | 4.425733
0.2163693 | 4.455278
0.2180139 | 4.484369
0.2196666 | 4.514219
0.2213376 | 4.544677
0.2229921 | 4.57435
0.2246571 | 4.604518
0.2263203 | 4.634568
0.2280084 | 4.6644
0.2296619 | 4.694813
0.2313083 | 4.725002
0.2329879 | 4.754947
0.2346868 | 4.784398
0.2363259 | 4.814311
0.2380052 | 4.84423
0.2396688 | 4.873553
0.2413722 | 4.903411
0.243022 | 4.93405
0.2447106 | 4.964655
0.2463691 | 4.99346
0.2480015 | 5.022373
0.2497166 | 5.050607
0.2513871 | 5.080719
0.2516963 | 5.086473
0.2533654 | 5.115217
0.2550179 | 5.14584
0.2566768 | 5.175903
0.2583351 | 5.20545
0.260023 | 5.23403
0.2712408 | 5.491032
0.2915193 | 5.900749
0.3120372 | 6.328707
0.3292848 | 6.68988
0.3480382 | 7.075278
0.3672846 | 7.476906
0.3869299 | 7.883228
0.406432 | 8.288201
0.4261302 | 8.688539
0.4457344 | 9.087846
0.4657482 | 9.491962
0.4862678 | 9.904486
0.5067784 | 10.3278
0.527401 | 10.75309
0.5479961 | 11.18079
0.5690389 | 11.60545
0.5901406 | 12.0307
0.6116451 | 12.45207
0.6324794 | 12.86989
0.6530019 | 13.28331
0.6730735 | 13.69854
0.6935305 | 14.11515
0.7139661 | 14.5354
0.7351201 | 14.95243
0.7559706 | 15.36712
0.7769365 | 15.77754
0.7977791 | 16.18786
0.818939 | 16.60258
0.8399159 | 17.02235
0.8610194 | 17.44327
0.881869 | 17.86022
0.9026058 | 18.26972
0.9233016 | 18.67415
0.944095 | 19.07669
0.9649625 | 19.48084
0.9857188 | 19.89098
1.007054 | 20.30528
1.027931 | 20.72138
1.048838 | 21.13001
1.069395 | 21.52545
1.090026 | 21.89797
1.110446 | 22.27186
1.131883 | 22.65024
1.152469 | 23.0504
1.173533 | 23.45624
1.194209 | 23.86387
1.215101 | 24.26619
1.235874 | 24.66446
1.257 | 25.05673
1.277995 | 25.44453
1.298508 | 25.82968
1.31877 | 26.21477
1.339121 | 26.60387
1.359847 | 26.997
1.380922 | 27.3937
1.402586 | 27.78941
1.423809 | 28.18299
1.44503 | 28.57044
1.465992 | 28.95804
1.487038 | 29.34325
1.507613 | 29.728
1.528395 | 30.10558
1.548645 | 30.47603
1.569133 | 30.83934
1.589601 | 31.20241
1.610567 | 31.56755
1.631436 | 31.93924
1.65268 | 32.31795
1.674205 | 32.6995
1.695431 | 33.0782
1.716261 | 33.44763
1.736835 | 33.80532
1.757098 | 34.15492
1.777243 | 34.50443
1.798128 | 34.8576
1.818724 | 35.21987
1.839695 | 35.58498
1.860433 | 35.95189
1.881555 | 36.31667
1.90273 | 36.68202
1.92439 | 37.04501
1.945664 | 37.40301
1.966516 | 37.75519
1.986789 | 38.1041
2.007258 | 38.45232
2.027713 | 38.80358
2.048695 | 39.15474
2.06976 | 39.50344
2.090648 | 39.84862
2.111521 | 40.19243
2.132456 | 40.53839
2.153404 | 40.88617
2.174275 | 41.23399
2.195294 | 41.57792
2.215882 | 41.91589
2.236566 | 42.24757
2.257069 | 42.57514
2.277899 | 42.90264
2.298493 | 43.23554
2.319639 | 43.57319
2.340655 | 43.9113
2.361673 | 44.24559
2.382363 | 44.57013
2.403137 | 44.88586
2.423627 | 45.19765
2.444428 | 45.51257
2.465721 | 45.83267
2.486867 | 46.15798
2.507955 | 46.48011
2.528763 | 46.79928
2.549756 | 47.11145
2.570635 | 47.42143
2.591965 | 47.72592
2.612541 | 48.02758
2.633009 | 48.32566
2.653152 | 48.62632
2.67373 | 48.92919
2.694351 | 49.23703
2.715735 | 49.54382
2.737021 | 49.84837
2.758166 | 50.14817
2.779128 | 50.44406
2.80007 | 50.73853
2.820732 | 51.03251
2.841276 | 51.32504
2.861867 | 51.61351
2.882118 | 51.89606
2.902716 | 52.17451
2.923392 | 52.45396
2.944536 | 52.73686
2.965524 | 53.02843
2.987181 | 53.32558
3.008698 | 53.6238
3.030007 | 53.91558
3.050805 | 54.1945
3.071377 | 54.46208
3.09158 | 54.72425
3.112042 | 54.98714
3.13292 | 55.25316
3.153637 | 55.52432
3.174502 | 55.79529
3.195262 | 56.06729
3.216462 | 56.33598
3.237523 | 56.60216
3.259151 | 56.86337
3.280046 | 57.12231
3.300716 | 57.37612
3.320762 | 57.63012
3.34124 | 57.88165
3.361637 | 58.13654
3.38264 | 58.39029
3.403636 | 58.64439
3.424523 | 58.89644
3.445429 | 59.14765
3.466337 | 59.40257
3.487441 | 59.66026
3.508409 | 59.91952
3.52949 | 60.1754
3.550224 | 60.42741
3.571029 | 60.67337
3.591679 | 60.91836
3.612624 | 61.16282
3.63332 | 61.40967
3.654459 | 61.66022
3.675512 | 61.91199
3.696458 | 62.16155
3.717189 | 62.4046
3.737846 | 62.64115
3.758228 | 62.87405
3.778848 | 63.10855
3.799979 | 63.35024
3.820944 | 63.59759
3.841908 | 63.84466
3.862629 | 64.08993
3.883589 | 64.32811
3.904259 | 64.56409
3.925543 | 64.79708
3.94634 | 65.02838
3.966885 | 65.25558
3.987089 | 65.48231
4.007602 | 65.71138
4.028363 | 65.94332
4.049542 | 66.17551
4.071088 | 66.40507
4.092332 | 66.63103
4.113539 | 66.85411
4.134422 | 67.07828
4.155415 | 67.30337
4.176006 | 67.52892
4.19681 | 67.75031
4.21701 | 67.96696
4.237489 | 68.17964
4.257921 | 68.39401
4.278907 | 68.6096
4.299795 | 68.83074
4.320997 | 69.05652
4.342601 | 69.28361
4.363807 | 69.50741
4.384764 | 69.72115
4.405305 | 69.92546
4.425677 | 70.12158
4.445735 | 70.31818
4.466505 | 70.51733
4.487147 | 70.72336
4.508103 | 70.93178
4.528822 | 71.14164
4.549916 | 71.34922
4.570997 | 71.55446
4.592473 | 71.75699
4.614054 | 71.9565
4.634987 | 72.15306
4.655558 | 72.34665
4.67585 | 72.5404
4.696441 | 72.73383
4.716966 | 72.92885
4.738227 | 73.11898
4.758975 | 73.30503
4.780006 | 73.48771
4.800781 | 73.67073
4.821868 | 73.85594
4.842696 | 74.04286
4.863658 | 74.22686
4.884507 | 74.40584
4.905063 | 74.57849
4.925689 | 74.74714
4.946432 | 74.9142
4.967285 | 75.08152
4.987866 | 75.25395
5.009115 | 75.42799
5.030012 | 75.60485
5.051009 | 75.77743
5.071646 | 75.94503
5.092329 | 76.10685
5.112793 | 76.26721
5.133713 | 76.42888
5.154972 | 76.59452
5.176128 | 76.76294
5.19723 | 76.92738
5.218082 | 77.08792
5.239072 | 77.24241
5.259874 | 77.39523
5.281189 | 77.54319
5.301816 | 77.68858
5.322369 | 77.83062
5.342474 | 77.97497
5.363021 | 78.12099
5.383653 | 78.26968
5.404895 | 78.41711
5.426329 | 78.56143
5.447447 | 78.70049
5.4685 | 78.83503
5.489393 | 78.96822
5.510216 | 79.10044
5.530648 | 79.23244
5.551352 | 79.36142
5.57162 | 79.48665
5.59215 | 79.60685
5.612743 | 79.72625
5.633863 | 79.84553
5.654862 | 79.96729
5.676106 | 80.09435
5.69778 | 80.22315
5.719136 | 80.35011
5.740271 | 80.46766
5.760916 | 80.57466
5.781329 | 80.67296
5.801501 | 80.76965
5.822212 | 80.8694
5.842933 | 80.97374
5.86382 | 81.08127
5.884568 | 81.18836
5.905544 | 81.29263
5.926589 | 81.39424
5.947827 | 81.49345
5.969356 | 81.59022
5.990228 | 81.68393
6.010741 | 81.77371
6.030856 | 81.86255
6.051389 | 81.94809
6.071821 | 82.03541
6.092951 | 82.119
6.113888 | 82.20018
6.134799 | 82.27752
6.155688 | 82.35356
6.176713 | 82.43143
6.19783 | 82.51161
6.218761 | 82.59085
6.239906 | 82.6654
6.26058 | 82.73531
6.281412 | 82.79836
6.302055 | 82.85943
6.323046 | 82.91835
6.343719 | 82.97878
6.364738 | 83.0414
6.38596 | 83.10463
6.406892 | 83.16542
6.427731 | 83.21851
6.448362 | 83.26474
6.468918 | 83.30404
6.489307 | 83.34274
6.510393 | 83.38274
6.531414 | 83.42745
6.552493 | 83.47172
6.573251 | 83.51383
6.594102 | 83.55138
6.614915 | 83.5845
6.63578 | 83.61622
6.656981 | 83.64531
6.677578 | 83.67285
6.698107 | 83.69799
6.718257 | 83.72479
6.739005 | 83.74746
6.760064 | 83.68412
6.781809 | 83.60919
6.803419 | 83.52997
6.824512 | 83.5108
6.845323 | 83.53046
6.866272 | 83.55239
6.887112 | 83.57584
6.907611 | 83.59755
6.92834 | 83.61396
6.948596 | 83.62519
6.969011 | 83.6323
6.989511 | 83.63914
7.010491 | 83.64624
7.031415 | 83.65492
7.052395 | 83.6677
7.073991 | 83.68103
7.095187 | 83.69393
7.116392 | 83.69845
7.136926 | 83.69428
7.157479 | 83.68124
7.177549 | 83.66613
7.198128 | 83.65148
7.218871 | 83.64054
7.239663 | 83.63312
7.260473 | 83.62496
7.281333 | 83.61641
7.302543 | 83.60322
7.323662 | 83.58848
7.345353 | 83.56967
7.366527 | 83.54869
7.387429 | 83.52337
7.407764 | 83.49628
7.428275 | 83.46785
7.448758 | 83.43979
7.46956 | 83.40959
7.490792 | 83.37654
7.511516 | 83.34151
7.532488 | 83.3044
7.553229 | 83.26812
7.574319 | 83.23297
7.595086 | 83.19898
7.616101 | 83.16341
7.636921 | 83.12418
7.657487 | 83.07857
7.67815 | 83.02875
7.698876 | 82.97768
7.719766 | 82.92553
7.740377 | 82.87668
7.761574 | 82.82893
7.782543 | 82.78152
7.803502 | 82.73104
7.824199 | 82.67507
7.844937 | 82.61528
7.865469 | 82.55188
7.879126 | 82.51107
7.900222 | 82.4509
7.921407 | 82.39531
7.942628 | 82.34086
7.963606 | 82.28369
7.984492 | 82.22266
8.054535 | 81.99082
8.122497 | 81.73916
8.192722 | 81.49981
8.262675 | 81.23903
8.331319 | 80.97366
8.399893 | 80.68613
8.470782 | 80.43085
8.540976 | 80.15759
8.609307 | 79.84154
8.678479 | 79.5546
8.749227 | 79.25697
8.817669 | 78.94394
8.886774 | 78.64002
8.956324 | 78.3237
9.026505 | 78.01967
9.095566 | 77.69345
9.165309 | 77.37514
9.234782 | 77.06245
9.303592 | 76.7303
9.373347 | 76.42393
9.443116 | 76.09999
9.511619 | 75.76587
9.581244 | 75.45814
9.651936 | 75.14192
9.721286 | 74.82607
9.789448 | 74.48815
9.859213 | 74.17351
9.929874 | 73.87078
9.997739 | 73.52168
10.06707 | 73.20637

## 156
156 | 156
Dehnung | Standardkraft
% | N/mm²
0 | 0.7999271
8.642563e-05 | 0.7632427
0.0001553382 | 0.7324137
0.0002449705 | 0.7067084
0.0003299539 | 0.6830182
0.0003787122 | 0.6622931
0.0006216042 | 0.6461049
0.00178555 | 0.6473822
0.003377602 | 0.6611366
0.005028492 | 0.680389
0.006708596 | 0.7010006
0.008392882 | 0.7229117
0.01004763 | 0.7446183
0.01170932 | 0.7676067
0.01338593 | 0.7906951
0.01502129 | 0.8141941
0.01672637 | 0.8389124
0.01838475 | 0.8642253
0.0200641 | 0.8890576
0.02169681 | 0.9134726
0.02336403 | 0.9387285
0.02501374 | 0.9636865
0.02667678 | 0.9909586
0.02836044 | 1.016909
0.03001469 | 1.044705
0.0316992 | 1.071127
0.03335909 | 1.09901
0.0350169 | 1.12589
0.03670133 | 1.152938
0.03836016 | 1.179982
0.0400311 | 1.208688
0.04172534 | 1.235393
0.04340897 | 1.262699
0.04508221 | 1.289695
0.04673074 | 1.318086
0.04842665 | 1.346785
0.05012054 | 1.375134
0.05178606 | 1.402129
0.05343432 | 1.430725
0.05510897 | 1.459813
0.05676874 | 1.488056
0.05844041 | 1.515834
0.06012141 | 1.543505
0.06177205 | 1.571204
0.06342741 | 1.599716
0.06508205 | 1.628382
0.06676323 | 1.655174
0.06843939 | 1.684093
0.07008223 | 1.711981
0.07175062 | 1.741605
0.07342248 | 1.769404
0.07510196 | 1.798167
0.07677031 | 1.826692
0.07841987 | 1.854568
0.08008348 | 1.882361
0.08174269 | 1.910124
0.08341607 | 1.939024
0.08509286 | 1.967724
0.08674136 | 1.997075
0.08840393 | 2.026451
0.09005632 | 2.055541
0.09174854 | 2.084983
0.09342762 | 2.11472
0.09509077 | 2.143917
0.09674521 | 2.172751
0.09841365 | 2.200994
0.1000938 | 2.230684
0.1017687 | 2.259197
0.1034581 | 2.287131
0.1050803 | 2.315784
0.1067362 | 2.34428
0.1084167 | 2.372817
0.1101001 | 2.401179
0.1117344 | 2.43018
0.1133769 | 2.467602
0.1150552 | 2.502722
0.1167251 | 2.52817
0.1184618 | 2.551779
0.1200158 | 2.576069
0.1217172 | 2.604656
0.1234141 | 2.63172
0.1250366 | 2.660752
0.1266919 | 2.709696
0.1283559 | 2.738923
0.1300507 | 2.7679
0.131715 | 2.796924
0.1333763 | 2.826637
0.1350585 | 2.857503
0.136749 | 2.887486
0.1384101 | 2.916942
0.1400622 | 2.946913
0.1419277 | 2.965111
0.1433473 | 2.984891
0.1450499 | 3.011982
0.1467242 | 3.041475
0.1484123 | 3.093168
0.1500562 | 3.126585
0.1521261 | 3.14761
0.1533017 | 3.16424
0.1550208 | 3.194457
0.1567104 | 3.223969
0.1583777 | 3.255211
0.1600256 | 3.284807
0.1616823 | 3.31478
0.1633355 | 3.345705
0.1650259 | 3.377087
0.1666842 | 3.408185
0.1683305 | 3.439346
0.1700041 | 3.468603
0.1716834 | 3.500436
0.1733304 | 3.531211
0.1750344 | 3.561738
0.176684 | 3.591738
0.1783576 | 3.622817
0.1800238 | 3.65274
0.1817358 | 3.684308
0.1833837 | 3.715215
0.1850695 | 3.745549
0.1867174 | 3.77594
0.1883724 | 3.805784
0.1900404 | 3.835444
0.191709 | 3.865954
0.1933846 | 3.896043
0.1950148 | 3.925111
0.196699 | 3.956243
0.1983475 | 3.986631
0.2000061 | 4.016584
0.2016752 | 4.046865
0.2033248 | 4.076523
0.2050011 | 4.107209
0.2066578 | 4.136322
0.208325 | 4.166
0.2099773 | 4.196494
0.211654 | 4.22671
0.2133034 | 4.256544
0.2149922 | 4.28579
0.2166557 | 4.314995
0.2183136 | 4.344195
0.2199749 | 4.375634
0.2216598 | 4.405537
0.2233404 | 4.435158
0.2250023 | 4.463896
0.2266858 | 4.492717
0.2283895 | 4.523702
0.2300164 | 4.552978
0.2317073 | 4.581483
0.2333564 | 4.609924
0.2350102 | 4.638991
0.2366687 | 4.668669
0.2383517 | 4.697402
0.2400128 | 4.726524
0.2416585 | 4.755252
0.2433434 | 4.784005
0.2450099 | 4.813114
0.2466816 | 4.842612
0.2483233 | 4.871895
0.2499824 | 4.901662
0.2516562 | 4.93039
0.2521766 | 4.939239
0.2538056 | 4.968263
0.2554786 | 4.997668
0.2571572 | 5.026744
0.2588448 | 5.056794
0.2604688 | 5.098068
0.2801275 | 5.502609
0.2983651 | 5.874043
0.3200954 | 6.317475
0.338247 | 6.681797
0.3570646 | 7.065022
0.3763625 | 7.456046
0.3955859 | 7.850793
0.4151421 | 8.23934
0.4346024 | 8.62924
0.4545605 | 9.02515
0.4750033 | 9.431227
0.4954613 | 9.846907
0.5160344 | 10.26386
0.5366822 | 10.68195
0.5576845 | 11.09646
0.5788473 | 11.51022
0.6002313 | 11.92153
0.6210618 | 12.33004
0.6415325 | 12.73592
0.6616185 | 13.14131
0.6821108 | 13.54618
0.7025606 | 13.95475
0.7237686 | 14.36018
0.7445754 | 14.76326
0.7655585 | 15.16213
0.786372 | 15.5632
0.8075712 | 15.96807
0.82852 | 16.37767
0.8497038 | 16.78568
0.8704566 | 17.18887
0.89124 | 17.58603
0.9118654 | 17.98004
0.9327364 | 18.37229
0.9534955 | 18.76735
0.9744225 | 19.16954
0.9956925 | 19.5742
1.016553 | 19.97881
1.037431 | 20.37562
1.057989 | 20.76363
1.07851 | 21.14552
1.098914 | 21.52827
1.12005 | 21.91542
1.140999 | 22.31038
1.162059 | 22.70639
1.182753 | 23.10127
1.203694 | 23.48912
1.224456 | 23.87435
1.245718 | 24.25511
1.266579 | 24.63217
1.287095 | 25.00592
1.307255 | 25.3807
1.327726 | 25.75923
1.348438 | 26.14404
1.36973 | 26.53129
1.391336 | 26.91672
1.412549 | 27.29873
1.433655 | 27.67675
1.454668 | 28.05437
1.475629 | 28.43144
1.496197 | 28.80588
1.516954 | 29.17245
1.537161 | 29.53262
1.557674 | 29.88701
1.578171 | 30.24157
1.599259 | 30.59878
1.6201 | 30.96388
1.641511 | 31.33502
1.662863 | 31.70865
1.684121 | 32.07753
1.704782 | 32.43621
1.725344 | 32.78522
1.745464 | 33.12909
1.765825 | 33.47462
1.786644 | 33.82653
1.807339 | 34.18633
1.828235 | 34.54661
1.84907 | 34.90585
1.870254 | 35.26102
1.891492 | 35.61828
1.913188 | 35.97379
1.93429 | 36.32723
1.955023 | 36.67453
1.975243 | 37.0216
1.995779 | 37.3671
2.016227 | 37.71513
2.03746 | 38.05825
2.058321 | 38.39838
2.079357 | 38.73613
2.100136 | 39.07534
2.121166 | 39.41779
2.14198 | 39.7633
2.162983 | 40.10632
2.183821 | 40.44547
2.204433 | 40.77737
2.225012 | 41.10413
2.245688 | 41.42889
2.266435 | 41.75394
2.287071 | 42.08483
2.30836 | 42.41803
2.329266 | 42.75308
2.350236 | 43.08193
2.370914 | 43.40212
2.391619 | 43.71459
2.412068 | 44.02751
2.433184 | 44.34408
2.454378 | 44.66847
2.475561 | 44.99365
2.496452 | 45.31674
2.517418 | 45.63443
2.538297 | 45.9484
2.559311 | 46.25968
2.580441 | 46.56848
2.600953 | 46.87511
2.621281 | 47.18026
2.641489 | 47.48814
2.662163 | 47.79962
2.682961 | 48.11451
2.704498 | 48.42691
2.725572 | 48.73689
2.74681 | 49.04231
2.767624 | 49.34724
2.788574 | 49.65215
2.809047 | 49.95667
2.829756 | 50.25804
2.850031 | 50.55573
2.870486 | 50.84866
2.891049 | 51.14099
2.91204 | 51.43521
2.933079 | 51.73299
2.954229 | 52.03856
2.97601 | 52.34667
2.99736 | 52.65455
3.018498 | 52.95215
3.039152 | 53.23757
3.059579 | 53.513
3.079727 | 53.7865
3.100589 | 54.06247
3.12125 | 54.3456
3.142188 | 54.63041
3.162844 | 54.9156
3.183901 | 55.19762
3.204918 | 55.47687
3.22633 | 55.75418
3.247699 | 56.02808
3.26846 | 56.2968
3.288766 | 56.56218
3.308987 | 56.82757
3.329455 | 57.09346
3.350047 | 57.36172
3.371276 | 57.62779
3.392056 | 57.89286
3.41309 | 58.15685
3.433912 | 58.42349
3.455025 | 58.69379
3.475879 | 58.96708
3.497071 | 59.23804
3.51787 | 59.5049
3.538707 | 59.7644
3.559375 | 60.01902
3.580286 | 60.27146
3.60108 | 60.52419
3.621891 | 60.7809
3.643187 | 61.03875
3.664074 | 61.29589
3.685007 | 61.54779
3.705595 | 61.79406
3.726161 | 62.03415
3.746505 | 62.27487
3.767565 | 62.51886
3.788575 | 62.76897
3.809664 | 63.02077
3.830387 | 63.27137
3.851284 | 63.51721
3.872086 | 63.7487
3.893343 | 63.90483
3.914722 | 64.04357
3.935463 | 64.17676
3.955759 | 64.36965
3.975843 | 64.59562
3.996484 | 64.82851
4.017269 | 65.06555
4.038827 | 65.30185
4.05996 | 65.53756
4.081285 | 65.77011
4.102202 | 66.00067
4.123231 | 66.23088
4.143841 | 66.46166
4.164599 | 66.68882
4.185078 | 66.91071
4.205347 | 67.12798
4.225832 | 67.34269
4.246548 | 67.55977
4.26756 | 67.77918
4.288528 | 68.00468
4.310156 | 68.23166
4.33146 | 68.45784
4.352618 | 68.67799
4.373185 | 68.88946
4.393701 | 69.09415
4.413724 | 69.29587
4.434236 | 69.49794
4.455012 | 69.70457
4.475791 | 69.91411
4.496676 | 70.12335
4.51757 | 70.33222
4.538754 | 70.5379
4.559968 | 70.74333
4.581713 | 70.94531
4.602813 | 71.14356
4.623576 | 71.33661
4.643782 | 71.52739
4.664375 | 71.71649
4.684837 | 71.90668
4.705976 | 72.09391
4.726933 | 72.27886
4.747779 | 72.45985
4.768629 | 72.63946
4.789669 | 72.82089
4.810606 | 73.00361
4.83145 | 73.18426
4.852419 | 73.36122
4.873014 | 73.53165
4.893698 | 73.69814
4.91425 | 73.86439
4.935199 | 74.0304
4.955762 | 74.19967
4.976791 | 74.3724
4.997871 | 74.54582
5.018826 | 74.71707
5.039635 | 74.88105
5.060332 | 75.03739
5.08083 | 75.1896
5.101467 | 75.34262
5.122799 | 75.50044
5.14392 | 75.66353
5.165143 | 75.82462
5.185975 | 75.98324
5.206994 | 76.13407
5.227724 | 76.28296
5.248962 | 76.42759
5.269849 | 76.56942
5.290393 | 76.70821
5.3106 | 76.8467
5.330979 | 76.98581
5.351675 | 77.12651
5.372601 | 77.26785
5.394178 | 77.40528
5.41528 | 77.54124
5.436114 | 77.67078
5.457143 | 77.79942
5.478182 | 77.92679
5.498674 | 78.05273
5.519363 | 78.17652
5.539714 | 78.29635
5.560194 | 78.40193
5.580815 | 78.50295
5.60182 | 78.6024
5.622907 | 78.70886
5.643928 | 78.82743
5.665649 | 78.95014
5.687015 | 79.07212
5.708225 | 79.18681
5.72895 | 79.29115
5.74948 | 79.38725
5.769622 | 79.4803
5.790141 | 79.57367
5.810982 | 79.6703
5.831701 | 79.77032
5.852574 | 79.86965
5.873389 | 79.96857
5.894574 | 80.0631
5.9156 | 80.15628
5.937234 | 80.24442
5.958184 | 80.33017
5.978856 | 80.41176
5.998984 | 80.49223
6.019509 | 80.57166
6.039935 | 80.65184
6.060775 | 80.73061
6.081939 | 80.80543
6.102691 | 80.87851
6.123723 | 80.94853
6.144602 | 81.02095
6.165792 | 81.09462
6.186726 | 81.16853
6.207844 | 81.23848
6.228637 | 81.30324
6.249443 | 81.36203
6.270116 | 81.41699
6.291017 | 81.47065
6.311852 | 81.52361
6.332593 | 81.57898
6.353958 | 81.635
6.374832 | 81.68993
6.395811 | 81.73784
6.416394 | 81.779
6.437065 | 81.81263
6.457419 | 81.84428
6.478281 | 81.87763
6.499417 | 81.91576
6.520439 | 81.95577
6.541333 | 81.99345
6.56207 | 82.02783
6.582969 | 82.05618
6.603717 | 82.08286
6.624981 | 82.10523
6.645717 | 82.1246
6.666247 | 82.1414
6.686467 | 82.15847
6.70709 | 82.17606
6.727839 | 82.1957
6.748966 | 82.21619
6.770614 | 82.23473
6.791809 | 82.24993
6.813009 | 82.26186
6.833922 | 82.27223
6.855004 | 82.28175
6.875583 | 82.29139
6.896361 | 82.29612
6.916761 | 82.296
6.937176 | 82.29165
6.957668 | 82.2855
6.978467 | 82.28028
6.999505 | 82.27529
7.020416 | 82.27415
7.042012 | 82.27403
7.063226 | 82.27339
7.08444 | 82.26678
7.105155 | 82.25144
7.125729 | 82.22896
7.145885 | 82.20288
7.166198 | 82.17732
7.187057 | 82.15499
7.207711 | 82.13681
7.228635 | 82.11777
7.24938 | 82.09841
7.270552 | 82.07513
7.291618 | 82.05104
7.313183 | 82.02405
7.334594 | 81.99513
7.355564 | 81.96323
7.376047 | 81.92805
7.396421 | 81.89219
7.417019 | 81.85582
7.437606 | 81.82092
7.458864 | 81.7825
7.479634 | 81.74264
7.500552 | 81.69882
7.521363 | 81.65617
7.54233 | 81.61386
7.563219 | 81.57231
7.584107 | 81.53033
7.605052 | 81.48488
7.625599 | 81.43451
7.646342 | 81.38083
7.660016 | 81.34382
7.680905 | 81.28896
7.701661 | 81.23431
7.722365 | 81.1844
7.743609 | 81.13696
7.7645 | 81.08986
7.833621 | 80.90353
7.903419 | 80.71372
7.973518 | 80.52369
8.043178 | 80.29807
8.111284 | 80.0682
8.181666 | 79.8484
8.251456 | 79.61083
8.319694 | 79.37184
8.388878 | 79.11871
8.459997 | 78.89709
8.529529 | 78.64504
8.597914 | 78.37503
8.667457 | 78.13404
8.738007 | 77.87844
8.806199 | 77.60787
8.875512 | 77.34343
8.945323 | 77.07479
9.015124 | 76.81651
9.084336 | 76.54102
9.152483 | 74.62242

## 157
157 | 157
Dehnung | Standardkraft
% | N/mm²
0 | 0.6813322
6.106366e-05 | 0.6589975
0.0001206983 | 0.6391176
0.0001680936 | 0.6211143
0.0002241845 | 0.6059237
0.0004872232 | 0.594749
0.001748403 | 0.5986253
0.003355436 | 0.6136331
0.005030665 | 0.6325931
0.006699836 | 0.6520853
0.008354485 | 0.6736746
0.01002812 | 0.6955834
0.01168928 | 0.7164994
0.01337282 | 0.7402148
0.01503259 | 0.7607047
0.01669879 | 0.7836274
0.01837236 | 0.8061711
0.02005241 | 0.8305137
0.02173411 | 0.8542142
0.02342129 | 0.8783904
0.02506983 | 0.9028991
0.02672857 | 0.9265449
0.02839254 | 0.9507905
0.03008283 | 0.974703
0.03172826 | 1.000272
0.0333458 | 1.025807
0.03505372 | 1.050291
0.03671435 | 1.075504
0.03839099 | 1.100608
0.0400576 | 1.124842
0.04171907 | 1.149476
0.04337087 | 1.174229
0.04505418 | 1.20037
0.04671099 | 1.223997
0.04840802 | 1.250612
0.05005349 | 1.27511
0.05170399 | 1.301141
0.0533947 | 1.32649
0.05506777 | 1.353066
0.05677186 | 1.378781
0.05842563 | 1.403976
0.06010986 | 1.430498
0.06178791 | 1.45561
0.06345693 | 1.480632
0.06512557 | 1.507138
0.06681251 | 1.533255
0.06845872 | 1.559347
0.07013515 | 1.584293
0.07180905 | 1.610112
0.0734542 | 1.636678
0.07511259 | 1.66229
0.07681187 | 1.686766
0.07846356 | 1.712747
0.08011568 | 1.739407
0.08178197 | 1.765257
0.08347492 | 1.789593
0.08513648 | 1.814672
0.08675541 | 1.839906
0.08846058 | 1.866184
0.09010884 | 1.892649
0.09177409 | 1.918072
0.09344978 | 1.941684
0.09509472 | 1.966291
0.09677145 | 1.991936
0.0984678 | 2.018815
0.1001255 | 2.04375
0.1017589 | 2.069492
0.1034239 | 2.096424
0.1051331 | 2.12189
0.1067856 | 2.148482
0.1084568 | 2.174127
0.1101249 | 2.20063
0.1117939 | 2.226477
0.1134633 | 2.251636
0.1151407 | 2.278018
0.1168045 | 2.303934
0.1184692 | 2.32955
0.1201264 | 2.353799
0.1218048 | 2.379629
0.1234501 | 2.405419
0.1251073 | 2.430601
0.1268828 | 2.458885
0.1284124 | 2.495242
0.1300917 | 2.517962
0.1320266 | 2.542267
0.1333863 | 2.562231
0.1350689 | 2.58719
0.1367594 | 2.613261
0.1384149 | 2.636741
0.140067 | 2.677651
0.1417285 | 2.708621
0.1433916 | 2.735789
0.1450819 | 2.761164
0.146755 | 2.788251
0.1484539 | 2.81514
0.1500908 | 2.841435
0.1517941 | 2.868442
0.1534364 | 2.894668
0.1556251 | 2.914541
0.1567112 | 2.928257
0.1584038 | 2.952402
0.1600944 | 2.979342
0.1617575 | 3.005524
0.1634148 | 3.054395
0.165105 | 3.078096
0.1667042 | 3.089681
0.1683476 | 3.11429
0.1700588 | 3.142359
0.1717227 | 3.169325
0.173398 | 3.19688
0.175051 | 3.22514
0.1767242 | 3.253752
0.1783836 | 3.280261
0.1800524 | 3.307145
0.1817148 | 3.334239
0.183385 | 3.361078
0.1850606 | 3.387707
0.1867125 | 3.416043
0.1883595 | 3.443786
0.1900616 | 3.471316
0.1917152 | 3.498485
0.1934142 | 3.525835
0.195065 | 3.554086
0.1967446 | 3.582173
0.1984087 | 3.60889
0.2000876 | 3.636635
0.2017527 | 3.664387
0.2034187 | 3.6906
0.2050614 | 3.71849
0.2067285 | 3.743887
0.2084097 | 3.771068
0.2100783 | 3.796413
0.2117159 | 3.823477
0.2133875 | 3.849692
0.2150404 | 3.876781
0.2167049 | 3.903687
0.2183655 | 3.930536
0.2200588 | 3.955944
0.2216765 | 3.983446
0.2233328 | 4.01114
0.2250103 | 4.037601
0.2266867 | 4.06516
0.2283471 | 4.093601
0.2299869 | 4.118934
0.2316915 | 4.146895
0.2333449 | 4.173567
0.2349948 | 4.200027
0.2366756 | 4.226452
0.2383499 | 4.253975
0.2400497 | 4.279873
0.2417085 | 4.306796
0.2433713 | 4.33265
0.2450699 | 4.359456
0.2467348 | 4.385902
0.2483772 | 4.411333
0.250063 | 4.437115
0.2510612 | 4.453508
0.2527096 | 4.479551
0.2544131 | 4.505898
0.256063 | 4.533507
0.2576686 | 4.565364
0.2780616 | 4.950037
0.2966795 | 5.287547
0.3183588 | 5.68713
0.3364216 | 6.018812
0.3556134 | 6.370718
0.3751102 | 6.735218
0.3949427 | 7.099503
0.4145713 | 7.460605
0.4343584 | 7.81682
0.4540072 | 8.172908
0.4743272 | 8.53243
0.494867 | 8.898567
0.5154714 | 9.270348
0.5360164 | 9.644843
0.5568024 | 10.02013
0.5777709 | 10.39506
0.599034 | 10.77044
0.6204125 | 11.14208
0.6412118 | 11.50865
0.6616445 | 11.8707
0.6817412 | 12.23298
0.7022439 | 12.59565
0.7227406 | 12.96192
0.7439776 | 13.32616
0.7647653 | 13.68834
0.7857468 | 14.04645
0.8065373 | 14.40722
0.8277858 | 14.77199
0.8486861 | 15.14011
0.869852 | 15.50629
0.8906481 | 15.86895
0.9114068 | 16.22568
0.9320658 | 16.57904
0.9529177 | 16.9317
0.9737244 | 17.28608
0.994593 | 17.64565
1.015865 | 18.0084
1.036756 | 18.37088
1.057616 | 18.72751
1.078165 | 19.07664
1.098699 | 19.41913
1.119091 | 19.76349
1.140147 | 20.11211
1.161109 | 20.46738
1.182195 | 20.82524
1.202925 | 21.1826
1.223863 | 21.53481
1.244594 | 21.88283
1.265823 | 22.22639
1.286721 | 22.56613
1.307247 | 22.90277
1.327517 | 23.23938
1.347857 | 23.57994
1.368594 | 23.92409
1.389649 | 24.27266
1.411385 | 24.61867
1.432586 | 24.96197
1.453818 | 25.3003
1.474781 | 25.63771
1.495819 | 25.97428
1.516356 | 26.30974
1.537169 | 26.63909
1.557427 | 26.96262
1.577889 | 27.27935
1.598354 | 27.59568
1.619361 | 27.91395
1.640236 | 28.23713
1.661442 | 28.56691
1.682949 | 28.899
1.704201 | 29.22936
1.725074 | 29.55017
1.745607 | 29.86145
1.765897 | 30.16516
1.78602 | 30.46937
1.806893 | 30.77718
1.827502 | 31.09293
1.84843 | 31.41127
1.869145 | 31.73086
1.890333 | 32.04747
1.911443 | 32.36387
1.933082 | 32.67778
1.954405 | 32.98833
1.975313 | 33.29398
1.99559 | 33.59785
2.016043 | 33.90099
2.03652 | 34.20655
2.057374 | 34.51096
2.078559 | 34.81331
2.099303 | 35.11361
2.120313 | 35.4124
2.141157 | 35.71396
2.162165 | 36.01656
2.182975 | 36.32042
2.204065 | 36.6213
2.224641 | 36.91701
2.245348 | 37.20652
2.265823 | 37.49359
2.286635 | 37.77947
2.307297 | 38.06945
2.328272 | 38.36379
2.349325 | 38.65948
2.370318 | 38.95384
2.391091 | 39.24145
2.4118 | 39.52105
2.432339 | 39.79572
2.452953 | 40.07431
2.474325 | 40.3579
2.495423 | 40.64774
2.516624 | 40.93387
2.537376 | 41.21648
2.558453 | 41.49258
2.579205 | 41.76665
2.600536 | 42.03656
2.621222 | 42.30487
2.641775 | 42.5708
2.661902 | 42.83904
2.682387 | 43.10816
2.703032 | 43.38129
2.724193 | 43.65614
2.745645 | 43.92806
2.76671 | 44.19964
2.787736 | 44.46493
2.808569 | 44.73048
2.829419 | 44.99444
2.849878 | 45.25829
2.870595 | 45.51783
2.890788 | 45.77346
2.911395 | 46.02408
2.931963 | 46.27516
2.953062 | 46.5269
2.97407 | 46.78535
2.995532 | 47.0492
3.017162 | 47.31542
3.0385 | 47.57908
3.059454 | 47.83211
3.080044 | 48.07506
3.10035 | 48.31053
3.120588 | 48.54543
3.141545 | 48.7814
3.162196 | 49.02246
3.183157 | 49.26167
3.203884 | 49.4998
3.224992 | 49.73398
3.246028 | 49.96608
3.267556 | 50.19471
3.288683 | 50.41889
3.309454 | 50.63877
3.329643 | 50.85592
3.349954 | 51.0711
3.370424 | 51.28518
3.391176 | 51.49695
3.412403 | 51.70415
3.433201 | 51.90554

## 158
158 | 158
Dehnung | Standardkraft
% | N/mm²
0 | 0.7494667
9.817447e-05 | 0.7138323
0.0001886849 | 0.6832838
0.0002692876 | 0.6563179
0.0003455555 | 0.631448
0.0005961384 | 0.6117467
0.001787087 | 0.6108115
0.003425305 | 0.6215708
0.00511005 | 0.6377921
0.006766478 | 0.6562769
0.008448462 | 0.6748684
0.01013858 | 0.6935117
0.01179402 | 0.7138899
0.013484 | 0.7345132
0.01512678 | 0.7535176
0.01680549 | 0.7775274
0.01846513 | 0.7970791
0.02015338 | 0.8194044
0.02176623 | 0.8433201
0.02343282 | 0.8658942
0.02512292 | 0.887699
0.02676356 | 0.9115021
0.02843601 | 0.9342709
0.03009292 | 0.9584805
0.03174797 | 0.9836784
0.03344941 | 1.007689
0.03508324 | 1.032844
0.03676053 | 1.056956
0.03842861 | 1.082649
0.04008883 | 1.107544
0.04176413 | 1.133554
0.04340865 | 1.157463
0.04509374 | 1.184408
0.04673242 | 1.210159
0.04842471 | 1.236958
0.05007492 | 1.26192
0.05177108 | 1.289669
0.05343945 | 1.315297
0.0551038 | 1.341995
0.05674313 | 1.370736
0.0584196 | 1.396745
0.06009692 | 1.423034
0.06180325 | 1.450098
0.06345741 | 1.477021
0.06511316 | 1.504194
0.06677917 | 1.531686
0.06841548 | 1.557902
0.07007457 | 1.584032
0.07175404 | 1.613179
0.07338785 | 1.652803
0.07509301 | 1.677381
0.0767385 | 1.70394
0.07834985 | 1.724193
0.08005461 | 1.750557
0.08171142 | 1.779233
0.08337231 | 1.804619
0.08513196 | 1.844254
0.08668507 | 1.882702
0.08838455 | 1.90984
0.09004953 | 1.937322
0.09171508 | 1.966675
0.09340311 | 1.996159
0.09505777 | 2.02406
0.09672151 | 2.053866
0.09839422 | 2.082024
0.1000943 | 2.109298
0.1016926 | 2.121016
0.1033559 | 2.145528
0.1050722 | 2.173989
0.1067226 | 2.203389
0.1084738 | 2.246001
0.1100656 | 2.285046
0.1117342 | 2.295538
0.1133238 | 2.319739
0.11504 | 2.349942
0.1166993 | 2.378892
0.1183645 | 2.408738
0.1200342 | 2.438285
0.1216888 | 2.467568
0.1233504 | 2.497088
0.1250156 | 2.52758
0.1266808 | 2.55664
0.1283303 | 2.585877
0.1299944 | 2.615875
0.1316806 | 2.645972
0.1333348 | 2.675623
0.13503 | 2.703673
0.136707 | 2.733866
0.1383606 | 2.764091
0.1400376 | 2.794429
0.1416878 | 2.823829
0.1433876 | 2.85479
0.145047 | 2.882979
0.1467241 | 2.913119
0.1483836 | 2.942016
0.1500695 | 2.972411
0.1517023 | 3.000475
0.153381 | 3.030547
0.1550479 | 3.060181
0.1566962 | 3.088217
0.1583569 | 3.117256
0.1599988 | 3.146603
0.161671 | 3.175485
0.1633482 | 3.205951
0.165016 | 3.234545
0.1666558 | 3.26526
0.1683291 | 3.293489
0.1699889 | 3.323165
0.1716629 | 3.352283
0.1733385 | 3.380599
0.1749815 | 3.408865
0.1766487 | 3.438734
0.1783102 | 3.469698
0.1799644 | 3.498297
0.1816576 | 3.527163
0.1833028 | 3.55601
0.1849933 | 3.586365
0.186695 | 3.616319
0.1883645 | 3.646102
0.1899969 | 3.674925
0.19168 | 3.703219
0.1933674 | 3.7319
0.1950226 | 3.760935
0.1966935 | 3.788727
0.198321 | 3.817418
0.2000167 | 3.84629
0.2016942 | 3.876924
0.2033513 | 3.904903
0.2050265 | 3.933344
0.2066444 | 3.96221
0.2083285 | 3.991335
0.2099658 | 4.02098
0.2116447 | 4.051022
0.2133495 | 4.079863
0.2149673 | 4.109397
0.2166649 | 4.138074
0.218332 | 4.165684
0.2200132 | 4.194851
0.2216996 | 4.223916
0.223352 | 4.252629
0.2249985 | 4.282493
0.2266925 | 4.312012
0.2283963 | 4.33977
0.2300478 | 4.366508
0.2317391 | 4.393253
0.2333893 | 4.41962
0.2350703 | 4.44841
0.2367089 | 4.474962
0.2383811 | 4.504449
0.2400458 | 4.537469
0.2417345 | 4.582523
0.2434046 | 4.60612
0.2450896 | 4.627793
0.2467008 | 4.653706
0.2483524 | 4.679299
0.2500082 | 4.714502
0.2516873 | 4.756301
0.2533568 | 4.785852
0.2550209 | 4.815054
0.2566924 | 4.843941
0.258356 | 4.873044
0.2600404 | 4.902016
0.2617048 | 4.931009
0.2624 | 4.943471
0.2640351 | 4.971879
0.2657208 | 5.001416
0.2674119 | 5.03058
0.2691997 | 5.046238
0.2714119 | 5.128988
0.2881523 | 5.458757
0.306127 | 5.829916
0.3275255 | 6.27579
0.3448949 | 6.63113
0.3628437 | 6.994796
0.3814556 | 7.362578
0.4003169 | 7.740147
0.4200034 | 8.129243
0.439979 | 8.530711
0.4602818 | 8.940757
0.4805899 | 9.353154
0.5012196 | 9.766539
0.5220516 | 10.17765
0.5432035 | 10.58753
0.5645178 | 10.99489
0.585254 | 11.39905
0.6055876 | 11.79951
0.625687 | 12.20079
0.6461847 | 12.60287
0.6667158 | 13.0076
0.6879004 | 13.40759
0.7086325 | 13.8056
0.7297127 | 14.20028
0.7504989 | 14.59706
0.771692 | 14.99863
0.7926314 | 15.40441
0.8137889 | 15.80906
0.8345397 | 16.20917
0.8552863 | 16.60225
0.8759512 | 16.9898
0.8968268 | 17.37695
0.9175935 | 17.76773
0.9385409 | 18.16634
0.9597871 | 18.56839
0.9806632 | 18.97024
1.001504 | 19.36335
1.022033 | 19.74813
1.04255 | 20.12476
1.062979 | 20.50516
1.08413 | 20.89072
1.105049 | 21.28632
1.12611 | 21.68205
1.146819 | 22.07467
1.167823 | 22.46065
1.188515 | 22.8432
1.209793 | 23.22123
1.230592 | 23.59807
1.251109 | 23.97316
1.271247 | 24.35127
1.291744 | 24.73353
1.312475 | 25.12064
1.333788 | 25.50808
1.355326 | 25.89272
1.376629 | 26.27325
1.397659 | 26.65038
1.41872 | 27.02778
1.439651 | 27.40482
1.460247 | 27.77815
1.480977 | 28.14487
1.501161 | 28.50602
1.521689 | 28.86142
1.542242 | 29.21771
1.563216 | 29.57646
1.584088 | 29.94359
1.605572 | 30.31694
1.626884 | 30.69261
1.648116 | 31.06249
1.66882 | 31.42198
1.689356 | 31.77053
1.709478 | 32.11339
1.729921 | 32.45567
1.75069 | 32.80509
1.771408 | 33.16363
1.792252 | 33.52442
1.813088 | 33.88627
1.834296 | 34.24365
1.855504 | 34.60076
1.877262 | 34.95536
1.898296 | 35.30847
1.919036 | 35.65601
1.939204 | 36.00341
1.959801 | 36.34913
1.980249 | 36.69772
2.001449 | 37.0431
2.022347 | 37.38612
2.043336 | 37.72544
2.064126 | 38.0648
2.085152 | 38.40753
2.106002 | 38.75312
2.126966 | 39.09818
2.147831 | 39.43935
2.168423 | 39.7731
2.188965 | 40.10316
2.209689 | 40.43191
2.230449 | 40.76092
2.251062 | 41.09605
2.272319 | 41.43303
2.293222 | 41.77065
2.31422 | 42.10212
2.33485 | 42.4252
2.35559 | 42.74069
2.376001 | 43.05568
2.397154 | 43.37474
2.418355 | 43.70165
2.439629 | 44.00574
2.46071 | 44.27784
2.481787 | 44.54144
2.50271 | 44.80716
2.523635 | 45.11478
2.544681 | 45.42272
2.56513 | 45.7297
2.585399 | 46.03639
2.605578 | 46.34768
2.626207 | 46.66279
2.646968 | 46.98206
2.668509 | 47.29967
2.689592 | 47.61508
2.71077 | 47.92646
2.731563 | 48.23617
2.752532 | 48.54435
2.773022 | 48.85314
2.793702 | 49.15721
2.814046 | 49.45798
2.834469 | 49.75389
2.855058 | 50.04837
2.876011 | 50.3453
2.897008 | 50.64538
2.918161 | 50.95411
2.939944 | 51.26598
2.961318 | 51.57705
2.982474 | 51.87825
3.003123 | 52.16763
3.023592 | 52.44668
3.043736 | 52.72268
3.064547 | 53.00076
3.085232 | 53.28484
3.106117 | 53.57209
3.126827 | 53.86166
3.147846 | 54.14842
3.168944 | 54.43436
3.190264 | 54.71726
3.211655 | 54.99589
3.232419 | 55.27036
3.252746 | 55.54133
3.272909 | 55.81053
3.293441 | 56.08111
3.314001 | 56.35407
3.335242 | 56.623
3.35599 | 56.89201
3.37707 | 57.15946
3.397837 | 57.42901
3.418974 | 57.7013
3.439842 | 57.9795
3.460986 | 58.25349
3.481822 | 58.5232
3.502659 | 58.78818
3.523375 | 59.04766
3.544145 | 59.30417
3.565039 | 59.56135
3.585843 | 59.8244
3.607131 | 60.08572
3.627958 | 60.35142
3.648954 | 60.61005
3.669499 | 60.86226
3.690123 | 61.10815
3.710468 | 61.35252
3.731525 | 61.59808
3.752541 | 61.84994
3.773606 | 62.1029
3.794364 | 62.35627
3.815246 | 62.6058
3.836046 | 62.84873
3.857042 | 63.08691
3.878177 | 63.3206
3.898745 | 63.55165
3.919113 | 63.78229
3.939383 | 64.01561
3.960198 | 64.25047
3.980985 | 64.48912
4.0026 | 64.72383
4.023848 | 64.95738
4.045167 | 65.18678
4.066115 | 65.41358
4.087157 | 65.64198
4.107838 | 65.86884
4.128621 | 66.09278
4.1491 | 66.31121
4.169357 | 66.52348
4.189862 | 66.7342
4.210563 | 66.946
4.231603 | 67.16107
4.252559 | 67.38359
4.274158 | 67.6082
4.295485 | 67.83402
4.316674 | 68.05252
4.33726 | 68.26027
4.357754 | 68.45919
4.377844 | 68.65362
4.398323 | 68.84867
4.419052 | 69.04923
4.439815 | 69.25478
4.460694 | 69.46088
4.481594 | 69.66658
4.502778 | 69.86796
4.523974 | 70.06919
4.545692 | 70.26929
4.5668 | 70.46449
4.587586 | 70.65563
4.607842 | 70.84599
4.628386 | 71.03276
4.648853 | 71.22189
4.669938 | 71.40877
4.690921 | 71.59179
4.711767 | 71.77176
4.732673 | 71.94999
4.753617 | 72.12878
4.774612 | 72.30879
4.795453 | 72.48774
4.81645 | 72.66239
4.837003 | 72.83223
4.85772 | 72.99615
4.878285 | 73.15945
4.899191 | 73.32097
4.919839 | 73.48563
4.940779 | 73.65365
4.961894 | 73.82277
4.982855 | 73.99023
5.003629 | 74.15111
5.024361 | 74.30604
5.044887 | 74.45835
5.065421 | 74.61179
5.086779 | 74.76704
5.107896 | 74.9276
5.129133 | 75.08537
5.14996 | 75.24016
5.170985 | 75.3883
5.191742 | 75.53314
5.212922 | 75.67454
5.233879 | 75.8124
5.254422 | 75.9467
5.274712 | 76.07986
5.29498 | 76.214
5.315691 | 76.34983
5.336575 | 76.48726
5.358156 | 76.62049
5.379277 | 76.75092
5.400482 | 76.87646
5.421309 | 77.0012
5.442224 | 77.1253
5.46272 | 77.24872
5.483334 | 77.36852
5.503821 | 77.48473
5.524164 | 77.59563
5.54477 | 77.70396
5.565701 | 77.8129
5.586801 | 77.92258
5.607778 | 78.03737
5.629562 | 78.15329
5.650944 | 78.2687
5.672206 | 78.37683
5.692958 | 78.47611
5.713569 | 78.56757
5.733704 | 78.65568
5.75416 | 78.74439
5.775036 | 78.83609
5.795705 | 78.93253
5.816598 | 79.02773
5.837357 | 79.12349
5.858564 | 79.21523
5.879564 | 79.30604
5.901164 | 79.39271
5.92217 | 79.47577
5.942902 | 79.55314
5.963055 | 79.62979
5.983476 | 79.70407
6.003975 | 79.77889
6.024775 | 79.85196
6.045943 | 79.9208
6.066701 | 79.98776
6.087705 | 80.05187
6.10856 | 80.1173
6.129814 | 80.18393
6.150709 | 80.25102
6.171856 | 80.31493
6.192636 | 80.37419
6.213447 | 80.4272
6.234161 | 80.47645
6.254995 | 80.52313
6.275885 | 80.5688
6.296633 | 80.61816
6.317907 | 80.66721
6.338863 | 80.71668
6.359856 | 80.76004
6.380443 | 80.79734
6.401127 | 80.82742
6.421494 | 80.8547
6.442238 | 80.8826
6.463379 | 80.91441
6.484357 | 80.949
6.505347 | 80.9816
6.526085 | 81.01108
6.54702 | 81.03519
6.567669 | 81.05695
6.588917 | 81.07501
6.60972 | 81.09202
6.630291 | 81.10634
6.650553 | 81.11987
6.671044 | 81.13527
6.691847 | 81.15206
6.712883 | 81.16911
6.73452 | 81.18425
6.755737 | 81.19639
6.776982 | 81.2038
6.797893 | 81.21042
6.818987 | 81.2151
6.839627 | 81.21868
6.860351 | 81.21915
6.880845 | 81.21519
6.901165 | 81.20684
6.921731 | 81.19708
6.942428 | 81.18731
6.963466 | 81.17774
6.984354 | 81.17257
7.005836 | 81.16966
7.027143 | 81.16639
7.048345 | 81.15843
7.069161 | 81.14295
7.089731 | 81.11898
7.109986 | 81.09
7.130213 | 81.06142
7.15107 | 81.03468
7.171686 | 81.01302
7.192613 | 80.99174
7.213332 | 80.97118
7.234455 | 80.94653
7.255544 | 80.9188
7.277014 | 80.88853
7.298528 | 80.856
7.319541 | 80.81995
7.340106 | 80.78082
7.360423 | 80.74091
7.381053 | 80.69987
7.401539 | 80.66121
7.422742 | 80.61933
7.443606 | 80.57625
7.46451 | 80.53073
7.485311 | 80.48456
7.506251 | 80.43982
7.527208 | 80.39695
7.548016 | 80.35415
7.569045 | 80.30834
7.58963 | 80.25811
7.610339 | 80.20288
7.630884 | 80.14534
7.651769 | 80.08746
7.672509 | 80.03226
7.742403 | 79.8639
7.811271 | 79.65496
7.881498 | 79.45431
7.951309 | 79.2453
8.020864 | 79.01264
8.089046 | 78.77628
8.159624 | 78.54366
8.229118 | 78.29364
8.297349 | 78.03544
8.366819 | 77.76769
8.438101 | 77.53525
8.507109 | 77.25553
8.575717 | 76.96859
8.645454 | 76.69663

## 159
159 | 159
Dehnung | Standardkraft
% | N/mm²
0 | 0.7653045
4.883684e-05 | 0.7467697
0.0001140394 | 0.7282977
0.0001647636 | 0.7128782
0.0001838641 | 0.6989108
0.000253972 | 0.6843384
0.0009312293 | 0.6814509
0.002452634 | 0.6964101
0.004143355 | 0.7190015
0.005788288 | 0.7411355
0.007466609 | 0.7650166
0.009150645 | 0.7899449
0.01079068 | 0.8148988
0.01243963 | 0.8407269
0.01413909 | 0.8765933
0.01576667 | 0.9083651
0.01744435 | 0.9294531
0.01907668 | 0.9493129
0.02075531 | 0.9760443
0.02241923 | 1.002839
0.02412157 | 1.030084
0.025774 | 1.057861
0.02740425 | 1.105693
0.02911193 | 1.135599
0.03077027 | 1.164281
0.03240074 | 1.193038
0.03450803 | 1.216407
0.03574901 | 1.233138
0.03741944 | 1.259317
0.03905686 | 1.288946
0.04073166 | 1.319417
0.04241477 | 1.350451
0.04405874 | 1.379903
0.04572098 | 1.408737
0.04741099 | 1.438669
0.04904512 | 1.469273
0.0506884 | 1.49944
0.05236979 | 1.531584
0.05402935 | 1.561581
0.05570221 | 1.592491
0.05735348 | 1.622676
0.05901814 | 1.653889
0.06072209 | 1.68495
0.06239256 | 1.716506
0.06405048 | 1.747502
0.06570436 | 1.778957
0.06739018 | 1.809612
0.0690765 | 1.842382
0.07073554 | 1.873742
0.07242983 | 1.905158
0.07407668 | 1.934805
0.07574232 | 1.966857
0.07743281 | 1.99914
0.07908845 | 2.030335
0.08075506 | 2.061775
0.08243412 | 2.094586
0.0840703 | 2.125454
0.08576193 | 2.157822
0.08742178 | 2.190965
0.0890637 | 2.221149
0.09073942 | 2.253148
0.09243333 | 2.284373
0.09408263 | 2.315912
0.09574598 | 2.348171
0.09739814 | 2.379425
0.09906503 | 2.409337
0.1007307 | 2.439872
0.1024117 | 2.470941
0.1041106 | 2.502034
0.1057589 | 2.534459
0.1074702 | 2.565735
0.1091269 | 2.5965
0.1108046 | 2.62775
0.1124703 | 2.658902
0.1141739 | 2.688648
0.1158394 | 2.719833
0.117514 | 2.750736
0.1191934 | 2.782767
0.120823 | 2.814159
0.1224956 | 2.843592
0.1241409 | 2.87359
0.1258371 | 2.9037
0.1274924 | 2.935371
0.1291468 | 2.965847
0.1308372 | 2.996795
0.1324926 | 3.026871
0.1341474 | 3.057879
0.1358117 | 3.088281
0.1374617 | 3.119352
0.1391439 | 3.149712
0.1408228 | 3.180749
0.1424842 | 3.211422
0.1441697 | 3.240994
0.1458025 | 3.272448
0.1474857 | 3.302648
0.1491378 | 3.33395
0.1507891 | 3.364928
0.1524669 | 3.395232
0.1541296 | 3.426565
0.1557947 | 3.458429
0.1574657 | 3.488283
0.1591502 | 3.519492
0.1608107 | 3.549534
0.1624738 | 3.580184
0.1641685 | 3.610844
0.1658337 | 3.640898
0.1674996 | 3.671638
0.1691348 | 3.701209
0.1708487 | 3.729927
0.172482 | 3.759385
0.174154 | 3.788905
0.1758009 | 3.818108
0.1774326 | 3.859782
0.1791517 | 3.891672
0.1807758 | 3.919631
0.1824301 | 3.94299
0.1841391 | 3.970988
0.1857534 | 4.001109
0.1874423 | 4.028418
0.1889491 | 4.068345
0.1907416 | 4.111275
0.1924376 | 4.142771
0.1941064 | 4.174196
0.195798 | 4.204102
0.1974469 | 4.234367
0.1991321 | 4.266176
0.2007701 | 4.297541
0.2024731 | 4.329303
0.2041551 | 4.359794
0.2057926 | 4.372804
0.2074536 | 4.398707
0.209116 | 4.427891
0.2108007 | 4.459638
0.2124576 | 4.508597
0.2141323 | 4.547197
0.2158679 | 4.562054
0.2173506 | 4.586486
0.2190624 | 4.617817
0.2207757 | 4.649303
0.2224062 | 4.680642
0.2240863 | 4.712126
0.2257428 | 4.745553
0.2274113 | 4.777308
0.2290722 | 4.809614
0.230745 | 4.840386
0.2324105 | 4.87275
0.2341129 | 4.904855
0.2357288 | 4.936933
0.2374338 | 4.969109
0.2390902 | 5.00157
0.2407603 | 5.033086
0.2424202 | 5.065353
0.2440875 | 5.097876
0.2457598 | 5.129158
0.2474457 | 5.162571
0.2491278 | 5.194741
0.2507656 | 5.226472
0.2522902 | 5.253687
0.2539602 | 5.286235
0.2555976 | 5.316535
0.2572434 | 5.34603
0.2589494 | 5.376649
0.260569 | 5.415697
0.2782944 | 5.805776
0.2958438 | 6.176488
0.3168037 | 6.617557
0.3340996 | 6.981211
0.352693 | 7.36542
0.3717771 | 7.77052
0.3919524 | 8.190336
0.4124962 | 8.618554
0.433018 | 9.046661
0.4532967 | 9.466
0.4734422 | 9.877105
0.4933551 | 10.28269
0.5135578 | 10.69172
0.534239 | 11.10779
0.5547914 | 11.53253
0.5756544 | 11.95891
0.5962425 | 12.38619
0.6173894 | 12.81022
0.6384889 | 13.23467
0.6600108 | 13.65525
0.6808894 | 14.0734
0.7015118 | 14.48722
0.7215126 | 14.90193
0.7420264 | 15.31538
0.7624336 | 15.73365
0.7835578 | 16.14926
0.8044569 | 16.56276
0.8254099 | 16.97183
0.8462328 | 17.38075
0.8673944 | 17.7921
0.8884089 | 18.20709
0.9095329 | 18.61955
0.9304772 | 19.02732
0.9511538 | 19.42879
0.9718758 | 19.82639
0.992663 | 20.22309
1.013493 | 20.62003
1.034327 | 21.02184
1.055612 | 21.4267
1.076467 | 21.83232
1.097464 | 22.23082
1.117982 | 22.62029
1.138525 | 23.00289
1.1589 | 23.38709
1.179924 | 23.77584
1.200903 | 24.17257
1.222008 | 24.57076
1.242745 | 24.96607
1.263648 | 25.35511
1.284456 | 25.73825
1.305605 | 26.11713
1.326581 | 26.49192
1.347136 | 26.86481
1.367391 | 27.23654
1.38771 | 27.61122
1.408459 | 27.99122
1.42954 | 28.37633
1.451236 | 28.75915
1.472458 | 29.13677
1.493627 | 29.50816
1.514619 | 29.87787
1.535685 | 30.24918
1.5563 | 30.61828
1.577056 | 30.98079
1.597299 | 31.33707
1.617791 | 31.68726
1.638201 | 32.03667
1.659228 | 32.38696
1.680115 | 32.74227
1.701364 | 33.10366
1.722866 | 33.46772
1.744126 | 33.82778
1.764977 | 34.17569
1.785528 | 34.51177
1.8058 | 34.84031
1.82597 | 35.16991
1.846829 | 35.50461
1.867477 | 35.84809
1.888398 | 36.19334
1.909104 | 36.5407
1.93032 | 36.88429
1.951441 | 37.2278
1.973124 | 37.56822
1.994383 | 37.90588
2.015248 | 38.23813
2.035527 | 38.56896
2.055995 | 38.89903
2.076449 | 39.23091
2.097457 | 39.56085
2.118524 | 39.88692
2.139402 | 40.20902
2.160168 | 40.53165
2.181196 | 40.85808
2.202132 | 41.1896
2.222997 | 41.52052
2.244016 | 41.8484
2.264572 | 42.1706
2.285233 | 42.48583
2.30577 | 42.7992
2.326598 | 43.11152
2.347188 | 43.42897
2.368339 | 43.75216
2.389335 | 44.07652
2.410364 | 44.39608
2.431069 | 44.7073
2.451794 | 45.01
2.472247 | 45.31124
2.493103 | 45.6151
2.514363 | 45.92472
2.535505 | 46.23832
2.556594 | 46.55046
2.577403 | 46.85992
2.598449 | 47.16415
2.619241 | 47.46814
2.640558 | 47.76904
2.661125 | 48.06842
2.681635 | 48.36505
2.701687 | 48.66489
2.722269 | 48.96756
2.742896 | 49.27599
2.764268 | 49.58427
2.785526 | 49.88998
2.806689 | 50.19169
2.827637 | 50.49178
2.84854 | 50.79261
2.869209 | 51.09476
2.889708 | 51.3954
2.910315 | 51.69173
2.93057 | 51.98378
2.951156 | 52.27376
2.971835 | 52.56545
2.992967 | 52.85958
3.013958 | 53.1625
3.035627 | 53.47189
3.057126 | 53.78338
3.07836 | 54.09037
3.099156 | 54.38535
3.119692 | 54.6692
3.139898 | 54.94843
3.160372 | 55.22908
3.181242 | 55.51469
3.201997 | 55.80561
3.222818 | 56.09665
3.243636 | 56.38806
3.264754 | 56.67603
3.285869 | 56.9633
3.307429 | 57.24627
3.328347 | 57.52507
3.348908 | 57.79955
3.368984 | 58.07364
3.389484 | 58.34723
3.409882 | 58.62416
3.431011 | 58.90002
3.45192 | 59.17449
3.472847 | 59.44758
3.493736 | 59.7209
3.514696 | 59.99843
3.535737 | 60.28019
3.556745 | 60.5621
3.577772 | 60.84193
3.598508 | 61.11632
3.619268 | 61.38508
3.640024 | 61.65056
3.660927 | 61.9153
3.681586 | 62.18426
3.702851 | 62.45726
3.723816 | 62.73189
3.744799 | 63.00255
3.765452 | 63.26418
3.78604 | 63.5183
3.806467 | 63.76953
3.827182 | 64.02448
3.848346 | 64.28515
3.869313 | 64.55157
3.890259 | 64.81608
3.910936 | 65.07839
3.931873 | 65.33467
3.952637 | 65.58792
3.974017 | 65.83586
3.994522 | 66.08146
4.015117 | 66.32288
4.035287 | 66.56578
4.05594 | 66.80946
4.07671 | 67.05822
4.098134 | 67.306
4.119547 | 67.55304
4.140839 | 67.79539
4.161907 | 68.03438
4.182874 | 68.27302
4.203744 | 68.51238
4.224369 | 68.75093
4.245052 | 68.98539
4.265255 | 69.21622
4.285748 | 69.4422
4.306291 | 69.67027
4.327342 | 69.8993
4.34824 | 70.134
4.369673 | 70.37303
4.391098 | 70.613
4.412363 | 70.84944
4.433093 | 71.07633
4.453611 | 71.29351
4.473789 | 71.50497
4.494013 | 71.71721
4.514846 | 71.934
4.535526 | 72.15736
4.556478 | 72.38119
4.577217 | 72.60719
4.598415 | 72.82874
4.619542 | 73.04878
4.641232 | 73.26499
4.662482 | 73.47803
4.683414 | 73.68612
4.703737 | 73.89233
4.724174 | 74.09718
4.744702 | 74.30199
4.765562 | 74.50582
4.786714 | 74.70574
4.807443 | 74.90363
4.828425 | 75.09803
4.849276 | 75.29416
4.870349 | 75.49055
4.891128 | 75.688
4.912172 | 75.88174
4.932801 | 76.06996
4.953511 | 76.25129
4.974061 | 76.43035
4.994962 | 76.60735
5.015588 | 76.78737
5.036427 | 76.97234
5.057549 | 77.16056
5.078521 | 77.34833
5.099394 | 77.53029
5.120058 | 77.70519
5.140727 | 77.87336
5.161134 | 78.0444
5.182417 | 78.21903
5.203554 | 78.39919
5.224755 | 78.57859
5.245658 | 78.75459
5.266643 | 78.92406
5.287462 | 79.08952
5.308529 | 79.25094
5.329629 | 79.40827
5.35017 | 79.56321
5.370575 | 79.71598
5.390707 | 79.87027
5.411414 | 80.02508
5.432135 | 80.18335
5.453713 | 80.33823
5.474881 | 80.49046
5.496132 | 80.63772
5.516982 | 80.7818
5.537916 | 80.92532
5.558471 | 81.06918
5.579097 | 81.20926
5.599624 | 81.34472
5.619909 | 81.47493
5.640511 | 81.60193
5.66132 | 81.72909
5.682481 | 81.85689
5.703548 | 81.95593
5.725638 | 81.95061
5.747535 | 81.94229
5.769034 | 81.92936
5.789519 | 82.03374
5.809881 | 82.14901
5.829937 | 82.26235
5.850098 | 82.37668
5.870903 | 82.49419
5.891474 | 82.61883
5.912389 | 82.74351
5.933051 | 82.8694
5.954152 | 82.99263
5.975155 | 83.11375
5.996614 | 83.23057
6.017781 | 83.34332
6.038544 | 83.45076
6.058739 | 83.55623
6.07914 | 83.66071
6.09963 | 83.76427
6.12027 | 83.86693
6.141511 | 83.96612
6.162257 | 84.06191
6.183318 | 84.15492
6.204133 | 84.2496
6.225359 | 84.34568
6.246303 | 84.44149
6.267445 | 84.53394
6.288308 | 84.61955
6.309053 | 84.69931
6.329761 | 84.77413
6.350688 | 84.84789
6.371461 | 84.92043
6.392191 | 84.9971
6.41349 | 85.07333
6.434453 | 85.14958
6.455468 | 85.22035
6.476091 | 85.28255
6.496706 | 85.33808
6.517141 | 85.39069
6.537819 | 85.4441
6.559017 | 85.49975
6.57997 | 85.55869
6.601014 | 85.61633
6.621674 | 85.67173
6.642639 | 85.72153
6.663328 | 85.76896
6.684526 | 85.81126
6.705383 | 85.85149
6.725939 | 85.88881
6.746194 | 85.92491
6.766715 | 85.9629
6.787477 | 86.00184
6.808509 | 86.04135
6.830186 | 86.07882
6.851374 | 86.114
6.872631 | 86.14347
6.893555 | 86.17094
6.914647 | 86.1967
6.93529 | 86.2216
6.956047 | 86.2433
6.976552 | 86.26068
6.996833 | 86.27362
7.0174 | 86.28343
7.038115 | 86.29354
7.059122 | 86.30442
7.080038 | 86.3188
7.101508 | 86.33584
7.122895 | 86.35212
7.14408 | 86.36277
7.164814 | 86.36386
7.185405 | 86.35551
7.205687 | 86.34129
7.225831 | 86.32884
7.246773 | 86.31785
7.267402 | 86.31244
7.288346 | 86.30592
7.30909 | 86.29987
7.330211 | 86.2905
7.3513 | 86.27894
7.372814 | 86.26494
7.39432 | 86.24694
7.415237 | 86.22547
7.435796 | 86.20125
7.45616 | 86.17607
7.476762 | 86.15145
7.497289 | 86.12772
7.518554 | 86.09971
7.539348 | 86.06967
7.560287 | 86.03656
7.581067 | 86.00297
7.60205 | 85.9697
7.622948 | 85.93775
7.643822 | 85.90456
7.66481 | 85.86794
7.68537 | 85.82755
7.706087 | 85.78162
7.726693 | 85.73324
7.747632 | 85.68362
7.768272 | 85.6354
7.789196 | 85.58953
7.810366 | 85.5443
7.831265 | 85.4989
7.852138 | 85.44769
7.872817 | 85.39331
7.893469 | 85.33346
7.913916 | 85.27302
7.920789 | 85.2537
7.942092 | 85.19649
7.963252 | 85.14357
7.984449 | 85.09015
8.005319 | 85.03409
8.02633 | 84.97344
8.096212 | 84.74353

## 160
160 | 160
Dehnung | Standardkraft
% | N/mm²
0 | 0.7806974
4.721243e-05 | 0.7621933
9.973894e-05 | 0.7446729
0.0001487429 | 0.7270071
0.0001968465 | 0.7138509
0.0005886263 | 0.7068984
0.001965522 | 0.7164438
0.003642698 | 0.7377202
0.005318272 | 0.7625124
0.006995943 | 0.7882922
0.00864684 | 0.8136429
0.01029605 | 0.8387548
0.01198091 | 0.8655766
0.01363237 | 0.8918851
0.01527485 | 0.918602
0.01696198 | 0.946034
0.01860309 | 0.9731675
0.02026659 | 0.9998547
0.02194365 | 1.026714
0.0235787 | 1.052493
0.02527514 | 1.081572
0.02691386 | 1.109751
0.02854268 | 1.153397
0.03025323 | 1.180802
0.03190495 | 1.204654
0.03355598 | 1.226475
0.0352258 | 1.254482
0.0369033 | 1.283269
0.03860445 | 1.310805
0.03996415 | 1.350215
0.04187047 | 1.390685
0.04357079 | 1.422635
0.04520839 | 1.450917
0.04688817 | 1.480611
0.04856524 | 1.512803
0.05023882 | 1.540221
0.05185695 | 1.556063
0.05354033 | 1.582882
0.0552079 | 1.614398
0.05687098 | 1.646227
0.0585369 | 1.676823
0.06019544 | 1.706606
0.06187078 | 1.738141
0.06351359 | 1.767722
0.06516413 | 1.799373
0.06682894 | 1.832917
0.06849788 | 1.865218
0.0702064 | 1.89628
0.07181976 | 1.929053
0.07349142 | 1.960833
0.07517322 | 1.993711
0.07684036 | 2.024212
0.07852703 | 2.057264
0.08017865 | 2.08952
0.08184452 | 2.121863
0.08352494 | 2.154876
0.08518847 | 2.187577
0.08689988 | 2.220993
0.0885465 | 2.253752
0.09021385 | 2.286734
0.09188303 | 2.319843
0.09354548 | 2.352042
0.09523082 | 2.384287
0.09688598 | 2.417635
0.09853444 | 2.449689
0.1002368 | 2.48376
0.1018742 | 2.515657
0.1035381 | 2.548022
0.1052007 | 2.580213
0.1068729 | 2.611779
0.1085262 | 2.643865
0.1102389 | 2.67638
0.1118773 | 2.708377
0.1135502 | 2.740949
0.1152099 | 2.773289
0.1168728 | 2.804716
0.1185706 | 2.836353
0.1202318 | 2.868597
0.1219149 | 2.900995
0.1235768 | 2.932857
0.1252831 | 2.963879
0.1269356 | 2.995586
0.1286324 | 3.025984
0.1302942 | 3.05706
0.1319403 | 3.088523
0.1336232 | 3.121482
0.1353187 | 3.153966
0.1369852 | 3.184795
0.138627 | 3.215883
0.1402934 | 3.248937
0.1419606 | 3.27997
0.1436015 | 3.311367
0.1452839 | 3.344144
0.1469428 | 3.376086
0.1486315 | 3.406962
0.1502613 | 3.43759
0.1519399 | 3.469096
0.1536117 | 3.499802
0.1552925 | 3.531836
0.1569431 | 3.561869
0.1585996 | 3.593358
0.1602737 | 3.623907
0.1619311 | 3.654958
0.1636057 | 3.686952
0.1652592 | 3.717887
0.1669436 | 3.748364
0.1686181 | 3.780808
0.1702791 | 3.812659
0.1719339 | 3.844124
0.1736155 | 3.876002
0.1753045 | 3.905984
0.1769638 | 3.936424
0.1786169 | 3.968525
0.1802943 | 3.998345
0.1819092 | 4.029235
0.1836273 | 4.06023
0.1852884 | 4.09087
0.1869453 | 4.120626
0.1886243 | 4.151252
0.1903708 | 4.184309
0.1919022 | 4.229647
0.1936717 | 4.249057
0.1952427 | 4.275257
0.1969012 | 4.307149
0.1985822 | 4.350976
0.2002669 | 4.382432
0.2018469 | 4.402052
0.2035395 | 4.429114
0.2052167 | 4.466305
0.2068912 | 4.513609
0.2085525 | 4.546911
0.2102638 | 4.578344
0.2118959 | 4.609539
0.2135889 | 4.642376
0.2152506 | 4.675179
0.2169447 | 4.707965
0.2190934 | 4.73318
0.2201833 | 4.749334
0.2219098 | 4.777443
0.2235824 | 4.810282
0.225277 | 4.840862
0.2269315 | 4.874713
0.2286207 | 4.924444
0.2302029 | 4.938999
0.2318714 | 4.967484
0.2335356 | 5.000818
0.2352224 | 5.032859
0.236895 | 5.065491
0.2385702 | 5.097506
0.240198 | 5.130555
0.2418881 | 5.162506
0.243537 | 5.195332
0.2451998 | 5.226595
0.2469024 | 5.259568
0.2485466 | 5.291893
0.2502133 | 5.3255
0.2512209 | 5.344219
0.25288 | 5.376772
0.2545485 | 5.409623
0.2562314 | 5.442606
0.2579014 | 5.474159
0.2605322 | 5.570255
0.2811641 | 6.000955
0.2994755 | 6.401164
0.3210936 | 6.862203
0.3385517 | 7.237037
0.3572907 | 7.63075
0.3766083 | 8.042992
0.3965965 | 8.471979
0.4173482 | 8.912261
0.4380799 | 9.357142
0.4586952 | 9.793953
0.4789523 | 10.2201
0.4991331 | 10.63592
0.5191038 | 11.05101
0.5397353 | 11.46948
0.5603909 | 11.89739
0.5811882 | 12.32953
0.6017727 | 12.76465
0.6227217 | 13.19831
0.6437561 | 13.62979
0.6652147 | 14.05803
0.6864373 | 14.4816
0.7071926 | 14.90054
0.7274883 | 15.31717
0.7477215 | 15.73352
0.768194 | 16.15073
0.7889276 | 16.56897
0.8100663 | 16.98197
0.8308708 | 17.39304
0.851904 | 17.80042
0.8727121 | 18.21184
0.8939732 | 18.6263
0.9149437 | 19.04305
0.9360811 | 19.45372
0.9567417 | 19.85842
0.9775931 | 20.25593
0.9981963 | 20.65036
1.019134 | 21.04453
1.039845 | 21.44227
1.060974 | 21.8447
1.082083 | 22.24951
1.103042 | 22.65132
1.123778 | 23.04246
1.144389 | 23.4232
1.164786 | 23.79771
1.18533 | 24.17318
1.206572 | 24.55446
1.227512 | 24.9415
1.248493 | 25.32705
1.269252 | 25.7115
1.290204 | 26.08939
1.31099 | 26.46372
1.332338 | 26.83116
1.352968 | 27.19507
1.373502 | 27.55484
1.393581 | 27.91722
1.414265 | 28.28308
1.434983 | 28.65484
1.456458 | 29.02617
1.4779 | 29.39622
1.499213 | 29.76204
1.520264 | 30.12408
1.541315 | 30.48624
1.562111 | 30.84895
1.582773 | 31.20824
1.603424 | 31.56294
1.623581 | 31.91151
1.644112 | 32.25636
1.664757 | 32.60303
1.685742 | 32.95451
1.706578 | 33.31543
1.728097 | 33.68342
1.74939 | 34.05338
1.770565 | 34.41844
1.791196 | 34.77288
1.81173 | 35.11724
1.831794 | 35.45913
1.85229 | 35.80352
1.873017 | 36.15515
1.893781 | 36.51458
1.914545 | 36.87806
1.935484 | 37.24129
1.956651 | 37.60219
1.97791 | 37.9641
1.999597 | 38.32375
2.020652 | 38.67896
2.041302 | 39.02991
2.061517 | 39.37942
2.082105 | 39.72878
2.102568 | 40.08058
2.123783 | 40.4306
2.144641 | 40.77885
2.165629 | 41.12353
2.186374 | 41.4703
2.207457 | 41.81977
2.22824 | 42.17372
2.24925 | 42.52654
2.270093 | 42.87466
2.290712 | 43.21477
2.311247 | 43.5497
2.331951 | 43.88322
2.352728 | 44.2179
2.373377 | 44.55772
2.394604 | 44.90104
2.415531 | 45.24455
2.436486 | 45.58169
2.457139 | 45.91253
2.477835 | 46.2364
2.498319 | 46.56083
2.519421 | 46.88861
2.54061 | 47.22365
2.561767 | 47.56195
2.582745 | 47.89815
2.603642 | 48.22894
2.624491 | 48.55498
2.645568 | 48.8772
2.666656 | 49.1961
2.687168 | 49.51283
2.707447 | 49.82972
2.727689 | 50.14992
2.748389 | 50.4731
2.769203 | 50.79936
2.790751 | 51.12331
2.811795 | 51.44531
2.833001 | 51.76282
2.853816 | 52.08002
2.874753 | 52.39633
2.895189 | 52.71348
2.915939 | 53.02701
2.936255 | 53.33561
2.95668 | 53.6395
2.977252 | 53.94103
2.998248 | 54.2452
3.019249 | 54.55373
3.040422 | 54.87224
3.06219 | 55.19143
3.083588 | 55.51122
3.104685 | 55.82086
3.12533 | 56.11793
3.145755 | 56.4061
3.165916 | 56.69331
3.186776 | 56.98161
3.207415 | 57.27713
3.228385 | 57.57563
3.249027 | 57.87539
3.270067 | 58.1734
3.291127 | 58.469
3.312499 | 58.76025
3.333826 | 59.04719
3.354611 | 59.3292
3.374936 | 59.60722
3.395148 | 59.88456
3.415633 | 60.16227
3.436179 | 60.44226
3.457465 | 60.72058
3.478222 | 61
3.499257 | 61.27671
3.520019 | 61.55613
3.541211 | 61.83793
3.562071 | 62.12332
3.583216 | 62.40582
3.604059 | 62.68452
3.624861 | 62.95758
3.645561 | 63.22637
3.666421 | 63.49276
3.687243 | 63.75971
3.708033 | 64.031
3.729369 | 64.3044
3.750193 | 64.57855
3.771126 | 64.84505
3.791727 | 65.10433
3.812291 | 65.3568
3.832655 | 65.61012
3.853721 | 65.86718
3.874744 | 66.1317
3.895787 | 66.39834
3.916537 | 66.66293
3.937402 | 66.92215
3.958182 | 67.1757
3.979208 | 67.42597
4.00034 | 67.67215
4.020876 | 67.91455
4.041253 | 68.1547
4.061544 | 68.39698
4.082297 | 68.64285
4.103158 | 68.89221
4.12477 | 69.13814
4.146032 | 69.38213
4.167377 | 69.62105
4.188287 | 69.8595
4.209348 | 70.09877
4.230002 | 70.33781
4.250756 | 70.57421
4.27124 | 70.80497
4.291469 | 71.03166
4.311996 | 71.25501
4.33274 | 71.47951
4.35379 | 71.70583
4.374723 | 71.93817
4.39633 | 72.17491
4.417648 | 72.41143
4.438798 | 72.64062
4.459383 | 72.86003
4.47987 | 73.06912
4.499959 | 73.27403
4.520467 | 73.48077
4.541199 | 73.69336
4.561985 | 73.91198
4.58284 | 74.13153
4.603734 | 74.3505
4.624928 | 74.56463
4.646105 | 74.77795
4.667849 | 74.98757
4.688941 | 75.19498
4.709729 | 75.39776
4.729964 | 75.59987
4.750528 | 75.79967
4.77098 | 75.99988
4.792127 | 76.19682
4.813083 | 76.39069
4.83391 | 76.58009
4.854791 | 76.76815
4.875786 | 76.95681
4.896769 | 77.14631
4.91762 | 77.33527
4.938578 | 77.51991
4.959142 | 77.69824
4.979837 | 77.87053
5.000453 | 78.03995
5.021349 | 78.20893
5.041936 | 78.38162
5.062983 | 78.55895
5.084068 | 78.73678
5.105031 | 78.91342
5.125765 | 79.08333
5.146458 | 79.24751
5.167001 | 79.40938
5.187584 | 79.57437
5.208907 | 79.7431
5.230046 | 79.91548
5.251249 | 80.0865
5.272054 | 80.253
5.293099 | 80.4134
5.313864 | 80.57004
5.335102 | 80.72226
5.355996 | 80.87055
5.376562 | 81.01655
5.396783 | 81.15978
5.417088 | 81.3038
5.437776 | 81.45008
5.458728 | 81.59873
5.480292 | 81.74403
5.501376 | 81.88687
5.522599 | 82.02325
5.543413 | 82.15712
5.564346 | 82.29012
5.584836 | 82.42294
5.605468 | 82.55271
5.6259 | 82.67796
5.646295 | 82.79793
5.666906 | 82.91512
5.687832 | 83.03337
5.708937 | 83.15283
5.729975 | 83.27577
5.751658 | 83.40149
5.773087 | 83.5269
5.794376 | 83.6454
5.815063 | 83.75441
5.835647 | 83.85408
5.855794 | 83.94815
5.876298 | 84.0434
5.897173 | 84.14255
5.917823 | 84.24726
5.938748 | 84.35155
5.959516 | 84.45539
5.980691 | 84.55449
6.001725 | 84.6522
6.023302 | 84.74698
6.044326 | 84.83766
6.065011 | 84.9235
6.085147 | 85.00814
6.105604 | 85.09057
6.126066 | 85.17299
6.146858 | 85.25508
6.16803 | 85.33362
6.188782 | 85.4096
6.209865 | 85.48372
6.230704 | 85.55869
6.25192 | 85.63447
6.27279 | 85.71123
6.293981 | 85.78381
6.314739 | 85.85086
6.335549 | 85.91188
6.356221 | 85.97085
6.377132 | 86.02671
6.397957 | 86.0825
6.418682 | 86.1398
6.440033 | 86.19773
6.460964 | 86.25507
6.481939 | 86.30677
6.502509 | 86.35068
6.523199 | 86.38734
6.543532 | 86.42277
6.56434 | 86.45937
6.585481 | 86.49898
6.606496 | 86.54207
6.627456 | 86.5816
6.648167 | 86.61855
6.669077 | 86.64914
6.689769 | 86.67781
6.711021 | 86.7016
6.731772 | 86.72484
6.752328 | 86.74575
6.77261 | 86.76719
6.793157 | 86.79022
6.813916 | 86.81489
6.834982 | 86.83916
6.856649 | 86.86096
6.877856 | 86.88013
6.899044 | 86.89319
6.919987 | 86.90518
6.941056 | 86.91579
6.961672 | 86.92502
6.98247 | 86.92943
7.002902 | 86.93087
7.023304 | 86.92672
7.043802 | 86.92073
7.064569 | 86.91559
7.085594 | 86.91156
7.106484 | 86.91211
7.128024 | 86.91533
7.149334 | 86.91718
7.170549 | 86.91263
7.191215 | 86.8997
7.211804 | 86.87786
7.232 | 86.8514
7.252299 | 86.82664
7.273151 | 86.80349
7.293763 | 86.78491
7.31477 | 86.76583
7.33545 | 86.74723
7.356608 | 86.72357
7.377718 | 86.69877
7.399251 | 86.67112
7.420698 | 86.63978
7.441636 | 86.60587
7.462178 | 86.56974
7.482493 | 86.53352
7.503122 | 86.49641
7.523672 | 86.46134
7.54488 | 86.42185
7.565738 | 86.38007
7.586656 | 86.33653
7.607418 | 86.2925
7.628372 | 86.25067
7.649259 | 86.21142
7.67017 | 86.17006
7.691127 | 86.12458
7.71168 | 86.07479
7.732427 | 86.02049
7.753683 | 83.3942