## Ergebnisse
| Bezeichnung Unterserie 1 | Probenbezeichnung | sY | sM | eM | sB | eB | h | b | A0 | Et
|  |  | MPa | MPa | % | MPa | % | mm | mm | mm² | MPa
165 | F4 | 165 | 48.44653 | 48.44653 | 7.571759 | 43.58387 | 14.59882 | 0.99 | 1.97 | 1.9503 | 972.4606
166 | F4 | 166 | 46.57075 | 46.57075 | 7.729486 | 39.67177 | 19.24313 | 0.98 | 1.98 | 1.9404 | 919.4881
174 | F4 | 174 | 46.12575 | 46.12575 | 7.466559 | 40.91785 | 11.83412 | 0.97 | 1.97 | 1.9109 | 947.0618
176 | F4 | 176 |  | 45.82788 | 5.552737 | 44.04279 | 5.56665 | 0.98 | 1.97 | 1.9306 | 1024.721
177 | F4 | 177 |  | 47.67997 | 6.622065 | 47.67997 | 6.622065 | 0.94 | 1.98 | 1.8612 | 940.4264
180 | F4 | 180 | 46.6238 | 46.6238 | 7.399326 | 42.48274 | 12.82196 | 0.97 | 1.98 | 1.9206 | 920.8591
188 | F4 | 188 | 47.22338 | 47.22338 | 7.212035 | 41.85447 | 16.08735 | 1 | 1.98 | 1.98 | 975.0549
162 | F21 | 162 |  | 61.05986 | 6.878795 | 59.3472 | 6.899747 | 0.98 | 1.95 | 1.911 | 1284.716
163 | F21 | 163 | 60.96965 | 60.96965 | 6.924848 | 56.40773 | 10.12642 | 0.98 | 1.97 | 1.9306 | 1297.372
167 | F21 | 167 |  | 59.95718 | 6.351411 | 59.91398 | 6.372193 | 0.93 | 1.96 | 1.8228 | 1223.663
171 | F21 | 171 |  | 61.11624 | 6.063584 | 61.11624 | 6.063584 | 0.99 | 1.96 | 1.9404 | 1320.802
173 | F21 | 173 |  | 60.79152 | 6.409536 | 58.62938 | 6.423257 | 0.97 | 1.96 | 1.9012 | 1294.795
183 | F21 | 183 |  | 59.61579 | 6.524156 | 58.82578 | 6.634368 | 1.01 | 1.96 | 1.9796 | 1240.741
185 | F21 | 185 |  | 57.72567 | 5.166315 | 57.72567 | 5.166315 | 0.98 | 1.95 | 1.911 | 1287.961
161 | F37 | 161 | 51.25577 | 51.25577 | 7.485742 | 47.54974 | 12.90144 | 0.9 | 1.97 | 1.773 | 1054.125
169 | F37 | 169 | 49.81763 | 49.81763 | 7.207246 | 48.09718 | 9.165789 | 0.95 | 1.97 | 1.9109 | 1028.396
170 | F37 | 170 |  | 50.20833 | 7.430557 | 48.91706 | 7.680457 | 0.97 | 1.96 | 1.9012 | 1018.892
172 | F37 | 172 |  | 52.23103 | 7.211631 | 52.05535 | 7.253166 | 0.98 | 1.96 | 1.9208 | 1064.384
178 | F37 | 178 |  | 51.88511 | 6.342565 | 51.10231 | 6.349384 | 0.98 | 1.97 | 1.9306 | 1088.404
181 | F37 | 181 | 51.23642 | 51.23642 | 7.150103 | 48.31461 | 8.239756 | 0.98 | 1.97 | 1.9306 | 1043.148
187 | F37 | 187 | 53.80988 | 53.80988 | 7.202903 | 53.0813 | 8.570566 | 0.99 | 1.96 | 1.9404 | 1114.628
164 | F48 | 164 |  | 66.13358 | 5.377339 | 65.6256 | 5.398326 | 0.99 | 1.96 | 1.9404 | 1506.266
168 | F48 | 168 |  | 65.09574 | 6.583185 | 65.09574 | 6.583185 | 0.96 | 1.98 | 1.8816 | 1390.486
175 | F48 | 175 |  | 54.20254 | 3.754261 | 54.20254 | 3.754261 | 0.96 | 1.98 | 1.9008 | 1531.124
179 | F48 | 179 |  | 66.1712 | 5.649489 | 64.72094 | 5.67029 | 0.99 | 1.97 | 1.9503 | 1424.931
182 | F48 | 182 |  | 62.97509 | 4.9296 | 61.03688 | 4.936475 | 0.98 | 1.96 | 1.9208 | 1500.732
184 | F48 | 184 |  | 54.60964 | 3.901959 | 51.9271 | 3.908936 | 1 | 1.97 | 1.97 | 1442.86
186 | F48 | 186 |  | 65.46816 | 5.049245 | 63.23091 | 5.056191 | 0.98 | 1.96 | 1.9208 | 1508.549
Y1 | Bulk_Yellow | Y1 |  | 32.01224 | 70.80612 | 31.80799 | 72.54149 | 0.95 | 1.9 | 1.805 | 446.6628
Y2 | Bulk_Yellow | Y2 |  | 38.78693 | 93.588 | 38.78693 | 93.588 | 1.04 | 1.9 | 1.976 | 532.9006
Y3 | Bulk_Yellow | Y3 |  | 34.73012 | 56.98653 | 34.32935 | 58.37538 | 1.04 | 1.96 | 2.0384 | 573.9923
Y4 | Bulk_Yellow | Y4 |  | 32.39905 | 58.45025 | 30.98686 | 60.19276 | 1.01 | 1.95 | 1.9695 | 508.0354
Y5 | Bulk_Yellow | Y5 |  | 40.90524 | 93.1726 | 40.89256 | 93.2423 | 0.94 | 1.97 | 1.8518 | 592.8257
Y6 | Bulk_Yellow | Y6 |  | 36.23493 | 79.34887 | 34.75935 | 79.64716 | 1.01 | 1.9 | 1.919 | 562.4462
Y7 | Bulk_Yellow | Y7 |  | 43.05162 | 102.1295 | 41.37889 | 102.4278 | 0.97 | 1.97 | 1.9109 | 611.7546
Y8 | Bulk_Yellow | Y8 |  | 32.73858 | 76.98955 | 31.17532 | 77.21889 | 0.94 | 1.96 | 1.8424 | 496.4049
B1 | Bulk_Black | B1 | 90.46232 | 90.46232 | 7.047721 | 84.74389 | 8.679922 | 0.9 | 1.94 | 1.746 | 1878.469
B2 | Bulk_Black | B2 | 90.86495 | 90.86495 | 7.456306 | 77.42612 | 10.33171 | 1.03 | 1.96 | 2.0188 | 1843.544
B3 | Bulk_Black | B3 |  | 89.53005 | 7.207865 | 89.53005 | 7.207865 | 1.04 | 1.95 | 2.028 | 1810.538
B4 | Bulk_Black | B4 | 91.44053 | 91.44053 | 7.314768 | 86.67768 | 9.341953 | 0.96 | 1.94 | 1.8624 | 1889.266
B5 | Bulk_Black | B5 | 87.14456 | 87.14456 | 7.585362 | 83.25267 | 8.918352 | 1.02 | 1.94 | 1.9788 | 1686.513
B6 | Bulk_Black | B6 | 91.8682 | 91.8682 | 7.50477 | 79.49851 | 10.62201 | 1.05 | 1.95 | 2.0475 | 1849.725
B7 | Bulk_Black | B7 | 88.51819 | 88.51819 | 7.19758 | 70.56101 | 11.73946 | 0.99 | 1.94 | 1.9206 | 1771.081
B8 | Bulk_Black | B8 | 90.09218 | 90.09218 | 7.04825 | 77.93754 | 9.478667 | 1 | 1.9 | 1.9 | 1862.294

## 165
165 | 165
Dehnung | Standardkraft
% | N/mm²
0 | 0.3434727
1.340442e-05 | 0.3132484
-7.52343e-06 | 0.2832612
1.144409e-05 | 0.2601164
9.192361e-06 | 0.2371467
3.210704e-05 | 0.2175485
0.0001921654 | 0.198111
0.0007066727 | 0.1848139
0.001447174 | 0.1761718
0.002454572 | 0.1721539
0.003667328 | 0.1719605
0.005150451 | 0.1781095
0.006831142 | 0.1975259
0.008490059 | 0.2065446
0.01015923 | 0.2146673
0.01175459 | 0.2159125
0.01349322 | 0.2230644
0.01516652 | 0.2327673
0.01680287 | 0.241123
0.01850918 | 0.2520959
0.02012422 | 0.2738452
0.02181784 | 0.2862734
0.02346982 | 0.2971175
0.02514699 | 0.3099203
0.02714989 | 0.3158324
0.02842898 | 0.3203886
0.03016586 | 0.3322951
0.03183047 | 0.3444746
0.03349376 | 0.3574538
0.03517405 | 0.3699679
0.0368202 | 0.3826904
0.03848913 | 0.3956241
0.04014095 | 0.409575
0.0418396 | 0.423244
0.04350704 | 0.4363704
0.04514011 | 0.4501802
0.04684345 | 0.4657277
0.04849023 | 0.479856
0.05016348 | 0.4939067
0.05183143 | 0.5092436
0.0534966 | 0.5237637
0.05515138 | 0.5381751
0.05682852 | 0.5533656
0.05849459 | 0.5684462
0.06016572 | 0.584544
0.06183269 | 0.5995576
0.06348342 | 0.6143655
0.06514623 | 0.6305035
0.06682258 | 0.6469243
0.06848844 | 0.6614008
0.07014134 | 0.6765522
0.07181681 | 0.6916442
0.07347655 | 0.7066219
0.07516731 | 0.722684
0.07682165 | 0.737735
0.07848906 | 0.7532794
0.08015233 | 0.7696428
0.08181802 | 0.7851731
0.08348997 | 0.8000182
0.0851495 | 0.8161049
0.0868179 | 0.8321022
0.08848347 | 0.846594
0.09015049 | 0.8617941
0.09182633 | 0.8764362
0.09347616 | 0.8929372
0.09518069 | 0.908062
0.09684017 | 0.9236746
0.09849583 | 0.941275
0.1001721 | 0.9564354
0.101831 | 0.9719053
0.1034773 | 0.9884401
0.1051759 | 1.003464
0.106797 | 1.019646
0.10849 | 1.035765
0.110154 | 1.052315
0.1118311 | 1.068001
0.1134782 | 1.083441
0.115138 | 1.099387
0.1168266 | 1.115984
0.1184867 | 1.131831
0.1201692 | 1.149531
0.1218134 | 1.166031
0.1234875 | 1.182081
0.1251522 | 1.198109
0.1268192 | 1.215031
0.1285007 | 1.232269
0.1301604 | 1.247461
0.1318313 | 1.265167
0.1334989 | 1.281554
0.1351641 | 1.296904
0.1368223 | 1.312562
0.1385091 | 1.328448
0.1401782 | 1.344557
0.1418455 | 1.36172
0.143501 | 1.378152
0.1451529 | 1.393843
0.146832 | 1.410683
0.1484991 | 1.427195
0.1501686 | 1.442414
0.1518285 | 1.457853
0.1535095 | 1.475191
0.1551383 | 1.490278
0.1568178 | 1.505593
0.1584733 | 1.522051
0.1601558 | 1.538168
0.1618063 | 1.553211
0.1634849 | 1.569744
0.1651346 | 1.585583
0.1668302 | 1.602311
0.1684798 | 1.618011
0.1701336 | 1.632547
0.1718063 | 1.648925
0.1734808 | 1.664127
0.1751522 | 1.680929
0.1768017 | 1.696805
0.178477 | 1.714126
0.1801417 | 1.742736
0.1818336 | 1.758136
0.1834636 | 1.77278
0.1850513 | 1.781453
0.1868487 | 1.798292
0.1884845 | 1.813257
0.190146 | 1.828513
0.1918073 | 1.84972
0.193461 | 1.874954
0.1951366 | 1.890887
0.1968192 | 1.907644
0.1984594 | 1.925002
0.2002231 | 1.933225
0.2017763 | 1.945998
0.2034617 | 1.962178
0.2051323 | 1.977469
0.2068166 | 1.995208
0.2084777 | 2.015018
0.2105505 | 2.039505
0.2117292 | 2.046231
0.2134646 | 2.063142
0.2151226 | 2.080912
0.2167897 | 2.097713
0.218467 | 2.115044
0.2201458 | 2.131183
0.2218048 | 2.14828
0.2234718 | 2.164965
0.2251364 | 2.182038
0.2268064 | 2.19877
0.228489 | 2.216578
0.2301399 | 2.233614
0.2318189 | 2.251649
0.233484 | 2.267998
0.2351549 | 2.286045
0.236815 | 2.302906
0.2384604 | 2.319145
0.2401448 | 2.336547
0.2418054 | 2.353723
0.243505 | 2.37066
0.2451638 | 2.386675
0.2468084 | 2.404921
0.2484867 | 2.42218
0.250154 | 2.439009
0.2518286 | 2.456486
0.2534641 | 2.473581
0.2551597 | 2.490564
0.2568483 | 2.509618
0.2620521 | 2.575383
0.2739766 | 2.734235
0.2906495 | 2.953153
0.3098594 | 3.203489
0.3271707 | 3.425344
0.3469552 | 3.678912
0.3652066 | 3.91464
0.3853416 | 4.173573
0.4024066 | 4.396395
0.4207886 | 4.632215
0.4401319 | 4.877758
0.460265 | 5.132523
0.4818922 | 5.399265
0.4986833 | 5.608651
0.5164097 | 5.825821
0.5346208 | 6.051232
0.5533152 | 6.285934
0.5730672 | 6.530095
0.5931032 | 6.782055
0.613597 | 7.036376
0.6341826 | 7.289697
0.6547576 | 7.54021
0.6753244 | 7.787247
0.6958399 | 8.034728
0.7169712 | 8.28317
0.7376512 | 8.536223
0.7586908 | 8.789933
0.7793607 | 9.045341
0.8005011 | 9.29839
0.8213362 | 9.549418
0.8425118 | 9.796225
0.8635715 | 10.04059
0.8842599 | 10.28227
0.9047672 | 10.52411
0.9252026 | 10.76885
0.9461291 | 11.0142
0.9667818 | 11.26109
0.9880892 | 11.50387
1.008875 | 11.74356
1.029715 | 11.98093
1.050502 | 12.21793
1.071494 | 12.45785
1.092363 | 12.69957
1.113144 | 12.94252
1.134123 | 13.18306
1.154665 | 13.42044
1.175479 | 13.654
1.196148 | 13.88662
1.217155 | 14.11779
1.237836 | 14.35025
1.258761 | 14.58542
1.279831 | 14.82096
1.300579 | 15.05589
1.321405 | 15.28588
1.342072 | 15.51207
1.362834 | 15.73471
1.383474 | 15.95915
1.404657 | 16.18417
1.425634 | 16.41296
1.44653 | 16.64246
1.467304 | 16.87083
1.488102 | 17.09778
1.508974 | 17.321
1.529766 | 17.54281
1.550879 | 17.76116
1.571416 | 17.97956
1.592057 | 18.19764
1.612556 | 18.42024
1.633507 | 18.64513
1.65438 | 18.87243
1.675589 | 19.09657
1.696671 | 19.31753
1.71743 | 19.53523
1.738222 | 19.75053
1.759031 | 19.96745
1.779892 | 20.18492
1.800369 | 20.404
1.82131 | 20.62206
1.841817 | 20.83889
1.862561 | 21.05211
1.88336 | 21.26453
1.904429 | 21.47658
1.925398 | 21.68929
1.946288 | 21.90402
1.967656 | 22.12024
1.988484 | 22.33714
2.009352 | 22.54907
2.029869 | 22.7557
2.050529 | 22.95811
2.071006 | 23.1594
2.091825 | 23.36164
2.112908 | 23.5651
2.133661 | 23.77122
2.154627 | 23.97757
2.17536 | 24.18455
2.196508 | 24.38743
2.217312 | 24.58915
2.238554 | 24.78686
2.259275 | 24.98293
2.279933 | 25.17707
2.300353 | 25.37273
2.321012 | 25.56977
2.341809 | 25.76849
2.362682 | 25.96668
2.383843 | 26.16164
2.404568 | 26.35448
2.42551 | 26.54545
2.446239 | 26.73786
2.467276 | 26.9316
2.488082 | 27.12684
2.508974 | 27.32098
2.529831 | 27.51344
2.550468 | 27.70313
2.571257 | 27.88997
2.592043 | 28.07571
2.613003 | 28.26103
2.633689 | 28.44838
2.654862 | 28.6369
2.675709 | 28.82583
2.696556 | 29.01263
2.717265 | 29.19512
2.73798 | 29.37385
2.758596 | 29.54992
2.779351 | 29.72758
2.800628 | 29.9066
2.821415 | 30.08878
2.842377 | 30.27034
2.863039 | 30.45152
2.883951 | 30.6294
2.904673 | 30.80468
2.925648 | 30.97688
2.946578 | 31.14645
2.96713 | 31.31514
2.987724 | 31.48356
3.008284 | 31.6559
3.02931 | 31.82949
3.050211 | 32.00389
3.071509 | 32.17332
3.092404 | 32.33904
3.113343 | 32.50123
3.134037 | 32.66365
3.154946 | 32.82695
3.175729 | 32.99217
3.196379 | 33.15689
3.217221 | 33.3198
3.23763 | 33.48153
3.2585 | 33.64086
3.279249 | 33.80043
3.300378 | 33.95892
3.321268 | 34.11867
3.342374 | 34.28068
3.363553 | 34.44357
3.384341 | 34.60548
3.405136 | 34.76208
3.425625 | 34.91521
3.446222 | 35.06381
3.466698 | 35.21313
3.487695 | 35.3629
3.508565 | 35.51579
3.529478 | 35.66981
3.550278 | 35.82317
3.571157 | 35.97632
3.592218 | 36.12657
3.613146 | 36.27526
3.634398 | 36.4205
3.655029 | 36.56387
3.675777 | 36.70554
3.696162 | 36.84846
3.716985 | 36.99101
3.737686 | 37.13407
3.758749 | 37.27497
3.779771 | 37.41202
3.800432 | 37.54719
3.821411 | 37.67992
3.842199 | 37.81338
3.863206 | 37.94712
3.883931 | 38.08212
3.904957 | 38.21566
3.925566 | 38.34785
3.946321 | 38.47652
3.967007 | 38.60267
3.987987 | 38.72814
4.008807 | 38.85259
4.029484 | 38.98014
4.050656 | 39.10916
4.071411 | 39.23955
4.092292 | 39.36735
4.112927 | 39.49132
4.133716 | 39.61193
4.154295 | 39.73163
4.17525 | 39.85221
4.196431 | 39.97518
4.217307 | 40.09965
4.238235 | 40.22237
4.258909 | 40.34404
4.27985 | 40.46212
4.300532 | 40.57844
4.321659 | 40.69131
4.34237 | 40.80237
4.362978 | 40.91225
4.3835 | 41.02432
4.40429 | 41.13903
4.425196 | 41.25466
4.446223 | 41.36837
4.467511 | 41.47772
4.488287 | 41.58448
4.509255 | 41.68848
4.529905 | 41.7926
4.550806 | 41.89727
4.571351 | 42.00242
4.592079 | 42.10648
4.612764 | 42.20818
4.633342 | 42.30691
4.654232 | 42.40332
4.675169 | 42.49924
4.696247 | 42.59438
4.717033 | 42.69172
4.738347 | 42.78982
4.759332 | 42.8883
4.780175 | 42.98388
4.80082 | 43.07525
4.821457 | 43.16273
4.841941 | 43.24853
4.862552 | 43.33489
4.883687 | 43.42294
4.904411 | 43.51458
4.925442 | 43.60657
4.946167 | 43.69776
4.967266 | 43.78646
4.988106 | 43.87234
5.009225 | 43.95602
5.030236 | 44.03739
5.0508 | 44.11761
5.071311 | 44.19817
5.091837 | 44.28101
5.112759 | 44.36465
5.133406 | 44.44825
5.154675 | 44.52769
5.175414 | 44.60538
5.196254 | 44.6793
5.21708 | 44.75439
5.238068 | 44.83033
5.258964 | 44.90802
5.279747 | 44.98574
5.300722 | 45.06016
5.32128 | 45.13194
5.342112 | 45.20035
5.362859 | 45.2675
5.383865 | 45.33369
5.404556 | 45.40124
5.425557 | 45.47014
5.446594 | 45.54018
5.467343 | 45.60843
5.488191 | 45.67236
5.508821 | 45.73198
5.529572 | 45.78835
5.550163 | 45.84514
5.57131 | 45.90368
5.592266 | 45.96467
5.613212 | 46.02597
5.633924 | 46.08632
5.654749 | 46.14508
5.675583 | 46.20136
5.696301 | 46.25571
5.717446 | 46.30728
5.73798 | 46.35838
5.758663 | 46.40898
5.779109 | 46.4624
5.800084 | 46.51694
5.820933 | 46.57294
5.842195 | 46.626
5.863318 | 46.67548
5.88409 | 46.72196
5.904964 | 46.76703
5.925699 | 46.81337
5.946664 | 46.86031
5.967243 | 46.90766
5.988086 | 46.95356
6.008602 | 46.99836
6.029331 | 47.04057
6.050128 | 47.08175
6.071123 | 47.12276
6.092142 | 47.1636
6.112997 | 47.20709
6.134363 | 47.25054
6.155171 | 47.29288
6.176009 | 47.33205
6.196563 | 47.36798
6.217209 | 47.4002
6.237637 | 47.43195
6.258404 | 47.464
6.27945 | 47.4975
6.300208 | 47.53406
6.321157 | 47.56955
6.341962 | 47.60473
6.363003 | 47.63653
6.383868 | 47.66653
6.405112 | 47.69352
6.425965 | 47.71971
6.446656 | 47.74462
6.46708 | 47.77106
6.487802 | 47.7994
6.508588 | 47.82879
6.529432 | 47.85706
6.550628 | 47.88153
6.571267 | 47.90428
6.592263 | 47.92503
6.61298 | 47.94726
6.634008 | 47.97092
6.654749 | 47.99769
6.675707 | 48.02323
6.696484 | 48.0468
6.71709 | 48.06682
6.737895 | 48.08445
6.758732 | 48.10139
6.779662 | 48.11797
6.800267 | 48.1368
6.821453 | 48.15648
6.842286 | 48.17696
6.863123 | 48.19519
6.883772 | 48.21107
6.904557 | 48.22412
6.92518 | 48.23488
6.945909 | 48.24682
6.967212 | 48.25954
6.988098 | 48.27572
7.009078 | 48.29134
7.02974 | 48.307
7.050691 | 48.31918
7.071406 | 48.32922
7.092417 | 48.33722
7.113327 | 48.34283
7.13382 | 48.34823
7.154451 | 48.35403
7.175042 | 48.36279
7.196093 | 48.37209
7.216921 | 48.38218
7.238216 | 48.38992
7.259166 | 48.39526
7.280011 | 48.39852
7.300717 | 48.401
7.321636 | 48.40483
7.342334 | 48.41048
7.36289 | 48.41649
7.383728 | 48.42117
7.4042 | 48.42492
7.425109 | 48.42577
7.44584 | 48.42634
7.467049 | 48.42603
7.487869 | 48.4282
7.508966 | 48.43321
7.530192 | 48.43959
7.551025 | 48.44504
7.571759 | 48.44653
7.592358 | 48.44459
7.612991 | 48.43949
7.633399 | 48.43602
7.654518 | 48.4321
7.675328 | 48.4316
7.696228 | 48.43176
7.717056 | 48.4321
7.738002 | 48.43196
7.75896 | 48.43024
7.779927 | 48.42793
7.801102 | 48.42323
7.821681 | 48.41797
7.842291 | 48.41169
7.862696 | 48.40806
7.883611 | 48.40521
7.904287 | 48.40348
7.925363 | 48.39939
7.946351 | 48.39285
7.967036 | 48.38465
7.987987 | 48.37546
8.008838 | 48.36798
8.029849 | 48.36174
8.050528 | 48.35696
8.07157 | 48.35115
8.092184 | 48.3447
8.112927 | 48.3354
8.133703 | 48.32499
8.154675 | 48.3148
8.175463 | 48.30495
8.19625 | 48.29891
8.217436 | 48.29414
8.238107 | 48.29037
8.25905 | 48.28394
8.279661 | 48.27455
8.300453 | 48.26199
8.321038 | 48.24892
8.342002 | 48.23751
8.363092 | 48.22818
8.38395 | 48.22162
8.404803 | 48.21485
8.42555 | 48.20763
8.446455 | 48.19706
8.467152 | 48.18534
8.4883 | 48.17119
8.508909 | 48.15723
8.529562 | 48.14408
8.550078 | 48.13314
8.570872 | 48.12379
8.591784 | 48.11531
8.612845 | 48.10753
8.634155 | 48.09699
8.654912 | 48.08478
8.675881 | 48.06991
8.696528 | 48.05661
8.717541 | 48.04416
8.738111 | 48.03408
8.758904 | 48.02269
8.779602 | 48.01016
8.800145 | 47.99563
8.820984 | 47.97947
8.841829 | 47.96373
8.862957 | 47.94786
8.883757 | 47.93501
8.905008 | 47.92442
8.926001 | 47.91503
8.939906 | 47.90773
8.960635 | 47.89469
8.981202 | 47.87813
9.001805 | 47.85913
9.022246 | 47.84108
9.043248 | 47.82514
9.112734 | 47.7871
9.182897 | 47.74056
9.251725 | 47.68964
9.321399 | 47.64725
9.390802 | 47.59448
9.460516 | 47.5518
9.529482 | 47.49731
9.5992 | 47.44576
9.668432 | 47.39747
9.737935 | 47.33966
9.807519 | 47.29492
9.877236 | 47.24131
9.945859 | 47.18616
10.01605 | 47.14442
10.08545 | 47.08972
10.15465 | 47.04192
10.22366 | 46.991
10.29394 | 46.94597
10.36318 | 46.90127
10.43224 | 46.83856
10.50173 | 46.79325
10.57187 | 46.7389
10.64049 | 46.6797
10.71024 | 46.63376
10.77963 | 46.57589
10.84936 | 46.53166
10.91842 | 46.4751
10.98821 | 46.42438
11.05746 | 46.37924
11.12688 | 46.31839
11.19641 | 46.2777
11.26607 | 46.22745
11.33469 | 46.17429
11.40487 | 46.13592
11.47433 | 46.08148
11.54361 | 46.03318
11.61258 | 45.98083
11.6828 | 45.93748
11.75212 | 45.89814
11.82108 | 45.84126
11.89054 | 45.8046
11.96071 | 45.75869
12.02948 | 45.70791
12.0992 | 45.66521
12.16852 | 45.61274
12.23826 | 45.57236
12.30728 | 45.52388
12.37697 | 45.47823
12.44625 | 45.43742
12.51571 | 45.38725
12.58531 | 45.35248
12.65502 | 45.30397
12.72369 | 45.25393
12.79383 | 45.21903
12.86323 | 45.17286
12.93242 | 45.1319
13.00143 | 45.08437
13.07164 | 45.04415
13.14099 | 45.00668
13.20999 | 44.95271
13.27951 | 44.91725
13.34965 | 44.87319
13.4183 | 44.82485
13.48802 | 44.78487
13.55738 | 44.73596
13.62708 | 44.69459
13.69618 | 44.64295
13.76597 | 44.59737
13.83523 | 44.55205
13.90471 | 44.49215
13.97417 | 44.44693
14.04382 | 44.3889
14.11246 | 44.33079
14.18266 | 44.27885
14.25212 | 44.20029
14.32144 | 44.12688
14.39037 | 44.0387
14.46055 | 43.94646
14.52987 | 43.83026
14.59882 | 43.58387

## 166
166 | 166
Dehnung | Standardkraft
% | N/mm²
0 | 0.3485847
1.223882e-05 | 0.3167338
9.616216e-06 | 0.2897258
1.263618e-05 | 0.2643951
2.484851e-05 | 0.2418386
0.0001329316 | 0.222853
0.0005862183 | 0.2085051
0.00129758 | 0.1971473
0.002196047 | 0.1900547
0.00340369 | 0.1892955
0.004815684 | 0.1915225
0.006473594 | 0.1975153
0.008155346 | 0.204517
0.009804275 | 0.2126803
0.01145116 | 0.2214745
0.01315231 | 0.2308245
0.01482471 | 0.2393626
0.01644974 | 0.2484386
0.0181196 | 0.2588286
0.01980437 | 0.2690336
0.02146318 | 0.2796332
0.02314695 | 0.2903468
0.02479903 | 0.3025097
0.02647546 | 0.3135006
0.02812081 | 0.3255954
0.02979936 | 0.3370248
0.03144373 | 0.348885
0.03314461 | 0.3618995
0.03483833 | 0.3743505
0.03647349 | 0.3866617
0.03815592 | 0.4004621
0.03980949 | 0.413702
0.04148303 | 0.4267895
0.04314489 | 0.4399406
0.04480916 | 0.4529154
0.04645758 | 0.4676236
0.04811716 | 0.4811295
0.04980037 | 0.493547
0.05147184 | 0.507541
0.05315047 | 0.5224828
0.05480393 | 0.5366302
0.05647238 | 0.5506943
0.05813731 | 0.5638623
0.05979869 | 0.5782021
0.06146595 | 0.592577
0.0631369 | 0.6074589
0.06478548 | 0.6217005
0.06647163 | 0.6354098
0.06811828 | 0.6485678
0.06982941 | 0.6634771
0.07149 | 0.6778999
0.07311474 | 0.6927411
0.07481736 | 0.7068443
0.07646831 | 0.7213818
0.07812701 | 0.7347311
0.07981327 | 0.7513808
0.08146967 | 0.7657695
0.08311476 | 0.781075
0.08479455 | 0.795514
0.08646846 | 0.8104975
0.08813508 | 0.8246744
0.08978553 | 0.8399605
0.09145016 | 0.8538453
0.09312939 | 0.8678791
0.09479041 | 0.8824037
0.09646538 | 0.8972604
0.09813661 | 0.9112174
0.09980334 | 0.9259937
0.101475 | 0.9404375
0.1031203 | 0.9552591
0.1047911 | 0.9698794
0.1064598 | 0.985536
0.1081377 | 1.000313
0.1097973 | 1.015493
0.111485 | 1.029605
0.113142 | 1.04487
0.1148402 | 1.059674
0.1164774 | 1.074408
0.1181374 | 1.090117
0.1197965 | 1.105575
0.1214841 | 1.120263
0.1231652 | 1.134962
0.1248201 | 1.150864
0.1264743 | 1.165368
0.1281421 | 1.181058
0.1298066 | 1.197493
0.131481 | 1.211766
0.1331357 | 1.22659
0.1348061 | 1.244256
0.1364697 | 1.259265
0.1381106 | 1.274553
0.1397987 | 1.290016
0.1414576 | 1.305294
0.1431448 | 1.320089
0.1447766 | 1.332305
0.1464607 | 1.346976
0.1481336 | 1.362075
0.1497858 | 1.377334
0.1514674 | 1.393821
0.1531389 | 1.409976
0.1548101 | 1.433994
0.1564681 | 1.451813
0.1581193 | 1.465201
0.1597262 | 1.47504
0.1614593 | 1.489081
0.1631319 | 1.504071
0.1647902 | 1.51813
0.1664695 | 1.535538
0.1681241 | 1.561759
0.1698046 | 1.576786
0.1714653 | 1.59173
0.1731167 | 1.607724
0.1751492 | 1.619218
0.1763698 | 1.627664
0.1781303 | 1.641843
0.1797864 | 1.658309
0.1814496 | 1.673845
0.1831107 | 1.689807
0.1849028 | 1.714793
0.1864281 | 1.73665
0.1881759 | 1.743351
0.1897398 | 1.755311
0.1914402 | 1.771777
0.1931106 | 1.787199
0.1947866 | 1.802682
0.1964493 | 1.818171
0.1981033 | 1.833208
0.1997741 | 1.850063
0.2014555 | 1.865296
0.203118 | 1.881445
0.2047923 | 1.897349
0.2064623 | 1.913725
0.2081365 | 1.93024
0.2097821 | 1.946961
0.211486 | 1.963551
0.2131509 | 1.97926
0.2147972 | 1.995856
0.2164681 | 2.012062
0.2181226 | 2.028016
0.2198031 | 2.044433
0.221459 | 2.058987
0.2231081 | 2.075652
0.2247911 | 2.091756
0.2264763 | 2.107386
0.2281146 | 2.124108
0.2297931 | 2.140052
0.2314297 | 2.154353
0.2331011 | 2.171285
0.234778 | 2.187416
0.2364703 | 2.203678
0.23812 | 2.219271
0.239796 | 2.234263
0.2414617 | 2.251485
0.2431498 | 2.268176
0.2448116 | 2.285025
0.2464877 | 2.299865
0.2481498 | 2.316359
0.2498071 | 2.332803
0.2503325 | 2.336594
0.2519847 | 2.35281
0.253663 | 2.367586
0.2553126 | 2.383461
0.2569858 | 2.399989
0.259486 | 2.429397
0.2678193 | 2.530466
0.2828155 | 2.716935
0.2997627 | 2.927894
0.3181576 | 3.153275
0.3364123 | 3.376541
0.35374 | 3.586607
0.372461 | 3.818965
0.3930021 | 4.073446
0.4106989 | 4.288952
0.4290593 | 4.514803
0.4489518 | 4.753004
0.4697836 | 5.003041
0.4920804 | 5.263365
0.509321 | 5.467335
0.5270887 | 5.681222
0.5459575 | 5.905609
0.5650738 | 6.138317
0.5847466 | 6.376079
0.6048526 | 6.615634
0.6253108 | 6.854796
0.6458597 | 7.092839
0.6663365 | 7.332142
0.6874153 | 7.572811
0.7081973 | 7.8175
0.7291558 | 8.064045
0.7498801 | 8.311253
0.7709019 | 8.555414
0.7918489 | 8.796626
0.8128926 | 9.034388
0.8340714 | 9.27005
0.8546486 | 9.504995
0.8753096 | 9.739058
0.895734 | 9.977357
0.9166012 | 10.21685
0.9373177 | 10.45801
0.9585047 | 10.69579
0.9794152 | 10.93096
1.000137 | 11.16267
1.021036 | 11.39317
1.041925 | 11.62503
1.062849 | 11.85841
1.083588 | 12.09382
1.104613 | 12.32754
1.125178 | 12.55903
1.146009 | 12.78713
1.166636 | 13.01378
1.187586 | 13.23958
1.208335 | 13.46598
1.229225 | 13.69434
1.25033 | 13.92355
1.271041 | 14.15272
1.291913 | 14.37881
1.312538 | 14.60143
1.333351 | 14.82096
1.353957 | 15.03948
1.375004 | 15.25826
1.396111 | 15.47931
1.416997 | 15.7028
1.437827 | 15.92566
1.45855 | 16.148
1.479504 | 16.36644
1.500222 | 16.58411
1.521364 | 16.79834
1.541936 | 17.01201
1.562601 | 17.22475
1.58307 | 17.44055
1.603948 | 17.65871
1.624835 | 17.87874
1.645969 | 18.09769
1.667154 | 18.31293
1.687884 | 18.52517
1.708855 | 18.73405
1.729549 | 18.9439
1.750428 | 19.15394
1.770955 | 19.3671
1.79181 | 19.57937
1.812385 | 19.79025
1.83299 | 19.99867
1.853865 | 20.20454
1.874876 | 20.40986
1.895889 | 20.61433
1.916693 | 20.82128
1.938086 | 21.0299
1.958962 | 21.23943
1.979868 | 21.44552
2.000416 | 21.64669
2.021093 | 21.84244
2.041554 | 22.03561
2.062273 | 22.22977
2.08337 | 22.42606
2.104133 | 22.62581
2.125143 | 22.82683
2.145835 | 23.02793
2.166948 | 23.2262
2.187772 | 23.42222
2.209021 | 23.61423
2.229829 | 23.80369
2.250425 | 23.99135
2.270953 | 24.1799
2.291477 | 24.37036
2.312331 | 24.56134
2.333112 | 24.75222
2.354352 | 24.93984
2.375071 | 25.12554
2.396006 | 25.30855
2.416717 | 25.49279
2.437727 | 25.67856
2.45853 | 25.86787
2.479429 | 26.05714
2.500337 | 26.24413
2.520951 | 26.42787
2.541772 | 26.60792
2.562526 | 26.78628
2.583375 | 26.96387
2.604205 | 27.14353
2.625245 | 27.32629
2.646211 | 27.5096
2.667038 | 27.69151
2.687797 | 27.86938
2.708462 | 28.04328
2.729136 | 28.21476
2.74984 | 28.38693
2.771055 | 28.55897
2.791923 | 28.73354
2.812884 | 28.90774
2.833558 | 29.0823
2.8544 | 29.25403
2.875215 | 29.4239
2.896052 | 29.59
2.917102 | 29.75254
2.937638 | 29.91502
2.958246 | 30.07547
2.978775 | 30.24008
2.99979 | 30.40546
3.02064 | 30.57143
3.041909 | 30.73415
3.062923 | 30.89456
3.083816 | 31.0521
3.104633 | 31.20673
3.12537 | 31.36224
3.146222 | 31.51846
3.166852 | 31.67725
3.187762 | 31.83468
3.208201 | 31.98958
3.22898 | 32.14073
3.249718 | 32.29144
3.270802 | 32.44226
3.291773 | 32.59467
3.312744 | 32.74968
3.334028 | 32.90419
3.35483 | 33.05817
3.375628 | 33.20816
3.396169 | 33.35405
3.41678 | 33.49656
3.43724 | 33.63876
3.458153 | 33.78234
3.479049 | 33.92793
3.499868 | 34.07495
3.520824 | 34.22111
3.541643 | 34.36732
3.562721 | 34.51074
3.583571 | 34.6524
3.60485 | 34.79123
3.625585 | 34.92828
3.646273 | 35.06369
3.666724 | 35.20084
3.687435 | 35.33827
3.708198 | 35.47657
3.729143 | 35.61301
3.750277 | 35.74476
3.770912 | 35.87393
3.79194 | 36.0003
3.812657 | 36.1287
3.833737 | 36.25674
3.854423 | 36.38641
3.875397 | 36.51384
3.896117 | 36.63988
3.916778 | 36.76283
3.937535 | 36.88355
3.958416 | 37.00329
3.979273 | 37.12235
3.999924 | 37.24461
4.021133 | 37.36855
4.041905 | 37.49335
4.062789 | 37.61567
4.083436 | 37.73527
4.104217 | 37.85143
4.124817 | 37.96597
4.145639 | 38.08092
4.166891 | 38.19702
4.1878 | 38.3152
4.208718 | 38.43263
4.229403 | 38.54869
4.250367 | 38.6621
4.271034 | 38.77166
4.292104 | 38.8788
4.312959 | 38.98415
4.333515 | 39.08876
4.35407 | 39.19427
4.37472 | 39.30223
4.395725 | 39.41135
4.416615 | 39.52174
4.438008 | 39.62872
4.458757 | 39.73309
4.479713 | 39.83422
4.500384 | 39.93425
4.521254 | 40.03578
4.541892 | 40.1374
4.562548 | 40.23899
4.5833 | 40.33797
4.603829 | 40.43382
4.624752 | 40.52787
4.645559 | 40.6211
4.666721 | 40.71331
4.687527 | 40.80691
4.708726 | 40.90135
4.729811 | 40.99648
4.750696 | 41.08929
4.771349 | 41.17814
4.79196 | 41.26233
4.812534 | 41.34408
4.832991 | 41.4266
4.854134 | 41.51144
4.874943 | 41.60039
4.895948 | 41.68955
4.916646 | 41.77952
4.937697 | 41.86686
4.958597 | 41.95139
4.979659 | 42.03399
5.000758 | 42.11407
5.02131 | 42.19306
5.041876 | 42.27106
5.062338 | 42.35076
5.083256 | 42.43051
5.103905 | 42.51085
5.125098 | 42.58788
5.145968 | 42.66271
5.166705 | 42.7348
5.187591 | 42.80525
5.208495 | 42.87715
5.229466 | 42.95064
5.250234 | 43.02575
5.271198 | 43.0989
5.291806 | 43.16976
5.312633 | 43.23614
5.333344 | 43.30087
5.354339 | 43.36429
5.375081 | 43.42815
5.395963 | 43.49529
5.417147 | 43.56218
5.437807 | 43.62849
5.458752 | 43.69099
5.47928 | 43.75085
5.500087 | 43.80737
5.520679 | 43.86366
5.541732 | 43.92022
5.5628 | 43.9784
5.583633 | 44.03687
5.604443 | 44.09443
5.625167 | 44.15175
5.646116 | 44.20559
5.666772 | 44.25818
5.687964 | 44.30884
5.708455 | 44.35802
5.729178 | 44.4074
5.749678 | 44.46021
5.770541 | 44.51332
5.79147 | 44.56795
5.812552 | 44.62211
5.833793 | 44.67196
5.854582 | 44.71786
5.875501 | 44.76228
5.896203 | 44.80766
5.917175 | 44.85373
5.937729 | 44.90183
5.958616 | 44.94799
5.979202 | 44.9913
5.999773 | 45.03283
6.020606 | 45.07406
6.041569 | 45.11517
6.062599 | 45.15705
6.08343 | 45.19969
6.104737 | 45.243
6.125612 | 45.28675
6.146515 | 45.32701
6.167106 | 45.36407
6.187783 | 45.39699
6.208234 | 45.42874
6.22882 | 45.46159
6.249939 | 45.49589
6.270686 | 45.53315
6.291682 | 45.56947
6.3124 | 45.6053
6.333448 | 45.63886
6.354347 | 45.66995
6.375567 | 45.69786
6.396512 | 45.723
6.417166 | 45.74752
6.437654 | 45.7727
6.458257 | 45.80078
6.47908 | 45.82956
6.499887 | 45.85866
6.521104 | 45.88397
6.541784 | 45.90888
6.562704 | 45.93173
6.583469 | 45.95488
6.604456 | 45.9796
6.625286 | 46.00588
6.646108 | 46.03234
6.667036 | 46.05711
6.687599 | 46.07942
6.70844 | 46.09841
6.729161 | 46.11815
6.750173 | 46.13612
6.770776 | 46.15618
6.79184 | 46.17814
6.812833 | 46.20094
6.833567 | 46.22234
6.85431 | 46.24146
6.875067 | 46.25788
6.895733 | 46.27226
6.916397 | 46.28679
6.937601 | 46.302
6.958581 | 46.31953
6.97957 | 46.33774
7.000258 | 46.35554
7.021166 | 46.37179
7.041955 | 46.38456
7.062813 | 46.3954
7.083841 | 46.40395
7.104359 | 46.41288
7.125028 | 46.4217
7.14552 | 46.43272
7.166553 | 46.44357
7.187365 | 46.45546
7.208687 | 46.46514
7.229647 | 46.47305
7.250463 | 46.47806
7.271223 | 46.48222
7.292078 | 46.48712
7.312842 | 46.49405
7.333396 | 46.50217
7.354279 | 46.50932
7.374746 | 46.51507
7.395558 | 46.51807
7.416318 | 46.5215
7.437496 | 46.52471
7.458362 | 46.52995
7.479349 | 46.53783
7.500677 | 46.54603
7.52147 | 46.55339
7.54232 | 46.55697
7.562897 | 46.55764
7.583554 | 46.55585
7.60398 | 46.55372
7.624883 | 46.55319
7.645822 | 46.55558
7.666709 | 46.56095
7.687549 | 46.56569
7.708452 | 46.56943
7.729486 | 46.57075
7.750355 | 46.57035
7.771572 | 46.56748
7.792225 | 46.5638
7.812862 | 46.55937
7.833258 | 46.5573
7.854058 | 46.55682
7.874799 | 46.55781
7.895768 | 46.55726
7.916862 | 46.55343
7.937525 | 46.54708
7.95845 | 46.54107
7.979342 | 46.53703
8.00036 | 46.53401
8.021037 | 46.53145
8.042027 | 46.52756
8.062696 | 46.52293
8.083437 | 46.51584
8.104228 | 46.50817
8.125122 | 46.49992
8.14595 | 46.49159
8.166714 | 46.48515
8.187889 | 46.48099
8.208644 | 46.47769
8.229514 | 46.47306
8.250208 | 46.46621
8.270978 | 46.4568
8.291566 | 46.44748
8.312396 | 46.43979
8.333609 | 46.43319
8.354396 | 46.42955
8.375308 | 46.42481
8.395975 | 46.42059
8.416978 | 46.41307
8.437649 | 46.4048
8.458746 | 46.39422
8.479505 | 46.38325
8.500055 | 46.37199
8.520614 | 46.3629
8.541313 | 46.35655
8.562304 | 46.35164
8.583206 | 46.34764
8.604588 | 46.34042
8.625479 | 46.33146
8.64636 | 46.31966
8.66706 | 46.30745
8.687987 | 46.29665
8.708696 | 46.28743
8.729354 | 46.27895
8.750157 | 46.26886
8.770632 | 46.25776
8.791506 | 46.24474
8.812291 | 46.23243
8.833434 | 46.22015
8.854227 | 46.21024
8.875406 | 46.20183
8.896484 | 46.19459
8.917328 | 46.18564
8.938016 | 46.17334
8.958629 | 46.15883
8.979145 | 46.14316
8.999666 | 46.12865
9.020764 | 46.11566
9.041498 | 46.10505
9.062517 | 46.09529
9.083222 | 46.08702
9.104244 | 46.07734
9.12514 | 46.06705
9.146183 | 46.05584
9.167402 | 46.04249
9.188041 | 46.02874
9.208642 | 46.01455
9.229094 | 46.00275
9.24996 | 45.99246
9.270644 | 45.98333
9.291813 | 45.97259
9.361246 | 45.9278
9.430967 | 45.89183
9.499977 | 45.8458
9.569585 | 45.80244
9.63896 | 45.76488
9.708361 | 45.71413
9.778054 | 45.67465
9.847611 | 45.62671
9.916415 | 45.57449
9.986464 | 45.54076
10.05595 | 45.49511
10.12515 | 45.45455
10.19412 | 45.40779
10.26432 | 45.36925
10.33375 | 45.32817
10.40262 | 45.27316
10.47225 | 45.23612
10.54229 | 45.19197
10.61105 | 45.13795
10.68066 | 45.09604
10.75005 | 45.04705
10.81981 | 45.00824
10.88891 | 44.96113
10.9586 | 44.91747
11.02798 | 44.87604
11.09733 | 44.82375
11.1669 | 44.79079
11.23646 | 44.748
11.30523 | 44.70059
11.3753 | 44.66854
11.44481 | 44.61995
11.51414 | 44.57706
11.58309 | 44.529
11.65322 | 44.48649
11.72265 | 44.44978
11.79146 | 44.39801
11.86102 | 44.36801
11.93111 | 44.33324
12.00005 | 44.2912
12.0696 | 44.25528
12.139 | 44.2122
12.20873 | 44.18007
12.27775 | 44.13945
12.34737 | 44.09443
12.41676 | 44.06087
12.48611 | 44.01802
12.5558 | 43.99187
12.62543 | 43.95526
12.6942 | 43.91535
12.76422 | 43.88665
12.83374 | 43.84277
12.90289 | 43.80933
12.97187 | 43.76762
13.04203 | 43.73411
13.11153 | 43.70249
13.18046 | 43.65461
13.25002 | 43.62384
13.32004 | 43.58894
13.38885 | 43.55039
13.45846 | 43.52215
13.52785 | 43.48602
13.59755 | 43.45966
13.6667 | 43.42393
13.73635 | 43.38623
13.80576 | 43.35736
13.87503 | 43.31586
13.94469 | 43.29034
14.01424 | 43.25478
14.083 | 43.21271
14.15303 | 43.18875
14.22262 | 43.15306
14.29193 | 43.12127
14.36086 | 43.08941
14.43101 | 43.06511
14.50043 | 43.03807
14.56926 | 42.99586
14.63879 | 42.97148
14.70888 | 42.94207
14.77775 | 42.90611
14.84739 | 42.88142
14.91681 | 42.84774
14.98653 | 42.8244
15.05555 | 42.79379
15.12519 | 42.76606
15.19456 | 42.74343
15.26392 | 42.71049
15.3336 | 42.6889
15.40322 | 42.6568
15.47201 | 42.62068
15.54203 | 42.5982
15.61196 | 42.56397
15.68067 | 42.53652
15.74969 | 42.506
15.81982 | 42.47877
15.88932 | 42.45464
15.95824 | 42.41391
16.02779 | 42.3916
16.09788 | 42.36228
16.16663 | 42.33019
16.23623 | 42.3088
16.30558 | 42.27802
16.37534 | 42.2556
16.44446 | 42.22754
16.51415 | 42.19988
16.58353 | 42.17583
16.65281 | 42.13993
16.72248 | 42.11885
16.79205 | 42.09087
16.86077 | 42.0577
16.93083 | 42.04118
17.00039 | 42.01124
17.0697 | 41.98519
17.13864 | 41.95698
17.20875 | 41.93343
17.27821 | 41.90908
17.347 | 41.87275
17.41657 | 41.85096
17.48664 | 41.82636
17.55558 | 41.79403
17.62516 | 41.7723
17.6946 | 41.74085
17.76427 | 41.72029
17.83335 | 41.68945
17.90294 | 41.65989
17.9723 | 41.63608
18.04167 | 41.60061
18.11132 | 41.57909
18.18099 | 41.54776
18.24977 | 41.51245
18.31977 | 41.48694
18.38929 | 41.45078
18.45847 | 41.42244
18.52748 | 41.38696
18.59764 | 41.358
18.6671 | 41.32755
18.73605 | 41.27825
18.80559 | 41.24473
18.87562 | 41.19953
18.94439 | 41.13968
19.01398 | 41.08513
19.08341 | 41.00918
19.15312 | 40.89103
19.22226 | 40.65075
19.24313 | 39.67177

## 174
174 | 174
Dehnung | Standardkraft
% | N/mm²
0 | 0.3415848
-9.510252e-06 | 0.3113229
-4.821353e-06 | 0.2830535
-1.033147e-06 | 0.2581097
-9.642706e-06 | 0.2350583
1.729859e-05 | 0.2146167
0.0002011723 | 0.197053
0.0007460383 | 0.1842689
0.001471467 | 0.1744138
0.002489673 | 0.1708384
0.003731966 | 0.1703484
0.005235857 | 0.175116
0.006859302 | 0.1822249
0.008555412 | 0.1905261
0.01019902 | 0.1985878
0.01188191 | 0.207164
0.01354655 | 0.2152738
0.01520175 | 0.2251792
0.01686737 | 0.2359724
0.01854417 | 0.2452439
0.02021533 | 0.2548098
0.02189954 | 0.2664933
0.02353856 | 0.2767418
0.02520487 | 0.2889757
0.02687671 | 0.3006022
0.02853433 | 0.3114625
0.03019934 | 0.3231135
0.03188308 | 0.3342956
0.03353946 | 0.3449221
0.03521381 | 0.3579174
0.03686632 | 0.369937
0.03855101 | 0.382165
0.04023976 | 0.3960376
0.04188429 | 0.4087075
0.04357036 | 0.4212031
0.0452102 | 0.4339517
0.04689966 | 0.4478405
0.0485452 | 0.4602075
0.05022966 | 0.4749349
0.05190693 | 0.4889245
0.05355051 | 0.5019985
0.05521756 | 0.5162479
0.05689531 | 0.5290987
0.0585821 | 0.5440491
0.06023312 | 0.5580647
0.06189553 | 0.5718487
0.06354716 | 0.5868712
0.06520952 | 0.6001569
0.06689026 | 0.6147106
0.06856317 | 0.628398
0.0701996 | 0.6426054
0.07188728 | 0.6569129
0.07352657 | 0.6700785
0.07518774 | 0.6832786
0.07686499 | 0.698041
0.07853673 | 0.7123402
0.08020499 | 0.7272114
0.0818846 | 0.7423641
0.08353606 | 0.7575703
0.08520063 | 0.7836223
0.08693077 | 0.7978708
0.08853269 | 0.8132283
0.09011369 | 0.8212815
0.09190279 | 0.8354239
0.09352615 | 0.8511514
0.09521299 | 0.8645962
0.09687496 | 0.8838884
0.09854309 | 0.9072249
0.1001963 | 0.9232659
0.1018652 | 0.9381469
0.1035495 | 0.95492
0.1053566 | 0.9625052
0.1068494 | 0.972366
0.1085209 | 0.9870321
0.1102012 | 1.00221
0.1118622 | 1.017588
0.1136187 | 1.043134
0.1156151 | 1.062881
0.1167673 | 1.068988
0.1185303 | 1.085964
0.1201782 | 1.101113
0.1218536 | 1.119291
0.1235137 | 1.1364
0.1251986 | 1.152469
0.1268704 | 1.168612
0.1285348 | 1.185811
0.1301972 | 1.201945
0.1318928 | 1.217693
0.1335366 | 1.235166
0.1351677 | 1.252393
0.1368677 | 1.268536
0.1385499 | 1.285947
0.1402038 | 1.302856
0.1418664 | 1.318534
0.1435369 | 1.334918
0.1451969 | 1.351698
0.1468681 | 1.369273
0.1485105 | 1.385282
0.1502244 | 1.403401
0.1518747 | 1.419332
0.1535564 | 1.435784
0.1552273 | 1.453821
0.1568668 | 1.469748
0.1585295 | 1.486588
0.160222 | 1.502998
0.1619057 | 1.51909
0.1635396 | 1.535137
0.1651929 | 1.551605
0.1668798 | 1.568466
0.168571 | 1.58537
0.1702152 | 1.601131
0.1718751 | 1.617004
0.1735432 | 1.632701
0.1752154 | 1.649593
0.1768822 | 1.666131
0.1785634 | 1.682951
0.1802157 | 1.69872
0.1819151 | 1.715502
0.1835649 | 1.731384
0.1852304 | 1.747904
0.1869187 | 1.765353
0.1885708 | 1.782765
0.1902422 | 1.797722
0.1919018 | 1.812572
0.193577 | 1.829473
0.195234 | 1.844617
0.1968906 | 1.860012
0.1985665 | 1.874735
0.2002363 | 1.891163
0.2018688 | 1.907548
0.2035684 | 1.923496
0.2052178 | 1.938679
0.2068762 | 1.954978
0.2085608 | 1.96967
0.210214 | 1.988184
0.2118829 | 2.003562
0.2135542 | 2.018477
0.2152295 | 2.034023
0.2168781 | 2.049897
0.2185752 | 2.066432
0.2202108 | 2.081513
0.2218868 | 2.099667
0.2235666 | 2.114401
0.2252059 | 2.131101
0.2269068 | 2.146089
0.2285524 | 2.163347
0.2301936 | 2.18011
0.2318946 | 2.196104
0.2335487 | 2.21132
0.2352251 | 2.227639
0.236888 | 2.243491
0.2385596 | 2.257691
0.2402159 | 2.273923
0.24191 | 2.292083
0.2435568 | 2.307051
0.2452206 | 2.322989
0.2469421 | 2.33694
0.2485424 | 2.352309
0.2502364 | 2.369441
0.2518979 | 2.38366
0.2535542 | 2.39978
0.2552433 | 2.417492
0.2568865 | 2.434761
0.2613304 | 2.500679
0.2724889 | 2.639504
0.2904078 | 2.866204
0.3094453 | 3.102429
0.3268111 | 3.322303
0.3463218 | 3.567111
0.3643714 | 3.792878
0.3843968 | 4.037659
0.401469 | 4.247111
0.4199764 | 4.468999
0.4393247 | 4.703995
0.459813 | 4.954226
0.4817282 | 5.22024
0.4984999 | 5.429769
0.5160289 | 5.644111
0.5339541 | 5.863484
0.552398 | 6.087442
0.5715602 | 6.315738
0.5910883 | 6.550693
0.6116693 | 6.793455
0.6324535 | 7.043396
0.6533084 | 7.297129
0.6741459 | 7.551238
0.6950207 | 7.804991
0.7160919 | 8.056115
0.7369795 | 8.305528
0.758243 | 8.549609
0.7789259 | 8.792947
0.7996321 | 9.034901
0.8200079 | 9.280253
0.840811 | 9.527148
0.86157 | 9.775205
0.8825721 | 10.02195
0.9036456 | 10.26487
0.9243288 | 10.50513
0.94531 | 10.74217
0.9660611 | 10.98068
0.9870777 | 11.22125
1.007831 | 11.46471
1.028844 | 11.708
1.049472 | 11.94832
1.070184 | 12.1847
1.090922 | 12.41884
1.111756 | 12.6517
1.132635 | 12.8856
1.15334 | 13.12164
1.174549 | 13.35929
1.195273 | 13.59739
1.216184 | 13.83207
1.236796 | 14.06307
1.257594 | 14.29044
1.278207 | 14.51631
1.299092 | 14.7432
1.320312 | 14.97163
1.341145 | 15.20306
1.362074 | 15.43312
1.38277 | 15.66214
1.403725 | 15.88804
1.424416 | 16.113
1.44553 | 16.33452
1.466269 | 16.55502
1.486857 | 16.77523
1.507407 | 16.99779
1.528145 | 17.22389
1.54908 | 17.45053
1.570027 | 17.67708
1.591392 | 17.89896
1.612105 | 18.11807
1.633094 | 18.33467
1.65382 | 18.55199
1.674685 | 18.7702
1.695262 | 18.99007
1.715955 | 19.20927
1.736657 | 19.42663
1.757242 | 19.64125
1.778099 | 19.85342
1.79895 | 20.06529
1.820041 | 20.27697
1.840925 | 20.49134
1.862131 | 20.70687
1.883238 | 20.92211
1.904026 | 21.13503
1.92475 | 21.34259
1.945313 | 21.54558
1.965906 | 21.74578
1.986419 | 21.94713
2.007585 | 22.14886
2.028357 | 22.35369
2.049364 | 22.55806
2.070075 | 22.76325
2.091114 | 22.9666
2.111995 | 23.16801
2.133067 | 23.36646
2.154172 | 23.56155
2.174725 | 23.75498
2.195278 | 23.94827
2.215714 | 24.14412
2.236583 | 24.34015
2.257297 | 24.53632
2.278502 | 24.72918
2.299317 | 24.92035
2.320111 | 25.10995
2.340973 | 25.29921
2.361863 | 25.4911
2.382811 | 25.68442
2.403571 | 25.87884
2.424571 | 26.07131
2.445199 | 26.26175
2.466066 | 26.44889
2.486729 | 26.63451
2.507693 | 26.81838
2.528469 | 27.0019
2.549339 | 27.18834
2.570497 | 27.37562
2.591189 | 27.56304
2.61208 | 27.74667
2.632682 | 27.92673
2.653462 | 28.10265
2.67408 | 28.27874
2.695123 | 28.45599
2.716136 | 28.63552
2.737085 | 28.81624
2.757816 | 28.99584
2.778557 | 29.17372
2.799507 | 29.34682
2.820228 | 29.51786
2.841375 | 29.6846
2.861896 | 29.85087
2.882556 | 30.01552
2.903032 | 30.18301
2.923964 | 30.35187
2.944812 | 30.52269
2.965944 | 30.69224
2.987183 | 30.85805
3.007933 | 31.02029
3.028877 | 31.17911
3.049577 | 31.3386
3.070507 | 31.49986
3.091106 | 31.66355
3.111998 | 31.82501
3.132502 | 31.98482
3.15318 | 32.14129
3.173979 | 32.2974
3.194944 | 32.45346
3.215984 | 32.60963
3.236865 | 32.76688
3.258222 | 32.92541
3.279029 | 33.08337
3.299906 | 33.23743
3.320496 | 33.38764
3.34105 | 33.53417
3.361563 | 33.68023
3.382216 | 33.82725
3.40328 | 33.97647
3.424052 | 34.12789
3.445028 | 34.27834
3.465782 | 34.42924
3.486894 | 34.57679
3.507754 | 34.72237
3.528964 | 34.86383
3.549862 | 35.00327
3.570568 | 35.14025
3.591045 | 35.27831
3.61162 | 35.41835
3.632461 | 35.55887
3.653238 | 35.69874
3.67453 | 35.83411
3.69517 | 35.96693
3.716145 | 36.09643
3.736886 | 36.22546
3.757891 | 36.35435
3.778705 | 36.48515
3.799545 | 36.6161
3.820411 | 36.74499
3.840993 | 36.8701
3.861833 | 36.99111
3.882539 | 37.11098
3.903459 | 37.23092
3.92417 | 37.35336
3.945231 | 37.47817
3.966189 | 37.60378
3.987011 | 37.72866
4.007686 | 37.84984
4.028419 | 37.96816
4.049106 | 38.08329
4.069806 | 38.199
4.091062 | 38.31614
4.11194 | 38.43621
4.132959 | 38.55556
4.153634 | 38.67399
4.174551 | 38.78887
4.195299 | 38.90106
4.21625 | 39.01064
4.237224 | 39.11719
4.257787 | 39.22268
4.27839 | 39.32759
4.298901 | 39.43537
4.319895 | 39.54354
4.340788 | 39.6526
4.362084 | 39.75783
4.383058 | 39.86007
4.403883 | 39.9589
4.42465 | 40.05591
4.44544 | 40.15364
4.466171 | 40.25222
4.486754 | 40.35172
4.50764 | 40.4489
4.528095 | 40.54412
4.54897 | 40.6367
4.569734 | 40.72882
4.59088 | 40.81977
4.611765 | 40.91104
4.632746 | 41.00426
4.654034 | 41.09809
4.674865 | 41.19156
4.695689 | 41.28063
4.71622 | 41.36534
4.736837 | 41.44509
4.757337 | 41.52485
4.778286 | 41.60512
4.799194 | 41.68849
4.820031 | 41.77378
4.840936 | 41.85845
4.861831 | 41.94293
4.882834 | 42.02395
4.903723 | 42.10333
4.924961 | 42.17928
4.945618 | 42.25405
4.966184 | 42.32802
4.986659 | 42.40426
5.007421 | 42.4809
5.02817 | 42.55827
5.049133 | 42.63355
5.070255 | 42.70636
5.090887 | 42.77771
5.11188 | 42.84711
5.132625 | 42.91778
5.153694 | 42.98853
5.174421 | 43.06034
5.195454 | 43.12997
5.2161 | 43.19722
5.236842 | 43.26101
5.257578 | 43.32277
5.278504 | 43.38357
5.299353 | 43.44445
5.320096 | 43.50749
5.34131 | 43.57175
5.362049 | 43.6358
5.382936 | 43.69668
5.40357 | 43.75344
5.424364 | 43.80732
5.444928 | 43.85957
5.465808 | 43.91223
5.487019 | 43.96567
5.507807 | 44.02114
5.528736 | 44.07567
5.549384 | 44.13034
5.570351 | 44.18163
5.590989 | 44.23091
5.612082 | 44.27804
5.632842 | 44.32412
5.653411 | 44.36953
5.673972 | 44.41691
5.694695 | 44.46576
5.715657 | 44.5158
5.73662 | 44.5662
5.757983 | 44.61292
5.778775 | 44.65671
5.799701 | 44.69714
5.820438 | 44.73712
5.841372 | 44.77736
5.86203 | 44.81871
5.882764 | 44.85947
5.903525 | 44.89836
5.924019 | 44.93645
5.944894 | 44.97231
5.965694 | 45.00838
5.986839 | 45.04297
6.007639 | 45.07964
6.028835 | 45.11729
6.049886 | 45.1551
6.070711 | 45.1906
6.091398 | 45.22278
6.112003 | 45.2517
6.132524 | 45.27881
6.15306 | 45.3067
6.174152 | 45.33526
6.194878 | 45.3672
6.215876 | 45.3995
6.23663 | 45.43125
6.257638 | 45.46125
6.278572 | 45.48778
6.299631 | 45.51197
6.320784 | 45.53369
6.341392 | 45.5546
6.361995 | 45.57444
6.382447 | 45.59697
6.403363 | 45.62018
6.424032 | 45.6454
6.445244 | 45.66834
6.466085 | 45.69003
6.486843 | 45.70892
6.507711 | 45.72842
6.528614 | 45.749
6.54956 | 45.77147
6.570278 | 45.795
6.591315 | 45.81598
6.61187 | 45.83477
6.63266 | 45.84912
6.653379 | 45.86309
6.674366 | 45.87648
6.695094 | 45.89111
6.715933 | 45.90769
6.73708 | 45.92456
6.757753 | 45.94103
6.778603 | 45.95512
6.799251 | 45.96665
6.820047 | 45.9759
6.840619 | 45.98446
6.861726 | 45.99413
6.882781 | 46.00584
6.903732 | 46.01937
6.924528 | 46.03231
6.945325 | 46.04332
6.966226 | 46.05136
6.986937 | 46.05681
7.008086 | 46.0598
7.028521 | 46.06265
7.049288 | 46.06565
7.069792 | 46.07292
7.090716 | 46.08005
7.111567 | 46.08866
7.132736 | 46.09521
7.1539 | 46.09939
7.174621 | 46.10152
7.195503 | 46.10189
7.216263 | 46.10377
7.237136 | 46.10574
7.257647 | 46.10989
7.278521 | 46.11301
7.299061 | 46.11526
7.319754 | 46.1157
7.340576 | 46.11505
7.361617 | 46.11503
7.382595 | 46.11554
7.403444 | 46.11804
7.424793 | 46.12156
7.44573 | 46.12515
7.466559 | 46.12575
7.487128 | 46.12357
7.507824 | 46.11867
7.528296 | 46.11263
7.548991 | 46.10745
7.570081 | 46.10388
7.59083 | 46.10357
7.611844 | 46.10355
7.632593 | 46.10446
7.653673 | 46.10355
7.674537 | 46.10106
7.695716 | 46.09591
7.716507713 | 46.08936
7.737137 | 46.08226
7.757595 | 46.07618
7.778254 | 46.07181
7.79909 | 46.06763
7.819841 | 46.06354
7.841105 | 46.05714
7.861763 | 46.04973
7.882679 | 46.04042
7.903446 | 46.03176
7.924566 | 46.02436
7.94531 | 46.0181
7.966214 | 46.0111
7.986975 | 46.00262
8.007637 | 45.99212
8.028477 | 45.98046
8.049239 | 45.9697
8.07023 | 45.9586
8.090903 | 45.94993
8.112025 | 45.9429
8.132924 | 45.93679
8.15372 | 45.9296
8.17447 | 45.92108
8.195204 | 45.90961
8.215819 | 45.89715
8.236593 | 45.88625
8.257735 | 45.87681
8.278606 | 45.86985
8.299561 | 45.86294
8.320269 | 45.85518
8.34116 | 45.84579
8.361894 | 45.83452
8.382843 | 45.82251
8.40379 | 45.8083
8.424323 | 45.79431
8.444949 | 45.78071
8.465477 | 45.77053
8.486482 | 45.7617
8.507348 | 45.75374
8.5287 | 45.74383
8.549668 | 45.73185
8.570546 | 45.71841
8.59132 | 45.70445
8.61215 | 45.6918
8.632975 | 45.68068
8.653568 | 45.66973
8.674449 | 45.65748
8.694887 | 45.64426
8.71573 | 45.62883
8.736454 | 45.614
8.757619 | 45.59908
8.778478 | 45.586
8.799465 | 45.57453
8.813688 | 45.56722
8.834613 | 45.55604
8.85545 | 45.54207
8.876018 | 45.52531
8.89665 | 45.50624
8.917097 | 45.48777
8.986658 | 45.44087
9.056331 | 45.40044
9.126081 | 45.34561
9.194881 | 45.30037
9.264643 | 45.24683
9.33421 | 45.19733
9.403517 | 45.15133
9.472825 | 45.09271
9.542548 | 45.04628
9.611507 | 44.98347
9.681518 | 44.9285
9.750825 | 44.87508
9.820191 | 44.81279
9.889365 | 44.76635
9.959399 | 44.71233
10.02859 | 44.6569
10.09753 | 44.60361
10.16731 | 44.54395
10.23742 | 44.50086
10.306 | 44.43431
10.37564 | 44.37785
10.44533 | 44.32483
10.5149 | 44.25862
10.58372 | 44.19751
10.65345 | 44.13303
10.72304 | 44.0715
10.7924 | 44.01501
10.8618 | 43.95133
10.93154 | 43.89968
11.00048 | 43.83315
11.07036 | 43.77102
11.13966 | 43.71012
11.20899 | 43.63319
11.27816 | 43.56881
11.34827 | 43.49499
11.4176 | 43.41452
11.48652 | 43.33193
11.55629 | 43.23823
11.62629 | 43.14976
11.6949 | 43.02965
11.7644 | 42.87874
11.83412 | 40.91785

## 176
176 | 176
Dehnung | Standardkraft
% | N/mm²
0 | 0.4585827
-9.510253e-06 | 0.4348185
-1.40667e-05 | 0.4131109
-1.298056e-06 | 0.3953071
-8.530087e-06 | 0.3782655
-1.033147e-05 | 0.3629306
1.809332e-05 | 0.3510582
0.0002771219 | 0.3399721
0.0008632872 | 0.3336756
0.00169709 | 0.33187
0.002774742 | 0.3348584
0.004059341 | 0.3409892
0.005633831 | 0.3517219
0.007283317 | 0.3647895
0.008970738 | 0.3778274
0.01061016 | 0.3917439
0.01229228 | 0.4061237
0.01394664 | 0.4201706
0.01563064 | 0.4340851
0.01730273 | 0.4489066
0.01894718 | 0.4635014
0.02060501 | 0.4785766
0.02229643 | 0.4929477
0.02393527 | 0.5068744
0.02560298 | 0.5233768
0.02728417 | 0.5380928
0.02893125 | 0.5548627
0.03061599 | 0.5702149
0.03227573 | 0.5857984
0.03392863 | 0.6017035
0.03559733 | 0.6183131
0.03727359 | 0.6347094
0.03894607 | 0.6497294
0.04057476 | 0.6666336
0.0422917 | 0.6822288
0.04393527 | 0.6985573
0.04562185 | 0.7155487
0.04729642 | 0.7316204
0.04891703 | 0.7483576
0.05058079 | 0.7654461
0.05229023 | 0.7831919
0.05393966 | 0.7995908
0.05561349 | 0.8167095
0.05728364 | 0.8333625
0.05895403 | 0.8501578
0.06062897 | 0.8674242
0.06227027 | 0.8842682
0.06395022 | 0.9007043
0.0656097 | 0.9179066
0.06729232 | 0.9342972
0.06894093 | 0.951304
0.07062751 | 0.9686586
0.0722745 | 0.9865559
0.0739447 | 1.002885
0.07560793 | 1.019177
0.07728344 | 1.037161
0.07890111 | 1.05357
0.08058651 | 1.070099
0.08225253 | 1.087849
0.08393577 | 1.103894
0.08561229 | 1.121263
0.08725052 | 1.139027
0.08891047 | 1.156174
0.09060237 | 1.172097
0.09225506 | 1.188687
0.09394701 | 1.203955
0.09557899 | 1.221598
0.09723994 | 1.23809
0.09896162 | 1.253437
0.1005896 | 1.271837
0.1022637 | 1.2892
0.1039509 | 1.305315
0.1055953 | 1.322236
0.1072823 | 1.339082
0.1089366 | 1.354713
0.1106154 | 1.372107
0.1122832 | 1.388217
0.1139196 | 1.406084
0.11559 | 1.422772
0.1172517 | 1.440186
0.1189296 | 1.456998
0.1205911 | 1.474293
0.1222725 | 1.490199
0.1239052 | 1.507157
0.1256029 | 1.524259
0.1272512 | 1.541555
0.1289233 | 1.558589
0.1305818 | 1.574858
0.1322553 | 1.591408
0.1339461 | 1.607628
0.135599 | 1.62527
0.1372474 | 1.639976
0.1389426 | 1.654996
0.1406128 | 1.672187
0.1422562 | 1.68901
0.1439568 | 1.706102
0.1456069 | 1.72209
0.1472789 | 1.73815
0.1489483 | 1.759475
0.1506088 | 1.785055
0.1526312 | 1.798367
0.1539198 | 1.808886
0.1555985 | 1.825281
0.1573328 | 1.844106
0.1589643 | 1.868852
0.1606256 | 1.88621
0.1622899 | 1.903112
0.1639656 | 1.91937
0.1656185 | 1.936322
0.1672849 | 1.95222
0.1687993 | 1.959037
0.1706034 | 1.976355
0.1722767 | 1.992658
0.1739186 | 2.009337
0.1756319 | 2.026498
0.1772622 | 2.042315
0.1789518 | 2.060528
0.1806094 | 2.076756
0.1822684 | 2.097992
0.1839319 | 2.126712
0.1855734 | 2.140148
0.1871634 | 2.14779
0.1889527 | 2.164861
0.1906079 | 2.18149
0.192301 | 2.200444
0.1939591 | 2.21791
0.1956145 | 2.234451
0.1972922 | 2.252561
0.1989529 | 2.269887
0.2006221 | 2.287398
0.2022877 | 2.304555
0.2039297 | 2.323818
0.205609 | 2.341759
0.2073003 | 2.359308
0.2089252 | 2.376581
0.2106026 | 2.395481
0.2122738 | 2.412967
0.2139406 | 2.43063
0.215613 | 2.448625
0.2172813 | 2.466131
0.2189191 | 2.484737
0.2205887 | 2.501631
0.2222398 | 2.51818
0.2239361 | 2.536236
0.2256019 | 2.554393
0.2272833 | 2.571344
0.2289441 | 2.587884
0.2305925 | 2.606003
0.2322818 | 2.62398
0.2339325 | 2.640596
0.2356093 | 2.65886
0.2372689 | 2.676391
0.2389264 | 2.693359
0.2406154 | 2.710955
0.2422627 | 2.727999
0.2439415 | 2.74575
0.2456159 | 2.763463
0.2472681 | 2.78058
0.2489332 | 2.797954
0.2502795 | 2.811796
0.2519511 | 2.8278
0.2536016 | 2.844483
0.2554368 | 2.866372
0.2617029 | 2.944215
0.2746897 | 3.110982
0.2923061 | 3.33589
0.3096565 | 3.557118
0.32702 | 3.777853
0.3469355 | 4.032366
0.365238 | 4.270217
0.3855282 | 4.532918
0.4030326 | 4.758179
0.4216041 | 4.997108
0.4415379 | 5.245319
0.4620987 | 5.503705
0.483929 | 5.772098
0.500863 | 5.98363
0.5184617 | 6.203061
0.5367894 | 6.432128
0.5554335 | 6.66901
0.5749531 | 6.911074
0.5947587 | 7.157883
0.615062 | 7.40751
0.6358333 | 7.660038
0.6567318 | 7.913045
0.6778418 | 8.166026
0.6986396 | 8.420933
0.7199089 | 8.677223
0.7408438 | 8.934508
0.7617175 | 9.188612
0.7822992 | 9.43773
0.8029329 | 9.682349
0.823422 | 9.925074
0.84403 | 10.1691
0.8651306 | 10.41502
0.8858673 | 10.66624
0.906846 | 10.91871
0.9275756 | 11.17254
0.9486923 | 11.42323
0.9695237 | 11.67151
0.9907077 | 11.91643
1.011692 | 12.15926
1.032364 | 12.40067
1.052912 | 12.64213
1.073397 | 12.88646
1.094287 | 13.13253
1.11505 | 13.37935
1.136288 | 13.62173
1.157024 | 13.8615
1.177915 | 14.09791
1.198719 | 14.33609
1.219682 | 14.5767
1.240516 | 14.81986
1.261335 | 15.06386
1.282258 | 15.30422
1.30286 | 15.54183
1.323656 | 15.77608
1.344344 | 16.00963
1.365327 | 16.24213
1.386004 | 16.47533
1.40699 | 16.71062
1.428001 | 16.94606
1.448788 | 17.18041
1.469586 | 17.41023
1.49026 | 17.63593
1.510972 | 17.85884
1.531615 | 18.0828
1.55282 | 18.30781
1.5738 | 18.53592
1.59473 | 18.7652
1.615459 | 18.99326
1.636284 | 19.2192
1.657157 | 19.44069
1.677981 | 19.66007
1.69905 | 19.87706
1.719583 | 20.095
1.740253 | 20.31276
1.760715 | 20.5341
1.781714 | 20.75693
1.802554 | 20.98207
1.823833 | 21.20509
1.844833 | 21.42474
1.865598 | 21.64118
1.886488 | 21.85559
1.907212 | 22.07033
1.928085 | 22.28595
1.948615 | 22.50246
1.969452 | 22.71565
1.990007 | 22.92859
2.010772 | 23.13756
2.031569 | 23.34488
2.052621 | 23.55316
2.073549 | 23.7629
2.094518 | 23.97451
2.115841 | 24.18744
2.136642 | 24.39961
2.157523 | 24.6074
2.178054 | 24.81105
2.198718 | 25.00985
2.219183 | 25.20712
2.240054 | 25.40492
2.261055 | 25.60293
2.281859 | 25.80324
2.302809 | 26.004
2.323563 | 26.20551
2.344692 | 26.40309
2.365542 | 26.59853
2.38676 | 26.7896
2.407438 | 26.97952
2.428137 | 27.16768
2.448514 | 27.35851
2.469183 | 27.54982
2.489994 | 27.74124
2.5109 | 27.93211
2.532038 | 28.11944
2.552747 | 28.30564
2.5737 | 28.4898
2.594425 | 28.67565
2.615481 | 28.86282
2.636237 | 29.05183
2.657186 | 29.24
2.677957 | 29.42692
2.698678 | 29.6108
2.719458 | 29.79111
2.740239 | 29.97075
2.761155 | 30.14979
2.781873 | 30.33142
2.803051 | 30.5136
2.823881 | 30.69692
2.844779 | 30.87765
2.86541 | 31.05453
2.886185 | 31.22779
2.906801 | 31.39835
2.927606 | 31.5699
2.948824 | 31.7426
2.969592 | 31.91803
2.990562 | 32.09273
3.011196 | 32.26773
3.032135 | 32.4382
3.052841 | 32.60679
3.07385 | 32.77126
3.094737 | 32.93315
3.115312 | 33.09419
3.135864 | 33.25547
3.156471 | 33.42066
3.177523 | 33.58658
3.198384 | 33.75297
3.219752 | 33.91528
3.24058 | 34.07343
3.261532 | 34.22784
3.282336 | 34.38095
3.303109 | 34.5353
3.323863 | 34.69141
3.344577 | 34.8486
3.365394 | 35.00409
3.385818 | 35.15761
3.406699 | 35.30893
3.427442 | 35.46043
3.448576 | 35.61151
3.469443 | 35.76417
3.490578 | 35.9176
3.511713 | 36.07047
3.532529 | 36.22257
3.553298 | 36.37031
3.573792 | 36.51351
3.594403 | 36.65338
3.614872 | 36.79311
3.635887 | 36.9337
3.656718 | 37.07719
3.677672 | 37.22178
3.698482 | 37.36622
3.719392 | 37.50892
3.740377 | 37.64803
3.761367 | 37.78494
3.78261 | 37.91871
3.803202 | 38.05216
3.823929 | 38.18379
3.844346 | 38.31813
3.865136 | 38.45183
3.885851 | 38.58702
3.906995 | 38.71854
3.927914 | 38.8469
3.948657 | 38.97158
3.969596 | 39.09349
3.990404 | 39.21556
4.011389 | 39.33733
4.032103 | 39.46035
4.053123 | 39.58094
4.07373 | 39.7
4.094494 | 39.81528
4.115242 | 39.92983
4.136145 | 40.04353
4.156911 | 40.15767
4.1777 | 40.27421
4.198835 | 40.39161
4.219619 | 40.50954
4.240481 | 40.62477
4.261082 | 40.73664
4.281894 | 40.84506
4.302444 | 40.95155
4.323457 | 41.05941
4.344619 | 41.16911
4.365512 | 41.28046
4.386409 | 41.39064
4.407088 | 41.49845
4.428041 | 41.60293
4.44873 | 41.70548
4.469894 | 41.80525
4.490524 | 41.90421
4.511159 | 42.00225
4.531653 | 42.1023
4.55242 | 42.20328
4.573387 | 42.30552
4.594424 | 42.40629
4.615753 | 42.50333
4.636469 | 42.59797
4.657388 | 42.6895
4.678075 | 42.78098
4.698936 | 42.87227
4.719525 | 42.96491
4.740275 | 43.05625
4.760933 | 43.14667
4.781531 | 43.23402
4.802386 | 43.3187
4.823373 | 43.40243
4.844417 | 43.48524
4.86521 | 43.56921
4.886519 | 43.65447
4.907505 | 43.73941
4.928394 | 43.82211
4.949 | 43.90027
4.969641 | 43.97525
4.99009 | 44.04836
5.010741 | 44.12317
5.031881 | 44.19913
5.052599 | 44.27802
5.073649 | 44.35586
5.094341 | 44.43397
5.115429 | 44.50878
5.136329 | 44.5813
5.157487 | 44.65116
5.178391 | 44.71824
5.198972 | 44.78426
5.219473 | 44.85105
5.24004 | 44.91976
5.260915 | 44.98922
5.281659 | 45.05888
5.302853 | 45.12472
5.32359 | 45.18849
5.344499 | 45.24968
5.365233 | 45.31131
5.38627 | 45.37342
5.40714 | 45.43638
5.427938 | 45.49908
5.448867 | 45.55896
5.469479 | 45.61645
5.490297 | 45.67002
5.51102 | 45.72211
5.531925 | 45.77399
5.552737 | 45.82788
5.56665 | 44.04279

## 177
177 | 177
Dehnung | Standardkraft
% | N/mm²
0 | 0.341385
-1.764298e-05 | 0.3011255
-6.437301e-06 | 0.2658878
-1.449055e-05 | 0.2355437
-5.563095e-07 | 0.2056326
1.700719e-05 | 0.1797818
0.0002503395 | 0.1574196
0.000799497 | 0.140033
0.001597828 | 0.1273412
0.002598974 | 0.1187648
0.003889322 | 0.1162361
0.005413082 | 0.1177927
0.007073826 | 0.1238669
0.008585135 | 0.134179
0.01038469 | 0.1467154
0.01207617 | 0.1511514
0.01397973 | 0.1542622
0.01537885 | 0.1544413
0.0170736 | 0.1622687
0.01874815 | 0.1697969
0.02041041 | 0.1777148
0.02216771 | 0.1953799
0.02372758 | 0.207204
0.02541515 | 0.2169784
0.02706933 | 0.22709
0.02874737 | 0.2360368
0.03025985 | 0.2358991
0.03208126 | 0.2442581
0.03374609 | 0.2549012
0.03540296 | 0.2646337
0.0367859 | 0.2847806
0.03873581 | 0.3038985
0.04035738 | 0.305366
0.04207706 | 0.3134965
0.04372379 | 0.3262483
0.04539964 | 0.3403167
0.04706515 | 0.3521231
0.04871193 | 0.3653541
0.05039101 | 0.3781455
0.05206055 | 0.3919241
0.05373409 | 0.4054636
0.05540562 | 0.4192912
0.05708734 | 0.4338233
0.0587283 | 0.4479083
0.06042658 | 0.4614262
0.06206891 | 0.4763801
0.06371257 | 0.4902891
0.06542166 | 0.5047038
0.06708392 | 0.5185408
0.06875621 | 0.5335002
0.070412 | 0.5487233
0.07209134 | 0.5644341
0.07373529 | 0.5788583
0.07542234 | 0.592981
0.07706873 | 0.6079718
0.07876264 | 0.6232774
0.08039861 | 0.6389711
0.08206966 | 0.6529591
0.08372966 | 0.6680354
0.08541409 | 0.6833905
0.08707974 | 0.697892
0.08873759 | 0.7120581
0.09041047 | 0.7278701
0.09206557 | 0.7436816
0.0937415 | 0.756461
0.09543159 | 0.7721351
0.09707756 | 0.7868945
0.09875131 | 0.8018271
0.1003892 | 0.816522
0.1021068 | 0.8308622
0.1037453 | 0.845744
0.105439 | 0.8616074
0.1070956 | 0.8757659
0.1087662 | 0.891755
0.1104274 | 0.9068941
0.1121041 | 0.9215132
0.1137683 | 0.9373476
0.1154151 | 0.9517238
0.117113 | 0.9671904
0.1187815 | 0.9828058
0.1204101 | 0.9977266
0.1220983 | 1.013182
0.123759 | 1.028888
0.1253995 | 1.043379
0.1270953 | 1.058027
0.1287661 | 1.073976
0.1304129 | 1.089534
0.132089 | 1.104852
0.1337683 | 1.120007
0.135432 | 1.13564
0.137094 | 1.151265
0.1387367 | 1.166389
0.1403996 | 1.181923
0.1420918 | 1.197845
0.1437459 | 1.214145
0.1454456 | 1.229802
0.147082 | 1.244878
0.1487647 | 1.260133
0.1504421 | 1.275994
0.1521048 | 1.292554
0.1537388 | 1.307953
0.1554199 | 1.324831
0.1570952 | 1.340538
0.1587574 | 1.355998
0.1604382 | 1.371356
0.1621063 | 1.388093
0.1637685 | 1.403854
0.1654478 | 1.419108
0.167106 | 1.436164
0.1687483 | 1.451706
0.1704509 | 1.468099
0.1720471 | 1.482599
0.1737474 | 1.497615
0.1754168 | 1.512403
0.1771025 | 1.530466
0.1787721 | 1.544427
0.1804371 | 1.562549
0.1820975 | 1.583813
0.1837577 | 1.604328
0.1853776 | 1.61776
0.1872223 | 1.631122
0.1887373 | 1.64374
0.190415 | 1.659543
0.1921229 | 1.676028
0.19376 | 1.691622
0.1954696 | 1.71872
0.1971005 | 1.737619
0.1987613 | 1.754637
0.2004402 | 1.770636
0.2020926 | 1.783159
0.203647 | 1.790075
0.205406 | 1.807222
0.2071018 | 1.823999
0.2087788 | 1.841964
0.2104302 | 1.856862
0.212082 | 1.872251
0.2137724 | 1.889815
0.215409 | 1.905411
0.2170769 | 1.921063
0.2187515 | 1.939
0.2204117 | 1.955539
0.2220937 | 1.971193
0.2237555 | 1.987467
0.2254257 | 2.004596
0.2270742 | 2.022508
0.2287423 | 2.039464
0.230409 | 2.055823
0.2320896 | 2.074049
0.2337434 | 2.090812
0.2354163 | 2.108935
0.2370976 | 2.125705
0.2387481 | 2.141893
0.2404043 | 2.159314
0.2420943 | 2.177328
0.2437578 | 2.194084
0.2454193 | 2.210091
0.2470824 | 2.226811
0.2487368 | 2.244233
0.2502637 | 2.25848
0.2519286 | 2.274963
0.2535821 | 2.29159
0.2552356 | 2.30851
0.2569318 | 2.32475
0.2595999 | 2.357654
0.2682969 | 2.468766
0.2835756 | 2.67111
0.3008837 | 2.895468
0.3193992 | 3.133211
0.3380835 | 3.369308
0.3555683 | 3.589291
0.3745642 | 3.831891
0.3912851 | 4.045281
0.4089995 | 4.273078
0.4275655 | 4.513659
0.4473719 | 4.765985
0.4679305 | 5.029152
0.4896996 | 5.299867
0.506548 | 5.50974
0.5241198 | 5.728454
0.5427389 | 5.956171
0.5616461 | 6.196193
0.5812765 | 6.4443
0.601409 | 6.700982
0.6221455 | 6.961854
0.6431298 | 7.222201
0.6640808 | 7.481505
0.6852916 | 7.737376
0.7059241 | 7.99244
0.7266174 | 8.246134
0.7469976 | 8.503217
0.7678732 | 8.76116
0.7885581 | 9.021391
0.8096651 | 9.277987
0.8306619 | 9.531375
0.8513504 | 9.781652
0.8723159 | 10.03008
0.8931015 | 10.28013
0.9140904 | 10.53108
0.9348147 | 10.78499
0.9558745 | 11.03637
0.9764846 | 11.28671
0.9972614 | 11.53318
1.017908 | 11.77789
1.038839 | 12.02148
1.059625 | 12.26582
1.080386 | 12.51353
1.101583 | 12.76188
1.122283 | 13.01072
1.143213 | 13.25591
1.163805 | 13.49678
1.18461 | 13.73367
1.205175 | 13.96909
1.226162 | 14.20518
1.247334 | 14.4431
1.268215 | 14.68342
1.289107 | 14.92299
1.3098 | 15.16251
1.330714 | 15.39852
1.351471 | 15.63317
1.372573 | 15.86457
1.393267 | 16.09555
1.413903 | 16.32621
1.434361 | 16.56031
1.455164 | 16.7973
1.476103 | 17.03553
1.497091 | 17.27222
1.518421 | 17.50495
1.539116 | 17.73518
1.560086 | 17.96241
1.580759 | 18.1906
1.601654 | 18.41937
1.622248 | 18.65019
1.642993 | 18.87941
1.663639 | 19.10744
1.68427 | 19.33213
1.705121 | 19.5542
1.726038 | 19.77582
1.747075 | 19.99792
1.767935 | 20.22253
1.78919 | 20.44978
1.810244 | 20.67694
1.8311 | 20.90091
1.851722 | 21.11863
1.872337 | 21.33088
1.892849 | 21.53964
1.913418 | 21.75127
1.934623 | 21.96428
1.955377 | 22.18177
1.976388 | 22.39777
1.997078 | 22.61523
2.018154 | 22.82914
2.039046 | 23.03983
2.060153 | 23.24666
2.081114 | 23.45039
2.101739 | 23.65407
2.122233 | 23.85769
2.142701 | 24.06407
2.16361 | 24.27065
2.184328 | 24.47865
2.205555 | 24.68262
2.22633 | 24.88558
2.247157 | 25.08601
2.26797 | 25.28614
2.288901 | 25.48815
2.3098 | 25.69234
2.330638 | 25.89715
2.351596 | 26.10032
2.372199 | 26.30041
2.393044 | 26.49624
2.413759 | 26.69059
2.434728 | 26.88437
2.45546 | 27.08047
2.476423 | 27.27947
2.497485 | 27.47975
2.518229 | 27.67891
2.539103 | 27.87276
2.559717 | 28.06341
2.580448 | 28.25061
2.601085 | 28.43822
2.622211 | 28.62677
2.643168 | 28.81771
2.664103 | 29.01036
2.684831 | 29.2021
2.705604 | 29.39199
2.726478 | 29.5772
2.747256 | 29.75984
2.768385 | 29.93887
2.788958 | 30.11686
2.809526 | 30.29335
2.830011 | 30.47234
2.850988 | 30.65261
2.871889 | 30.83448
2.893038 | 31.01519
2.9142 | 31.19305
2.935014 | 31.36663
2.955873 | 31.53779
2.976614 | 31.71011
2.997537 | 31.88331
3.018124 | 32.05852
3.039009 | 32.23175
3.059491 | 32.4039
3.080195 | 32.57261
3.100979 | 32.74079
3.122037 | 32.90852
3.143004 | 33.07621
3.16392 | 33.24615
3.185218 | 33.4159
3.206068 | 33.58436
3.226918 | 33.74838
3.247445 | 33.9086
3.26808 | 34.06536
3.288519 | 34.22168
3.309234 | 34.37889
3.330308 | 34.53842
3.351098 | 34.70121
3.372042 | 34.86266
3.392835 | 35.02442
3.413907 | 35.18302
3.434789 | 35.33949
3.456058 | 35.49172
3.476848 | 35.64152
3.497535 | 35.78911
3.518026 | 35.93847
3.538654 | 36.08837
3.559456 | 36.23945
3.580329 | 36.38898
3.601533 | 36.53527
3.622168 | 36.67973
3.643144 | 36.82106
3.663868 | 36.96346
3.684926 | 37.10586
3.705694 | 37.24847
3.726598 | 37.3896
3.747405 | 37.52748
3.76799 | 37.66245
3.788832 | 37.79379
3.809561 | 37.92485
3.830559 | 38.05519
3.851178 | 38.18826
3.872343 | 38.32261
3.893159 | 38.45797
3.914041 | 38.59196
3.93471 | 38.72305
3.955449 | 38.85077
3.976097 | 38.97649
3.99684 | 39.10339
4.018086 | 39.23094
4.03899 | 39.36077
4.059981 | 39.48984
4.080641 | 39.61828
4.101547 | 39.74355
4.122311 | 39.8659
4.143266 | 39.98475
4.164246 | 40.10261
4.184807 | 40.21903
4.205383 | 40.33749
4.225942 | 40.45726
4.24692 | 40.57783
4.267774 | 40.69865
4.289187 | 40.81381
4.310029 | 40.92595
4.330957 | 41.03474
4.351618 | 41.14262
4.372494 | 41.25098
4.393209 | 41.36004
4.413782 | 41.46919
4.434619 | 41.5762
4.455137 | 41.68104
4.475989 | 41.78204
4.496756 | 41.8827
4.517966 | 41.9817
4.538723 | 42.08306
4.559893 | 42.18548
4.581076 | 42.28872
4.601905 | 42.39027
4.62267 | 42.48765
4.643225 | 42.58104
4.66385 | 42.67088
4.684311 | 42.7608
4.705352 | 42.85186
4.726216 | 42.94746
4.747155 | 43.04394
4.767919 | 43.14036
4.788917 | 43.23432
4.809835 | 43.32489
4.830787 | 43.41373
4.852032 | 43.49909
4.872593 | 43.58297
4.893189 | 43.6645
4.913583 | 43.74889
4.934524 | 43.83404
4.955155 | 43.92098
4.976294 | 44.0052
4.997214 | 44.0869
5.017924 | 44.16584
5.038746 | 44.24432
5.05971 | 44.32441
5.080734 | 44.40547
5.101423 | 44.4864
5.122444 | 44.56426
5.143078 | 44.64059
5.163859 | 44.71297
5.184583 | 44.78446
5.205577 | 44.85385
5.22636 | 44.92418
5.247147 | 44.99652
5.26836 | 45.0693
5.289075 | 45.14177
5.309966 | 45.21061
5.330581 | 45.27632
5.351343 | 45.33806
5.371916 | 45.39864
5.392889 | 45.45902
5.413992 | 45.52027
5.434845 | 45.58281
5.455712 | 45.64406
5.476423 | 45.70386
5.497315 | 45.76
5.518018 | 45.81472
5.539167 | 45.8667
5.559849 | 45.91776
5.580428 | 45.96728
5.600941 | 46.01828
5.621752 | 46.07111
5.642652 | 46.1258
5.663701 | 46.17998
5.685045 | 46.23077
5.705809 | 46.27925
5.726765 | 46.32496
5.747446 | 46.37082
5.768426 | 46.41709
5.788985 | 46.46464
5.809802 | 46.51229
5.830469 | 46.55768
5.851027 | 46.60057
5.871899 | 46.64153
5.892773 | 46.68293
5.913851 | 46.72456
5.934651 | 46.76779
5.955888 | 46.81162
5.976883 | 46.8545
5.997756 | 46.89471
6.01841 | 46.93099
6.039021 | 46.9643
6.059507 | 46.99522
6.080041 | 47.02746
6.101185 | 47.06079
6.121913 | 47.09723
6.142885 | 47.13363
6.163649 | 47.16963
6.184681 | 47.20254
6.205572 | 47.23217
6.226725 | 47.25971
6.247813 | 47.28411
6.268414 | 47.30822
6.28898 | 47.33228
6.30949 | 47.35905
6.330379 | 47.38616
6.351029 | 47.41398
6.37234 | 47.43881
6.393072 | 47.46237
6.41389 | 47.48466
6.434709 | 47.50685
6.45568 | 47.52965
6.47653 | 47.55368
6.497369 | 47.57742
6.51829 | 47.59836
6.53885 | 47.61727
6.559694 | 47.63258
6.580382 | 47.64893
6.601417 | 47.66378
6.622065 | 47.67997

## 180
180 | 180
Dehnung | Standardkraft
% | N/mm²
0 | 0.3073644
-3.867679e-06 | 0.2680717
3.099441e-06 | 0.2335626
-1.311302e-05 | 0.202023
-7.947286e-06 | 0.1752834
4.416042e-05 | 0.149523
0.0003633234 | 0.1282957
0.001012219 | 0.1128346
0.001842631 | 0.1025005
0.002904574 | 0.0958789
0.0042536 | 0.09257709
0.005839215 | 0.09442458
0.007500251 | 0.1000068
0.009166215 | 0.1052429
0.01084969 | 0.1115303
0.01250209 | 0.1161147
0.01415894 | 0.1228188
0.01584395 | 0.1306908
0.01750271 | 0.1389303
0.01918223 | 0.1471219
0.0208225 | 0.167387
0.02253061 | 0.1755102
0.02417797 | 0.1824933
0.02576002 | 0.1853555
0.02754476 | 0.1945823
0.02917841 | 0.2053186
0.03085412 | 0.2148802
0.0325555 | 0.23046
0.03416666 | 0.2486778
0.03583405 | 0.2603034
0.03751426 | 0.2692774
0.03904677 | 0.2701935
0.04082108 | 0.2821626
0.04248166 | 0.2942433
0.04416678 | 0.3064887
0.04583123 | 0.3180118
0.04747139 | 0.3319029
0.04914636 | 0.3601913
0.05113289 | 0.3654463
0.05245405 | 0.3718128
0.05415763 | 0.3846085
0.05582343 | 0.3984355
0.05748656 | 0.4122228
0.05916818 | 0.4256732
0.06085258 | 0.4392135
0.06250064 | 0.4524631
0.06417918 | 0.46624
0.06584658 | 0.4813021
0.06749773 | 0.4957261
0.06915707 | 0.5106129
0.07084038 | 0.5263679
0.07251925 | 0.5409718
0.07416863 | 0.5559831
0.07586315 | 0.5708867
0.07750774 | 0.5865581
0.07917574 | 0.6012279
0.08082883 | 0.6160692
0.08252865 | 0.6324652
0.08418973 | 0.6471735
0.08583445 | 0.6613872
0.08749437 | 0.6765284
0.08918693 | 0.6899657
0.09084863 | 0.7057182
0.09248916 | 0.7213555
0.09415157 | 0.7349106
0.09586093 | 0.7509148
0.09753127 | 0.7665146
0.0991602 | 0.7809425
0.1008374 | 0.7950072
0.1025159 | 0.8099361
0.1041964 | 0.8261067
0.1058474 | 0.8419812
0.1075264 | 0.8570999
0.1091838 | 0.8717612
0.1108574 | 0.8879076
0.1125149 | 0.9024885
0.1142165 | 0.9170082
0.1158748 | 0.9328729
0.1175253 | 0.9476613
0.1191872 | 0.9622502
0.1208601 | 0.9778954
0.122538 | 0.9934602
0.1242008 | 1.008859
0.1258703 | 1.023893
0.1275266 | 1.039362
0.1292155 | 1.055244
0.1308497 | 1.070476
0.1325399 | 1.086334
0.1342039 | 1.103103
0.1358511 | 1.118353
0.1375445 | 1.132579
0.1391844 | 1.147371
0.1408531 | 1.162982
0.1425117 | 1.178556
0.1441966 | 1.194423
0.1458607 | 1.210586
0.1475117 | 1.225917
0.1491899 | 1.240404
0.1508635 | 1.2558
0.1525216 | 1.27121
0.1542302 | 1.287896
0.1558566 | 1.303684
0.157515 | 1.319388
0.159194 | 1.335477
0.1608706 | 1.351565
0.162531 | 1.366958
0.164185 | 1.38322
0.165846 | 1.399407
0.167517 | 1.413927
0.1691902 | 1.428835
0.1708685 | 1.445826
0.1725217 | 1.461424
0.1741849 | 1.476033
0.1758684 | 1.491255
0.1775275 | 1.506081
0.179185 | 1.521151
0.1808671 | 1.53633
0.1825714 | 1.550346
0.1841853 | 1.564089
0.1858316 | 1.580321
0.1875204 | 1.596339
0.1891883 | 1.613159
0.1908298 | 1.628859
0.1925035 | 1.646028
0.1941858 | 1.673246
0.1958581 | 1.688749
0.1975065 | 1.705063
0.19918 | 1.711721
0.2008698 | 1.726083
0.2025178 | 1.742061
0.204176 | 1.756506
0.2056241 | 1.778103
0.2075108 | 1.800086
0.2091931 | 1.817665
0.2108668 | 1.833841
0.2125282 | 1.848055
0.2141055 | 1.855479
0.2158538 | 1.869803
0.2175306 | 1.885459
0.2191853 | 1.900758
0.2208457 | 1.916482
0.2225315 | 1.932982
0.2242175 | 1.94978
0.2258435 | 1.966758
0.2274971 | 1.982974
0.2291991 | 1.999126
0.2308498 | 2.01487
0.232535 | 2.032747
0.2341718 | 2.049332
0.2358409 | 2.064398
0.2375136 | 2.081615
0.2391685 | 2.098122
0.2408462 | 2.113719
0.2425282 | 2.130219
0.2441867 | 2.147859
0.245854 | 2.162675
0.2475116 | 2.17994
0.2491758 | 2.195622
0.2501988 | 2.206229
0.2518574 | 2.222147
0.2535119 | 2.237845
0.2551812 | 2.254441
0.2568485 | 2.272155
0.2591885 | 2.301144
0.2670626 | 2.398547
0.2816044 | 2.583524
0.3004121 | 2.821424
0.3190139 | 3.05068
0.3374428 | 3.278808
0.3549833 | 3.492758
0.373948 | 3.726064
0.3946712 | 3.983195
0.4127866 | 4.207892
0.431598 | 4.446194
0.4516189 | 4.694593
0.4724061 | 4.952197
0.4943945 | 5.217583
0.5114379 | 5.42345
0.5290926 | 5.637554
0.5478303 | 5.861215
0.5669655 | 6.095132
0.5866712 | 6.339373
0.6070438 | 6.590751
0.627773 | 6.846057
0.6488154 | 7.09883
0.6696717 | 7.350329
0.6909387 | 7.598533
0.7116906 | 7.846617
0.7323729 | 8.090666
0.7527903 | 8.337348
0.7734589 | 8.584683
0.7943016 | 8.833442
0.815233 | 9.082051
0.8363744 | 9.328294
0.8570376 | 9.571878
0.8780293 | 9.812905
0.8987426 | 10.05597
0.9198107 | 10.30016
0.9405309 | 10.54614
0.9615226 | 10.7906
0.9821909 | 11.03383
1.002883 | 11.27342
1.023644 | 11.51117
1.044451 | 11.74774
1.065364 | 11.98276
1.086047 | 12.21939
1.107209 | 12.45744
1.128023 | 12.69576
1.148885 | 12.93292
1.169556 | 13.16544
1.190336 | 13.39496
1.210953 | 13.62206
1.231751 | 13.85052
1.252999 | 14.08073
1.273859 | 14.31526
1.294825 | 14.54884
1.315477 | 14.78216
1.336442 | 15.01214
1.357113 | 15.24076
1.378178 | 15.46515
1.398972 | 15.68982
1.419607 | 15.91363
1.440193 | 16.14026
1.460791 | 16.36998
1.481837 | 16.60165
1.502719 | 16.83448
1.524029 | 17.06252
1.544848 | 17.28854
1.565769 | 17.5112
1.586484 | 17.73398
1.607356 | 17.95676
1.627994 | 18.18143
1.64868 | 18.40518
1.669441 | 18.6275
1.689912 | 18.84728
1.710852 | 19.06461
1.731616 | 19.28158
1.752808 | 19.49718
1.773621 | 19.715
1.794786 | 19.93478
1.815929 | 20.15665
1.836782 | 20.37617
1.857486 | 20.59036
1.878084 | 20.79984
1.89861 | 21.00557
1.919157 | 21.21201
1.940272 | 21.41959
1.961084 | 21.63019
1.982045 | 21.84139
2.002763 | 22.05298
2.023766 | 22.26223
2.044725 | 22.46827
2.065707 | 22.67231
2.08688 | 22.872
2.107438 | 23.07052
2.128048 | 23.26752
2.148431 | 23.46745
2.169271 | 23.66889
2.190012 | 23.87213
2.211173 | 24.07293
2.23207 | 24.27117
2.252792 | 24.46716
2.273741 | 24.66262
2.294547 | 24.86007
2.315529 | 25.05891
2.336292 | 25.25939
2.357283 | 25.45833
2.377941 | 25.65427
2.398743 | 25.84638
2.419457 | 26.0367
2.440435 | 26.22655
2.461202 | 26.41759
2.482026 | 26.61126
2.503216 | 26.8056
2.523882 | 27.00014
2.544822 | 27.1914
2.565424 | 27.37842
2.586216 | 27.5614
2.606756 | 27.74279
2.627788 | 27.92408
2.648878 | 28.10799
2.669738 | 28.29418
2.690569 | 28.47932
2.71126 | 28.66431
2.732227 | 28.84544
2.752896 | 29.02427
2.774032 | 29.19872
2.794658 | 29.37099
2.815256 | 29.54194
2.835797 | 29.7163
2.856635 | 29.8927
2.877571 | 30.07059
2.898614 | 30.24663
2.919891 | 30.41864
2.940677 | 30.58781
2.961621 | 30.75313
2.982261 | 30.91921
3.003252 | 31.08585
3.023805 | 31.25428
3.04471 | 31.422
3.065295 | 31.58873
3.085867 | 31.75337
3.106716 | 31.91647
3.127614 | 32.07924
3.148702 | 32.24136
3.16953 | 32.40589
3.190866 | 32.5714
3.211783 | 32.73725
3.232634 | 32.89997
3.253237 | 33.05797
3.27382 | 33.21198
3.294271 | 33.36289
3.314892 | 33.51543
3.336027 | 33.6686
3.356738 | 33.82522
3.377768 | 33.98177
3.398499 | 34.13877
3.419551 | 34.29321
3.440433 | 34.44524
3.461662 | 34.59402
3.482623 | 34.73956
3.503278 | 34.88334
3.523831 | 35.02654
3.544315 | 35.17206
3.565192 | 35.31835
3.585961 | 35.46503
3.607199 | 35.60642
3.6279 | 35.74502
3.648834 | 35.88051
3.669608 | 36.0159
3.690599 | 36.15217
3.711439 | 36.28999
3.732221 | 36.42702
3.753132 | 36.56214
3.773715 | 36.69428
3.794552 | 36.823
3.815224 | 36.95072
3.836247 | 37.07692
3.856902 | 37.20506
3.87791 | 37.33517
3.898909 | 37.46643
3.919686 | 37.59673
3.940428 | 37.72392
3.961138 | 37.84797
3.981867 | 37.96993
4.002525 | 38.0918
4.023768 | 38.21424
4.044656 | 38.33876
4.065665 | 38.46338
4.086392 | 38.58744
4.107223 | 38.70913
4.128041 | 38.82816
4.148902 | 38.94373
4.169947 | 39.05636
4.190502 | 39.1685
4.211139 | 39.28018
4.231614 | 39.39485
4.252623 | 39.50891
4.273446 | 39.62382
4.294774 | 39.73556
4.315757 | 39.84488
4.336579 | 39.95097
4.35737 | 40.05505
4.378168 | 40.15934
4.398944 | 40.26443
4.419483 | 40.36989
4.440374 | 40.47396
4.460853 | 40.57561
4.48167 | 40.67259
4.502441 | 40.7682
4.523485 | 40.86333
4.544497 | 40.95977
4.565438 | 41.05827
4.586738 | 41.15721
4.6076 | 41.25575
4.628416 | 41.35074
4.648935 | 41.44218
4.669616 | 41.52974
4.690017 | 41.61703
4.710912 | 41.70462
4.73194 | 41.79522
4.752752 | 41.88841
4.773688 | 41.98097
4.794466 | 42.07286
4.815588 | 42.16116
4.836415 | 42.24733
4.857668 | 42.32929
4.878339 | 42.40974
4.898958 | 42.48873
4.919362 | 42.56959
4.940138 | 42.65122
4.960887 | 42.73367
4.981826 | 42.81459
5.002977 | 42.89215
5.023604 | 42.96743
5.044574 | 43.0409
5.065357 | 43.11557
5.086417 | 43.19133
5.107155 | 43.26915
5.12811 | 43.34583
5.148821 | 43.41974
5.169537 | 43.48944
5.190335 | 43.55604
5.211182 | 43.62089
5.232074 | 43.68607
5.252788 | 43.75311
5.273997 | 43.8217
5.294764 | 43.8905
5.315649 | 43.95766
5.336325 | 44.02073
5.357092 | 44.08024
5.37768 | 44.13729
5.398509 | 44.19448
5.419696 | 44.25317
5.440513 | 44.31355
5.461458 | 44.3726
5.482091 | 44.43083
5.503047 | 44.48605
5.52369 | 44.54003
5.544768 | 44.59115
5.565592 | 44.64086
5.586136 | 44.68975
5.606745 | 44.74012
5.627395 | 44.79364
5.648397 | 44.84835
5.669246 | 44.90267
5.690678 | 44.95259
5.711506 | 44.99994
5.732439 | 45.04411
5.753155 | 45.08905
5.774058 | 45.13536
5.794753 | 45.18295
5.815456 | 45.23046
5.836279 | 45.27555
5.856743 | 45.31906
5.877614 | 45.35922
5.898416 | 45.39827
5.919446 | 45.4371
5.940321 | 45.47722
5.961495 | 45.51935
5.982591 | 45.56147
6.003451 | 45.6018
6.024156 | 45.63755
6.044709 | 45.66966
6.065303 | 45.69809
6.08577 | 45.7271
6.106868 | 45.75726
6.12763 | 45.79029
6.148591 | 45.8244
6.169344 | 45.85795
6.190304 | 45.89004
6.211275 | 45.91832
6.232293 | 45.9444
6.25347 | 45.96841
6.274164 | 45.99169
6.294744 | 46.01568
6.315222 | 46.04145
6.336043 | 46.06814
6.356757 | 46.09564
6.377917 | 46.12095
6.398834 | 46.14375
6.419546 | 46.16447
6.440452 | 46.1851
6.461269 | 46.20644
6.482277 | 46.22937
6.502987 | 46.25383
6.524014 | 46.2765
6.544562 | 46.29656
6.565407 | 46.31336
6.586086 | 46.32894
6.607083 | 46.34467
6.627814 | 46.36107
6.648601 | 46.3796
6.669794 | 46.39823
6.690495 | 46.41682
6.711331 | 46.43108
6.731949 | 46.44334
6.752745 | 46.45311
6.773335 | 46.46337
6.794425 | 46.4747
6.815515 | 46.48822
6.836402 | 46.50379
6.857296 | 46.5182
6.877987 | 46.5316
6.898966 | 46.54157
6.919635 | 46.54959
6.940803 | 46.55468
6.961403 | 46.55945
6.982024 | 46.56382
7.002526 | 46.57016
7.023384 | 46.57818
7.04429 | 46.58683
7.06537 | 46.59408
7.086624 | 46.59798
7.107369 | 46.60018
7.128238 | 46.60009
7.148945 | 46.60126
7.169872 | 46.6032
7.190374 | 46.60677
7.211225 | 46.60926
7.23179 | 46.61127
7.252435 | 46.61141
7.273275 | 46.61065
7.294314 | 46.6103
7.315282 | 46.61075
7.336136 | 46.61397
7.357482 | 46.61778
7.378438 | 46.62209
7.399326 | 46.6238
7.419885 | 46.62261
7.440542 | 46.6179
7.461033 | 46.61195
7.481681 | 46.60709
7.502831 | 46.60448
7.523564 | 46.60444
7.544568 | 46.60489
7.565274 | 46.60609
7.586391 | 46.60501
7.607205 | 46.60266
7.628394 | 46.597
7.649269 | 46.59021
7.669851 | 46.58283
7.690365 | 46.57747
7.710946 | 46.57428
7.731837 | 46.57165
7.752563 | 46.56888
7.773809 | 46.56255
7.794425 | 46.55545
7.81542 | 46.54578
7.836165 | 46.53774
7.857245 | 46.52973
7.87803 | 46.52346
7.898874 | 46.51708
7.919731 | 46.51016
7.940366 | 46.50136
7.961188 | 46.49081
7.981931 | 46.47943
8.002954 | 46.46805
8.023608 | 46.45881
8.044707 | 46.45168
8.065673 | 46.44621
8.086383 | 46.44053
8.10721 | 46.43122
8.127931 | 46.41996
8.148613 | 46.4063
8.169244 | 46.39417
8.19048 | 46.38312
8.21133 | 46.37485
8.232266 | 46.36786
8.252957 | 46.36156
8.273853 | 46.35388
8.294666 | 46.34409
8.315477 | 46.33305
8.336532 | 46.31969
8.357058 | 46.307
8.377709 | 46.29425
8.398206 | 46.28434
8.419231 | 46.275
8.440063 | 46.26756
8.461371 | 46.25766
8.482405 | 46.24637
8.503206 | 46.23311
8.524069 | 46.21931
8.544841 | 46.20654
8.565729 | 46.19477
8.58626 | 46.18295
8.607181 | 46.17016
8.62763 | 46.1564
8.648458 | 46.14081
8.669168 | 46.1258
8.690269 | 46.11082
8.711186 | 46.09683
8.732129 | 46.08495
8.753413 | 46.074
8.77424 | 46.06223
8.795068 | 46.0474
8.863539 | 45.98543
8.93333 | 45.93972
9.002976 | 45.89549
9.072569 | 45.84016
9.14149 | 45.79613
9.211367 | 45.74306
9.280805 | 45.69494
9.350111 | 45.64341
9.419357 | 45.58333
9.489141 | 45.53195
9.55808 | 45.4668
9.628159 | 45.4133
9.697409 | 45.35731
9.766708 | 45.29446
9.836053 | 45.25048
9.906033 | 45.19624
9.975037 | 45.14267
10.04416 | 45.09088
10.1139 | 45.03582
10.18397 | 44.98961
10.25249 | 44.91923
10.3223 | 44.86443
10.39197 | 44.81447
10.46134 | 44.74906
10.53032 | 44.6973
10.60011 | 44.63886
10.66965 | 44.58929
10.73899 | 44.53432
10.80834 | 44.47374
10.87815 | 44.42614
10.94702 | 44.367
11.01701 | 44.31943
11.08622 | 44.26795
11.15546 | 44.20455
11.22484 | 44.15952
11.29485 | 44.10467
11.36406 | 44.05031
11.43311 | 43.99139
11.50287 | 43.93796
11.57286 | 43.89508
11.64134 | 43.82844
11.71111 | 43.77454
11.78081 | 43.72716
11.85032 | 43.6662
11.91929 | 43.61559
11.98911 | 43.55361
12.05855 | 43.4964
12.12784 | 43.43072
12.19716 | 43.36113
12.26689 | 43.3029
12.33585 | 43.22881
12.40593 | 43.16645
12.47518 | 43.09462
12.5445 | 43.00184
12.61384 | 42.91458
12.68384 | 42.79937
12.75282 | 42.66305
12.82196 | 42.48274

## 188
188 | 188
Dehnung | Standardkraft
% | N/mm²
0 | 0.3820456
-2.211995e-05 | 0.3518002
-1.282162e-05 | 0.323814
-1.388126e-05 | 0.2978454
-4.344516e-06 | 0.2763121
5.033286e-07 | 0.2553627
0.0002561675 | 0.2399826
0.0008246634 | 0.2288374
0.00161261 | 0.220572
0.002670209 | 0.2193018
0.003939125 | 0.2198228
0.005453613 | 0.226667
0.007159339 | 0.2366908
0.008813037 | 0.2458277
0.01045616 | 0.2555933
0.01213466 | 0.2655968
0.01381222 | 0.2763323
0.01546804 | 0.2874941
0.0171415 | 0.300384
0.01877684 | 0.3118538
0.02046961 | 0.3235237
0.02212487 | 0.3363556
0.0237849 | 0.3493808
0.02548385 | 0.362455
0.0271505 | 0.3751963
0.02880764 | 0.3879289
0.03046327 | 0.4024018
0.03212799 | 0.4150549
0.03381592 | 0.4286742
0.03546739 | 0.4427534
0.03713423 | 0.4568701
0.03879714 | 0.4704806
0.04045338 | 0.4837398
0.04214165 | 0.4979
0.04381164 | 0.513296
0.04547816 | 0.5282838
0.04717074 | 0.5425409
0.04881928 | 0.5572423
0.05047475 | 0.5720827
0.05214696 | 0.5870208
0.05382297 | 0.6017331
0.05548485 | 0.6165736
0.0571772 | 0.6310162
0.05880494 | 0.6457951
0.0604957 | 0.6602242
0.06213856 | 0.6757488
0.06378653 | 0.6917611
0.06547472 | 0.706404
0.06714074 | 0.7220802
0.06879489 | 0.7369804
0.07046797 | 0.7525959
0.0721327 | 0.7669764
0.07377993 | 0.7829207
0.07544814 | 0.7993223
0.07713525 | 0.8140491
0.07878632 | 0.8287884
0.08046955 | 0.8443575
0.08211698 | 0.8596038
0.08381171 | 0.8748457
0.08546604 | 0.8909456
0.08714848 | 0.9066517
0.08880411 | 0.9228268
0.09047966 | 0.9381911
0.09213797 | 0.9539932
0.09380757 | 0.969783
0.09546815 | 0.9849643
0.09714995 | 1.001865
0.09882917 | 1.018506
0.1005218 | 1.0331
0.1021294 | 1.048298
0.1038118 | 1.064588
0.1054756 | 1.081279
0.1071439 | 1.095986
0.108807 | 1.112095
0.1104643 | 1.128004
0.1121412 | 1.144132
0.1137998 | 1.159299
0.1154778 | 1.175999
0.1171512 | 1.19131
0.1187967 | 1.206145
0.1204618 | 1.222011
0.1221924 | 1.239329
0.1237791 | 1.253321
0.1254589 | 1.268953
0.1271231 | 1.285611
0.1287905 | 1.300798
0.1304608 | 1.316361
0.1321361 | 1.333628
0.1337963 | 1.350257
0.1355381 | 1.375308
0.1371369 | 1.396299
0.1387988 | 1.409671
0.1406124 | 1.422775
0.1421182 | 1.434485
0.1437921 | 1.45107
0.1455039 | 1.46569
0.1471309 | 1.480935
0.1488016 | 1.508643
0.150467 | 1.525939
0.1521216 | 1.541656
0.1537776 | 1.559829
0.1554678 | 1.575052
0.1570139 | 1.580764
0.1587853 | 1.596859
0.1604482 | 1.612896
0.1621298 | 1.628454
0.1639445 | 1.655352
0.1654531 | 1.675871
0.1669825 | 1.680001
0.1687644 | 1.696149
0.1704467 | 1.712856
0.1721021 | 1.730576
0.1737642 | 1.746653
0.1754374 | 1.764556
0.1771019 | 1.78128
0.1787816 | 1.796773
0.1804674 | 1.814126
0.1821395 | 1.830841
0.1837908 | 1.848323
0.1854523 | 1.866283
0.1871182 | 1.883035
0.1887823 | 1.899226
0.1904528 | 1.918287
0.1921503 | 1.935045
0.1938011 | 1.951329
0.1954441 | 1.969634
0.1971272 | 1.986063
0.1988059 | 2.002646
0.2004486 | 2.020914
0.2021128 | 2.037081
0.2038023 | 2.05311
0.2054852 | 2.070933
0.2071403 | 2.088615
0.2087668 | 2.10526
0.2104624 | 2.121067
0.2121188 | 2.137758
0.2138055 | 2.155316
0.2154517 | 2.170796
0.2171185 | 2.187955
0.2187931 | 2.204746
0.2204611 | 2.222329
0.2221167 | 2.239205
0.2238036 | 2.255527
0.2254746 | 2.273467
0.2271179 | 2.289631
0.2287908 | 2.304597
0.2304841 | 2.321412
0.2321384 | 2.338994
0.2337963 | 2.354468
0.2354797 | 2.371615
0.2371465 | 2.389643
0.2387999 | 2.405534
0.2404642 | 2.421606
0.2421409 | 2.439372
0.2438224 | 2.456315
0.2454793 | 2.473133
0.2471499 | 2.489629
0.2488252 | 2.506807
0.2503332 | 2.521093
0.251999 | 2.538428
0.2536411 | 2.554724
0.2553326 | 2.57124
0.2570137 | 2.589519
0.2623672 | 2.653681
0.2744565 | 2.807881
0.2911471 | 3.020598
0.3078377 | 3.232317
0.3248347 | 3.446825
0.3442992 | 3.694087
0.3621724 | 3.926398
0.3820173 | 4.180108
0.3988932 | 4.39384
0.4167147 | 4.614825
0.436002 | 4.847931
0.4561659 | 5.093922
0.4778063 | 5.355065
0.494533 | 5.560663
0.5119404 | 5.776914
0.5302745 | 6.001139
0.5488477 | 6.234065
0.5680418 | 6.471104
0.5876202 | 6.711595
0.6078051 | 6.954695
0.6282678 | 7.199217
0.6487281 | 7.447341
0.6698115 | 7.698017
0.6905589 | 7.953105
0.7115403 | 8.209025
0.7322984 | 8.465793
0.7533301 | 8.721026
0.7742764 | 8.974155
0.7952978 | 9.22588
0.8164793 | 9.474313
0.8370634 | 9.721334
0.8576853 | 9.96737
0.8781111 | 10.21711
0.8990036 | 10.46796
0.9197149 | 10.72091
0.9409626 | 10.96978
0.96175 | 11.21699
0.982577 | 11.46046
1.003432 | 11.70392
1.024343 | 11.94832
1.045233 | 12.19403
1.066012 | 12.44156
1.08703 | 12.68786
1.107595 | 12.93107
1.12836 | 13.16934
1.149056 | 13.40538
1.169998 | 13.64026
1.190764 | 13.87709
1.211587 | 14.11719
1.232733 | 14.35927
1.253435 | 14.60075
1.274352 | 14.83753
1.294946 | 15.06959
1.315727 | 15.29795
1.336315 | 15.52707
1.357488 | 15.75787
1.378509 | 15.99213
1.3994 | 16.22808
1.420215 | 16.46284
1.440943 | 16.69629
1.461889 | 16.92604
1.482615 | 17.1535
1.503769 | 17.3776
1.524331 | 17.60092
1.545002 | 17.82484
1.565496 | 18.0523
1.586393 | 18.2809
1.607263 | 18.51092
1.628405 | 18.73878
1.649552 | 18.96366
1.670302 | 19.18652
1.691222 | 19.4078
1.711923 | 19.63002
1.73281 | 19.85214
1.75333 | 20.0764
1.774195 | 20.29847
1.794748 | 20.5184
1.815452 | 20.73515
1.836262 | 20.95022
1.85729 | 21.16461
1.878288 | 21.37912
1.899134 | 21.59529
1.920504 | 21.81279
1.941385 | 22.03003
1.962241 | 22.24344
1.982816 | 22.45229
2.003465 | 22.65648
2.023926 | 22.85806
2.044678 | 23.06122
2.06577 | 23.26533
2.086548 | 23.47341
2.107539 | 23.68182
2.128248 | 23.88992
2.149338 | 24.09464
2.170198 | 24.29662
2.191413 | 24.49484
2.212219 | 24.69207
2.232871 | 24.88752
2.2533 | 25.08351
2.273872 | 25.28171
2.294768 | 25.48041
2.315523 | 25.68031
2.336761 | 25.87629
2.357437 | 26.07054
2.378363 | 26.263
2.399169 | 26.45625
2.42013 | 26.65119
2.440945 | 26.84767
2.46184 | 27.04426
2.482695 | 27.23864
2.503341 | 27.42998
2.524184 | 27.6177
2.544929 | 27.80491
2.565889 | 27.99212
2.586578 | 28.18102
2.607687 | 28.37137
2.628603 | 28.56212
2.649406 | 28.75223
2.670209 | 28.93875
2.690867 | 29.12183
2.71154 | 29.30097
2.732225 | 29.48061
2.753467 | 29.66081
2.774313 | 29.84394
2.795292 | 30.02684
2.815956 | 30.20916
2.836827 | 30.38768
2.857571 | 30.56246
2.878498 | 30.73344
2.899543 | 30.90162
2.920073 | 31.06895
2.940651 | 31.23626
2.961152 | 31.40723
2.982173 | 31.57872
3.003043 | 31.75153
3.02436 | 31.92082
3.04535 | 32.08673
3.066198 | 32.24966
3.086986 | 32.41125
3.107786 | 32.57361
3.128624 | 32.73737
3.149247 | 32.9021
3.170165 | 33.06461
3.19059 | 33.22503
3.211392 | 33.38223
3.232141 | 33.5395
3.253225 | 33.69625
3.274158 | 33.85414
3.295231 | 34.01444
3.316407 | 34.17452
3.337212 | 34.33391
3.358071 | 34.48945
3.378541 | 34.64137
3.399166 | 34.78969
3.419618 | 34.93769
3.44055 | 35.08594
3.461473 | 35.23661
3.482339 | 35.3894
3.503183 | 35.54108
3.524011 | 35.69139
3.545098 | 35.83755
3.566007 | 35.98218
3.587299 | 36.12314
3.607946 | 36.26331
3.628637 | 36.40146
3.649116 | 36.54101
3.669841 | 36.68145
3.690601 | 36.82282
3.711578 | 36.96163
3.732691 | 37.09634
3.753313 | 37.22859
3.774287 | 37.35841
3.795085 | 37.48952
3.816131 | 37.62192
3.836837 | 37.75537
3.85781 | 37.88727
3.878488 | 38.01644
3.899191 | 38.14187
3.919938 | 38.26457
3.940839 | 38.38558
3.961683 | 38.50548
3.982344 | 38.62748
4.00357 | 38.75147
4.024267 | 38.87666
4.045213 | 38.99956
4.065814 | 39.11912
4.08663 | 39.23562
4.107211 | 39.3511
4.128087 | 39.46748
4.149315 | 39.58549
4.170168 | 39.70523
4.191128 | 39.82353
4.211801 | 39.94115
4.23272 | 40.05492
4.253432 | 40.1666
4.274509 | 40.27507
4.295294 | 40.38258
4.315884 | 40.48907
4.336433 | 40.59683
4.357137 | 40.70675
4.37808 | 40.8175
4.399049 | 40.92779
4.420431 | 41.03369
4.441186 | 41.13576
4.462145 | 41.23418
4.482789 | 41.33233
4.503679 | 41.4313
4.524245 | 41.5314
4.544963 | 41.63043
4.565712 | 41.72692
4.586256 | 41.82016
4.607164 | 41.91169
4.627977 | 42.00286
4.649116 | 42.09334
4.669933 | 42.18602
4.691168 | 42.27898
4.712206 | 42.37217
4.733093 | 42.46344
4.753762 | 42.55004
4.774361 | 42.63267
4.794873 | 42.71261
4.815419 | 42.7931
4.836559 | 42.87492
4.857319 | 42.96066
4.878385 | 43.04667
4.89905 | 43.13331
4.920109 | 43.21761
4.941026 | 43.29968
4.962053 | 43.37923
4.983191 | 43.45573
5.003711 | 43.53121
5.024279 | 43.60525
5.044734 | 43.68124
5.065651 | 43.75739
5.086298 | 43.83434
5.107578 | 43.90885
5.128316 | 43.98048
5.149142 | 44.05018
5.170046 | 44.11937
5.190924 | 44.19021
5.211876 | 44.26249
5.232649 | 44.33449
5.253579 | 44.40337
5.274202 | 44.46937
5.295058 | 44.53208
5.315725 | 44.59291
5.33675 | 44.65286
5.357468 | 44.71409
5.378401 | 44.77684
5.399497 | 44.84062
5.42023 | 44.90427
5.441103 | 44.96365
5.461706 | 45.01925
5.48249 | 45.07094
5.503052 | 45.12158
5.524164 | 45.17361
5.545166 | 45.22828
5.566069 | 45.28403
5.586849 | 45.33908
5.607617 | 45.3916
5.628496 | 45.43994
5.649172 | 45.48718
5.670366 | 45.53143
5.690897 | 45.57605
5.711561 | 45.62059
5.732055 | 45.66819
5.752958 | 45.71694
5.773833 | 45.7667
5.794972 | 45.81478
5.816183 | 45.85949
5.83698 | 45.90184
5.85785 | 45.94194
5.878632 | 45.98242
5.899549 | 46.02318
5.92011 | 46.06517
5.940994 | 46.1052
5.961583 | 46.14361
5.982227 | 46.17946
6.002997 | 46.21393
6.024009 | 46.24902
6.045014 | 46.28433
6.06585 | 46.3216
6.087164 | 46.35894
6.108058 | 46.39557
6.128951 | 46.42933
6.149489 | 46.45902
6.170104 | 46.48562
6.190588 | 46.51068
6.211256 | 46.53669
6.232336 | 46.56423
6.253065 | 46.59479
6.274072 | 46.62473
6.294812 | 46.65419
6.315874 | 46.68029
6.336719 | 46.70391
6.357993 | 46.72451
6.378887 | 46.74372
6.39956 | 46.76299
6.420067 | 46.78283
6.440651 | 46.80488
6.461526 | 46.82697
6.482261 | 46.84871
6.503536 | 46.867
6.524176 | 46.88471
6.545125 | 46.9003
6.56587 | 46.91796
6.586901 | 46.93648
6.607657 | 46.9568
6.628576 | 46.97617
6.649394 | 46.99354
6.670019 | 47.00803
6.690808 | 47.02051
6.711587 | 47.03198
6.732549 | 47.04255
6.753203 | 47.0551
6.774281 | 47.06951
6.795194 | 47.08564
6.815999 | 47.10036
6.836696 | 47.11185
6.857437 | 47.12039
6.878113 | 47.1272
6.89881 | 47.13494
6.920065 | 47.1442
6.940971 | 47.15602
6.961951 | 47.16777
6.982675 | 47.17899
7.00355 | 47.18768
7.024328 | 47.19376
7.045244 | 47.19757
7.066256 | 47.19914
7.086739 | 47.2012
7.107404 | 47.20363
7.127937 | 47.20906
7.14895 | 47.21415
7.169753 | 47.22016
7.191138 | 47.22266
7.212035 | 47.22338
7.232888 | 47.22144
7.253661 | 47.21967
7.274486 | 47.21843
7.295225 | 47.21897
7.315773 | 47.22087
7.336657 | 47.22202
7.357104 | 47.22204
7.377973 | 47.22005
7.398726 | 47.21758
7.419939 | 47.21539
7.440743 | 47.21472
7.461786 | 47.21642
7.483086 | 47.2191
7.503918 | 47.22121
7.524686 | 47.22006
7.545213 | 47.21545
7.565918 | 47.20862
7.586355 | 47.20214
7.60732 | 47.19671
7.628217 | 47.19408
7.649104 | 47.19342
7.669961 | 47.19327
7.690878 | 47.19313
7.711882 | 47.19072
7.73276 | 47.18636
7.754004 | 47.18004
7.774595 | 47.17231
7.795255 | 47.16473
7.815622 | 47.15888
7.836504 | 47.15377
7.857185 | 47.14985
7.878175 | 47.14455
7.899266 | 47.13725
7.919885 | 47.12834
7.940848 | 47.11808
7.961679 | 47.10902
7.98272 | 47.10192
8.003419 | 47.09648
8.024437 | 47.0904
8.045111 | 47.08201
8.065834 | 47.07064
8.0866 | 47.05974
8.107539 | 47.04905
8.128393 | 47.03952
8.149101 | 47.03116
8.170318 | 47.02369
8.191044 | 47.01823
8.211941 | 47.01017
8.232561 | 46.99964
8.253353 | 46.98585
8.273949 | 46.97109
8.294856 | 46.95838
8.316003 | 46.94773
8.336768 | 46.94046
8.357739 | 46.93226
8.378418 | 46.92393
8.399364 | 46.9126
8.419996 | 46.90003
8.441135 | 46.8858
8.461858 | 46.87107
8.482427 | 46.8564
8.502985 | 46.84394
8.523721 | 46.83371
8.544699 | 46.82573
8.565675 | 46.81763
8.587027 | 46.80716
8.60782 | 46.79456
8.628771 | 46.78002
8.649453 | 46.76588
8.670403 | 46.7526
8.691032 | 46.74087
8.711795 | 46.72903
8.732516 | 46.71597
8.753031 | 46.70103
8.773891 | 46.68561
8.79471 | 46.67005
8.815834 | 46.65486
8.829734 | 46.64616
8.850712 | 46.63525
8.871984 | 46.62454
8.892754 | 46.61356
8.913574 | 46.59907
8.93413 | 46.58081
9.003132 | 46.52065
9.072602 | 46.48246
9.142848 | 46.43631
9.211517 | 46.38238
9.281322 | 46.33859
9.350638 | 46.28577
9.420362 | 46.24567
9.489366 | 46.19239
9.559096 | 46.14618
9.628277 | 46.1036
9.697864 | 46.04735
9.767337 | 46.00618
9.837122 | 45.95367
9.905675 | 45.90303
9.975951 | 45.86321
10.04527 | 45.80979
10.11444 | 45.76387
10.18353 | 45.71152
10.25385 | 45.66983
10.32301 | 45.62312
10.39212 | 45.55935
10.4616 | 45.52147
10.53176 | 45.47453
10.6003 | 45.41953
10.67008 | 45.37437
10.73946 | 45.3225
10.80915 | 45.28433
10.87826 | 45.23284
10.94806 | 45.18675
11.01726 | 45.14797
11.08679 | 45.09849
11.15622 | 45.06282
11.22591 | 45.01526
11.2945 | 44.96592
11.36477 | 44.93018
11.43416 | 44.87702
11.50348 | 44.83455
11.57249 | 44.78669
11.64273 | 44.74829
11.71189 | 44.70947
11.78092 | 44.65653
11.85037 | 44.62267
11.92061 | 44.58068
11.98928 | 44.53516
12.05909 | 44.49912
12.1284 | 44.45345
12.19808 | 44.41779
12.26713 | 44.37098
12.33689 | 44.32934
12.40606 | 44.29043
12.47563 | 44.24406
12.54511 | 44.21226
12.61489 | 44.16828
12.68347 | 44.12977
12.75374 | 44.10554
12.82288 | 44.06723
12.89221 | 44.03451
12.96128 | 43.99529
13.0316 | 43.96322
13.10076 | 43.92538
13.16992 | 43.87701
13.23933 | 43.84651
13.30955 | 43.8083
13.37807 | 43.76808
13.44789 | 43.73566
13.51723 | 43.6956
13.58691 | 43.66605
13.65607 | 43.62366
13.72588 | 43.58997
13.79504 | 43.55775
13.86456 | 43.51508
13.93396 | 43.48382
14.00369 | 43.44053
14.07225 | 43.40045
14.14253 | 43.3727
14.21194 | 43.33321
14.28126 | 43.30158
14.35025 | 43.26073
14.42051 | 43.22834
14.48965 | 43.1927
14.55871 | 43.14475
14.62811 | 43.11524
14.69838 | 43.07783
14.767 | 43.03364
14.83683 | 42.99879
14.90619 | 42.954
14.9759 | 42.91942
15.0449 | 42.87407
15.11467 | 42.83569
15.18383 | 42.79488
15.25344 | 42.7443
15.32288 | 42.70808
15.39265 | 42.65412
15.46124 | 42.59933
15.53151 | 42.55207
15.60084 | 42.48748
15.66997 | 42.43173
15.7391 | 42.36483
15.80938 | 42.30092
15.87858 | 42.22532
15.94772 | 42.12275
16.01713 | 42.02042
16.08735 | 41.85447

## 162
162 | 162
Dehnung | Standardkraft
% | N/mm²
0 | 0.5503114
-1.645088e-05 | 0.5207923
-2.397431e-05 | 0.4966915
-5.192227e-06 | 0.4759174
-3.33786e-06 | 0.454627
0.0001023346 | 0.4394252
0.0005199379 | 0.4265345
0.001204967 | 0.4211086
0.002126959 | 0.4206162
0.003287395 | 0.424692
0.004693958 | 0.4348052
0.006322384 | 0.4493017
0.007989195 | 0.4635832
0.009673701 | 0.4785061
0.01134176 | 0.4941437
0.0130073 | 0.509328
0.01466444 | 0.5242216
0.01635096 | 0.5406828
0.01802619 | 0.5580835
0.01968021 | 0.5747517
0.02135009 | 0.5928458
0.02302384 | 0.6097885
0.02466064 | 0.6279073
0.02634266 | 0.647256
0.02798679 | 0.6642829
0.02966719 | 0.68295
0.03134192 | 0.7004966
0.03300656 | 0.7197637
0.03466799 | 0.7372612
0.03631316 | 0.7572727
0.03800994 | 0.7769885
0.0396644 | 0.7964087
0.04133593 | 0.8153705
0.04297927 | 0.8364084
0.04466732 | 0.8550832
0.04635 | 0.874146
0.04801451 | 0.8955286
0.04968058 | 0.9139978
0.05132919 | 0.9325209
0.05301025 | 0.9521735
0.05464774 | 0.9707856
0.0563505 | 0.9915373
0.05801585 | 1.01121
0.0596772 | 1.030882
0.06135276 | 1.050158
0.06301287 | 1.070825
0.06469382 | 1.091102
0.06636564 | 1.113024
0.06788257 | 1.141474
0.06970398 | 1.169652
0.07137058 | 1.190104
0.07332667 | 1.206243
0.07466332 | 1.218915
0.07631792 | 1.23863
0.07801636 | 1.259285
0.07967906 | 1.278439
0.08144103 | 1.313471
0.08301216 | 1.336587
0.08468085 | 1.358176
0.08632713 | 1.38076
0.08801349 | 1.40002
0.08952205 | 1.409695
0.09135394 | 1.429905
0.09302412 | 1.449428
0.09469665 | 1.471316
0.0963312 | 1.493275
0.09801313 | 1.514531
0.09967775 | 1.537634
0.1013617 | 1.558391
0.1030193 | 1.580442
0.1046686 | 1.602277
0.1063477 | 1.623135
0.1080125 | 1.645351
0.1096793 | 1.667717
0.1113441 | 1.688315
0.1130298 | 1.711335
0.1146812 | 1.732787
0.1163237 | 1.755754
0.1180201 | 1.77849
0.119674 | 1.801355
0.1213365 | 1.823147
0.1230203 | 1.844943
0.1246581 | 1.865711
0.1263295 | 1.888322
0.1280395 | 1.910492
0.129685 | 1.932018
0.1313505 | 1.955109
0.1329957 | 1.97936
0.1346881 | 2.001335
0.136348 | 2.023421
0.1380157 | 2.045087
0.1396653 | 2.067537
0.1413216 | 2.090691
0.143015 | 2.112099
0.1446702 | 2.132627
0.1463537 | 2.154439
0.1480158 | 2.175094
0.1496483 | 2.197111
0.1513595 | 2.219068
0.1530165 | 2.24176
0.1546849 | 2.262776
0.1563542 | 2.285346
0.1580088 | 2.306351
0.1596706 | 2.32867
0.1613444 | 2.352145
0.163009 | 2.374702
0.1646838 | 2.396441
0.1663372 | 2.418185
0.1680233 | 2.438752
0.1696878 | 2.460745
0.1713223 | 2.482962
0.1730106 | 2.503353
0.1746762 | 2.525387
0.1763393 | 2.546174
0.1780058 | 2.567121
0.1796696 | 2.589268
0.1813376 | 2.610491
0.1830082 | 2.631097
0.1846756 | 2.652015
0.1863412 | 2.673389
0.1880125 | 2.694337
0.1896807 | 2.716006
0.1913497 | 2.737303
0.1930042 | 2.758168
0.1946983 | 2.778438
0.1963561 | 2.800298
0.1980307 | 2.821536
0.1996831 | 2.842638
0.2013738 | 2.864983
0.2030273 | 2.885509
0.2046718 | 2.906548
0.2063417 | 2.927403
0.2080181 | 2.9485
0.2096897 | 2.971798
0.2113594 | 2.993159
0.2130209 | 3.013174
0.2146938 | 3.033996
0.2163702 | 3.056346
0.2179979 | 3.076619
0.2196634 | 3.097642
0.2213555 | 3.118347
0.223006 | 3.139829
0.2246922 | 3.162263
0.2263598 | 3.182903
0.22802 | 3.204022
0.2296861 | 3.225556
0.2313193 | 3.242309
0.2329909 | 3.263858
0.2346701 | 3.285237
0.2363387 | 3.306743
0.2380059 | 3.329005
0.2396724 | 3.351473
0.2414614 | 3.382217
0.2430091 | 3.408324
0.2446515 | 3.428156
0.2464732 | 3.442931
0.2479977 | 3.461736
0.2496499 | 3.482837
0.2503524 | 3.491228
0.2520109 | 3.511071
0.2536734 | 3.536707
0.2553482 | 3.568386
0.2569893 | 3.591442
0.2610612 | 3.652955
0.2716762 | 3.820524
0.2890966 | 4.087154
0.3079817 | 4.390986
0.3249318 | 4.660212
0.3446799 | 4.965951
0.3627837 | 5.24478
0.3824273 | 5.545619
0.3995273 | 5.805072
0.4175578 | 6.082046
0.4368462 | 6.375855
0.4570383 | 6.687806
0.4782907 | 7.016594
0.4950757 | 7.271
0.5121136 | 7.531982
0.5298885 | 7.798712
0.5484602 | 8.073552
0.5676338 | 8.356637
0.5876685 | 8.647835
0.60806 | 8.949912
0.6290639 | 9.260922
0.6501436 | 9.576329
0.6709463 | 9.890638
0.6916309 | 10.19747
0.7122031 | 10.49893
0.7328047 | 10.79529
0.7532816 | 11.0929
0.7743829 | 11.39265
0.7951164 | 11.69804
0.8160569 | 12.00398
0.8368562 | 12.31097
0.8578708 | 12.61538
0.8788122 | 12.91735
0.8998552 | 13.21711
0.9210021 | 13.5132
0.9416467 | 13.8067
0.9622531 | 14.10011
0.9826756 | 14.39771
1.003552 | 14.69699
1.024263 | 14.99872
1.045467 | 15.29572
1.06634 | 15.58931
1.087072 | 15.88007
1.107991 | 16.17077
1.128863 | 16.46487
1.149802 | 16.76158
1.17056 | 17.05988
1.191559 | 17.35598
1.212139 | 17.6485
1.232943 | 17.93572
1.253595 | 18.21945
1.274507 | 18.50243
1.295313 | 18.78582
1.316148 | 19.0738
1.337275 | 19.3625
1.35799 | 19.6522
1.378874 | 19.93824
1.399495 | 20.21991
1.420305 | 20.49788
1.440903 | 20.77438
1.461943 | 21.05203
1.483022 | 21.33247
1.503916 | 21.61631
1.524786 | 21.89857
1.545518 | 22.18004
1.566432 | 22.45583
1.587119 | 22.73042
1.608328 | 23.00022
1.628891 | 23.27026
1.649533 | 23.53986
1.670016 | 23.81424
1.690919 | 24.09202
1.71181 | 24.37189
1.73289 | 24.65085
1.754127 | 24.92546
1.774856 | 25.1964
1.795774 | 25.46423
1.816464 | 25.73208
1.837365 | 25.99956
1.857886 | 26.2689
1.878732 | 26.53681
1.89929 | 26.80323
1.919953 | 27.06274
1.940818 | 27.31722
1.961784 | 27.56995
1.98281 | 27.82526
2.003662 | 28.08734
2.025025 | 28.35446
2.045942 | 28.62186
2.066812 | 28.8861
2.087389 | 29.14408
2.108014 | 29.39602
2.128451 | 29.64629
2.149235 | 29.89744
2.170337 | 30.15099
2.191096 | 30.40783
2.212078 | 30.66413
2.232779 | 30.92108
2.253894 | 31.17432
2.274719 | 31.42505
2.295903 | 31.67106
2.316798 | 31.91442
2.337419 | 32.15535
2.357842 | 32.39738
2.378398 | 32.64045
2.399312 | 32.88458
2.420064 | 33.12928
2.441324 | 33.37005
2.461991 | 33.61048
2.482939 | 33.84802
2.503661 | 34.0871
2.52465 | 34.32765
2.545512 | 34.57195
2.566371 | 34.81626
2.587256 | 35.05851
2.607911 | 35.29799
2.62874 | 35.53359
2.649489 | 35.76725
2.670423 | 35.9995
2.691177 | 36.2338
2.712196 | 36.4712
2.733156 | 36.71048
2.753959 | 36.94964
2.774715 | 37.18329
2.795396 | 37.41146
2.816105 | 37.63489
2.836761 | 37.85928
2.857976 | 38.08478
2.878874 | 38.31406
2.899826 | 38.54411
2.920495 | 38.77376
2.941355 | 39.00014
2.962133 | 39.22256
2.982993 | 39.44109
3.004057 | 39.65481
3.024551 | 39.86791
3.045218 | 40.08058
3.065717 | 40.29763
3.086735 | 40.51617
3.107595 | 40.73571
3.12887 | 40.95102
3.149842 | 41.16326
3.170771 | 41.37047
3.191587 | 41.57475
3.212319 | 41.77941
3.233204 | 41.98511
3.253796 | 42.19221
3.274723 | 42.39625
3.295131 | 42.59946
3.315909 | 42.80013
3.336664 | 43.00071
3.357772 | 43.20089
3.378704 | 43.4021
3.399731 | 43.60634
3.420975 | 43.81143
3.441807 | 44.01498
3.462602 | 44.21228
3.483111 | 44.4052
3.503758 | 44.59193
3.524178 | 44.77974
3.545089 | 44.9693
3.565986 | 45.16247
3.586846 | 45.35824
3.607757 | 45.55259
3.628574 | 45.74759
3.649643 | 45.93816
3.67054 | 46.12659
3.691774 | 46.31068
3.712506 | 46.49393
3.73322 | 46.67548
3.753643 | 46.85916
3.77438 | 47.04321
3.795148 | 47.22912
3.816102 | 47.4137
3.837259 | 47.59309
3.857867 | 47.76966
3.878847 | 47.94182
3.899628 | 48.11574
3.920676 | 48.28978
3.941374 | 48.46529
3.962355 | 48.63878
3.983036 | 48.809
4.003752 | 48.97471
4.024473 | 49.13786
4.045319 | 49.30017
4.066226 | 49.46268
4.086911 | 49.62857
4.108081 | 49.79596
4.128855 | 49.96448
4.149738 | 50.1306
4.170377 | 50.29385
4.191127 | 50.4529
4.211779 | 50.61014
4.232587 | 50.7676
4.253845 | 50.92703
4.274714 | 51.0893
4.295695 | 51.25017
4.316349 | 51.40993
4.337274 | 51.56602
4.357991 | 51.71996
4.379061 | 51.86978
4.399843 | 52.0176
4.420414 | 52.16317
4.440981 | 52.31095
4.461661 | 52.4603
4.482641 | 52.61105
4.503582 | 52.76217
4.524919 | 52.90784
4.545746 | 53.04959
4.566671 | 53.1862
4.58732 | 53.32291
4.608226 | 53.46037
4.628807 | 53.59923
4.649516 | 53.73662
4.670273 | 53.87191
4.690808 | 54.00402
4.711706 | 54.13325
4.732499 | 54.26209
4.753648 | 54.38943
4.774452 | 54.51904
4.795675 | 54.64985
4.816779 | 54.77997
4.837632 | 54.90664
4.858295 | 55.02849
4.878944 | 55.14488
4.899454 | 55.25859
4.919978 | 55.37316
4.941092 | 55.48895
4.96188 | 55.60835
4.982861 | 55.72875
5.003624 | 55.84894
5.024631 | 55.96693
5.045582 | 56.0818
5.066559 | 56.19417
5.087709 | 56.30309
5.108253 | 56.41062
5.128821 | 56.51752
5.149287 | 56.62688
5.17021 | 56.73588
5.19087 | 56.8449
5.212049 | 56.94982
5.232911 | 57.0521
5.253645 | 57.15006
5.274553 | 57.24633
5.295462 | 57.34362
5.316405 | 57.44244
5.337113 | 57.5429
5.358156 | 57.64031
5.378756 | 57.73509
5.39956 | 57.82529
5.4203 | 57.91282
5.441271 | 57.99859
5.462041 | 58.08431
5.482899 | 58.17194
5.504074 | 58.26015
5.524772 | 58.34811
5.545679 | 58.43081
5.566247 | 58.50854
5.587042 | 58.58173
5.607647 | 58.65424
5.628652 | 58.72756
5.649712 | 58.80253
5.670607 | 58.87877
5.691405 | 58.95301
5.712135 | 59.0269
5.73305 | 59.09616
5.753739 | 59.16412
5.774906 | 59.22721
5.795476 | 59.29042
5.816125 | 59.35205
5.836621 | 59.4164
5.857486 | 59.48229
5.878381 | 59.54958
5.899493 | 59.61484
5.920761 | 59.67528
5.941504 | 59.7319
5.962453 | 59.78528
5.983136 | 59.83963
6.004109 | 59.89345
6.02466 | 59.94771
6.045546 | 60.00054
6.066143 | 60.05175
6.086739 | 60.09955
6.107581 | 60.14524
6.128487 | 60.19034
6.14954 | 60.23557
6.170398 | 60.28262
6.191701 | 60.32963
6.212578 | 60.37557
6.233486 | 60.4175
6.254043 | 60.45444
6.27472 | 60.48709
6.295148 | 60.51753
6.315794 | 60.54892
6.336857 | 60.58198
6.357629 | 60.61844
6.378586 | 60.65427
6.399352 | 60.68929
6.420427 | 60.71964
6.441288 | 60.74735
6.462474 | 60.77139
6.483452 | 60.79282
6.504109 | 60.81263
6.524626 | 60.83317
6.545188 | 60.856
6.566063 | 60.87933
6.586794 | 60.90243
6.608055 | 60.92054
6.628746 | 60.93625
6.649705 | 60.94994
6.670437 | 60.96414
6.691427 | 60.97964
6.7122 | 60.99602
6.733069 | 61.01233
6.753954 | 61.02535
6.774566 | 61.03486
6.795367 | 61.0405
6.816102 | 61.04501
6.837095 | 61.04858
6.857755 | 61.05361
6.878795 | 61.05986
6.899747 | 59.3472

## 163
163 | 163
Dehnung | Standardkraft
% | N/mm²
0 | 0.571218
5.271699e-06 | 0.5443932
-5.722046e-06 | 0.5205533
-4.874335e-06 | 0.4998833
-1.369582e-05 | 0.4804157
1.976225e-05 | 0.4633613
0.000282473 | 0.4506312
0.0008811421 | 0.4426786
0.001667552 | 0.4398348
0.002747774 | 0.4439879
0.004003869 | 0.4518187
0.00555759 | 0.4637066
0.007234309 | 0.4791631
0.008901438 | 0.4949286
0.01060549 | 0.5108162
0.01224881 | 0.5270638
0.01390515 | 0.544457
0.01557234 | 0.5600447
0.01723719 | 0.5778959
0.01891809 | 0.5949341
0.02058697 | 0.6122495
0.02223868 | 0.6303004
0.02390024 | 0.6488688
0.02557257 | 0.667187
0.02723514 | 0.6853898
0.02892476 | 0.703233
0.03058794 | 0.7215456
0.03221035 | 0.7406345
0.03387358 | 0.7608039
0.03555889 | 0.7798583
0.03725182 | 0.7987425
0.03889608 | 0.8192319
0.04057916 | 0.8387994
0.04224361 | 0.8578606
0.04390272 | 0.8768438
0.0455677 | 0.8960384
0.04725636 | 0.9144378
0.04889075 | 0.9344203
0.05058808 | 0.9536346
0.05225131 | 0.972877
0.05391752 | 0.9927516
0.05560205 | 1.011244
0.05720893 | 1.039616
0.05891855 | 1.06817
0.06057999 | 1.08793
0.06220394 | 1.099326
0.06389795 | 1.117041
0.06559926 | 1.134332
0.0673484 | 1.16792
0.06892745 | 1.192952
0.07059192 | 1.214487
0.07225273 | 1.235288
0.07391969 | 1.256441
0.0755993 | 1.278325
0.07725753 | 1.298952
0.07892129 | 1.318897
0.08047713 | 1.327011
0.08225746 | 1.344237
0.0839137 | 1.36443
0.08556691 | 1.385672
0.0872803 | 1.4062
0.08890915 | 1.42685
0.09075559 | 1.462633
0.09223718 | 1.488936
0.0937642 | 1.494973
0.09557946 | 1.516103
0.09724519 | 1.538616
0.0989173 | 1.561875
0.1005817 | 1.583135
0.1022596 | 1.606133
0.1039113 | 1.628621
0.105578 | 1.650245
0.1072646 | 1.67109
0.1089253 | 1.693777
0.1105757 | 1.715644
0.112267 | 1.738154
0.1139407 | 1.760769
0.1155746 | 1.782043
0.1172521 | 1.804892
0.1189231 | 1.827247
0.1205844 | 1.847019
0.1222618 | 1.86943
0.1238969 | 1.892611
0.125573 | 1.913378
0.1272328 | 1.935224
0.1289303 | 1.957651
0.1305831 | 1.98067
0.1322226 | 2.002396
0.1339148 | 2.025806
0.1355801 | 2.047488
0.1372501 | 2.069467
0.1389014 | 2.090727
0.1405837 | 2.11317
0.1422497 | 2.135398
0.143927 | 2.156026
0.1455812 | 2.178144
0.147269 | 2.199631
0.1489074 | 2.221568
0.1505853 | 2.242058
0.1522628 | 2.26436
0.1539107 | 2.286473
0.1555802 | 2.307781
0.1572464 | 2.330136
0.1589315 | 2.350519
0.1605844 | 2.372394
0.1622476 | 2.394556
0.1639198 | 2.415443
0.1655669 | 2.439348
0.1672473 | 2.46154
0.1688931 | 2.483856
0.1705868 | 2.506385
0.1722458 | 2.526307
0.1739146 | 2.548991
0.1755849 | 2.569898
0.1772352 | 2.591455
0.1789081 | 2.61282
0.1805719 | 2.632718
0.1822426 | 2.653965
0.1839242 | 2.676074
0.1855769 | 2.697671
0.1872492 | 2.720022
0.188928 | 2.742258
0.1905951 | 2.763116
0.1922543 | 2.785099
0.1939209 | 2.805573
0.1956064 | 2.827383
0.1972629 | 2.850106
0.1989338 | 2.871273
0.2005832 | 2.892082
0.2022654 | 2.913598
0.2039207 | 2.936042
0.205584 | 2.957308
0.2072529 | 2.978381
0.2089419 | 2.999587
0.2105842 | 3.023053
0.2122775 | 3.043727
0.213929 | 3.065113
0.2155963 | 3.085753
0.217243 | 3.106185
0.218908 | 3.126566
0.2205919 | 3.146293
0.2222566 | 3.166652
0.223902 | 3.187799
0.2255657 | 3.208023
0.2272437 | 3.229701
0.2289005 | 3.251081
0.2305741 | 3.272241
0.2322266 | 3.294402
0.2339242 | 3.318046
0.2355726 | 3.35371
0.2372655 | 3.374878
0.2388965 | 3.395857
0.2404671 | 3.409712
0.2422426 | 3.428001
0.2439207 | 3.448256
0.2455568 | 3.468235
0.2472208 | 3.49428
0.2488819 | 3.527507
0.2502275 | 3.544615
0.2518796 | 3.567284
0.2535729 | 3.589267
0.2553693 | 3.607029
0.2567943 | 3.618078
0.2602583 | 3.666277
0.2699178 | 3.834392
0.28642 | 4.085488
0.3045734 | 4.378992
0.3239418 | 4.685767
0.3434828 | 4.985849
0.3614184 | 5.256727
0.380921 | 5.551821
0.3979468 | 5.808878
0.4157921 | 6.083609
0.4350254 | 6.375925
0.4550372 | 6.686252
0.476264 | 7.014232
0.4985045 | 7.356184
0.5156339 | 7.620417
0.5337027 | 7.89091
0.5523259 | 8.169498
0.571866 | 8.457332
0.5918778 | 8.755235
0.6123791 | 9.065119
0.633585 | 9.381113
0.654395 | 9.698798
0.6752526 | 10.01239
0.6957917 | 10.32031
0.7164606 | 10.62306
0.7368909 | 10.92386
0.757668 | 11.22621
0.7786617 | 11.53109
0.799429 | 11.8403
0.8203872 | 12.15108
0.841172 | 12.46368
0.8622243 | 12.77343
0.8831216 | 13.08168
0.9043636 | 13.38535
0.9252361 | 13.68688
0.945864 | 13.98687
0.9663689 | 14.28717
0.9869657 | 14.58954
1.007801 | 14.89452
1.028663 | 15.20008
1.049876 | 15.50217
1.070565 | 15.80157
1.091538 | 16.09717
1.112237 | 16.39474
1.133286 | 16.69448
1.154033 | 16.99702
1.17499 | 17.29876
1.195759 | 17.59761
1.216375 | 17.89201
1.237148 | 18.18368
1.257901 | 18.47442
1.278858 | 18.76334
1.29953 | 19.05475
1.320639 | 19.34697
1.341515 | 19.64097
1.362376 | 19.9327
1.383035 | 20.22025
1.403802 | 20.50281
1.424463 | 20.78322
1.445179 | 21.06408
1.466453 | 21.34667
1.487291 | 21.63327
1.50831 | 21.91889
1.52898 | 22.20355
1.549902 | 22.48473
1.57066 | 22.76254
1.591623 | 23.0373
1.612587 | 23.30915
1.633077 | 23.5805
1.653728 | 23.85333
1.674252 | 24.13162
1.695275 | 24.41186
1.716112 | 24.69474
1.737472 | 24.97379
1.758373 | 25.24863
1.779203 | 25.51932
1.800006 | 25.78849
1.820831 | 26.05914
1.841549 | 26.3315
1.862129 | 26.60546
1.882979 | 26.87764
1.903446 | 27.14696
1.92431 | 27.41114
1.945055 | 27.67386
1.966233 | 27.9362
1.987101 | 28.202
2.008173 | 28.4714
2.029439 | 28.74192
2.050267 | 29.01004
2.071044 | 29.27198
2.091538 | 29.52855
2.112204 | 29.78039
2.132657 | 30.03206
2.15371 | 30.28514
2.17458 | 30.54178
2.195484 | 30.80046
2.216327 | 31.05858
2.237206 | 31.31556
2.258247 | 31.56882
2.279131 | 31.81974
2.300361 | 32.06622
2.320969 | 32.31036
2.341589 | 32.55271
2.361989 | 32.7971
2.382748 | 33.04333
2.403499 | 33.29138
2.424565 | 33.53762
2.445588 | 33.78062
2.466275 | 34.02108
2.487231 | 34.25954
2.507971 | 34.50105
2.529017 | 34.74468
2.549769 | 34.99127
2.57079 | 35.23564
2.591457 | 35.4782
2.612265 | 35.71477
2.632954 | 35.94862
2.653859 | 36.18052
2.674736 | 36.41258
2.695458 | 36.64964
2.7167 | 36.88865
2.7374 | 37.12907
2.758328 | 37.36555
2.778919 | 37.59734
2.799654 | 37.82378
2.820312 | 38.04886
2.8411 | 38.27577
2.862366 | 38.50467
2.883211 | 38.73616
2.90409 | 38.96456
2.924762 | 39.19106
2.945658 | 39.41356
2.966386 | 39.63442
2.987506 | 39.85085
3.008203 | 40.06565
3.028813 | 40.27835
3.049303 | 40.49281
3.070087 | 40.71045
3.091058 | 40.92882
3.112019 | 41.14678
3.133319 | 41.36024
3.154137 | 41.57015
3.175082 | 41.77627
3.19583 | 41.9818
3.216703 | 42.18764
3.237359 | 42.39577
3.258153 | 42.60285
3.278857 | 42.80892
3.299344 | 43.0128
3.320224 | 43.21449
3.341043 | 43.41747
3.362161 | 43.6196
3.383022 | 43.82478
3.404253 | 44.03152
3.425265 | 44.2378
3.446148 | 44.4414
3.466733 | 44.6382
3.487342 | 44.8303
3.507853 | 45.01847
3.528377 | 45.20808
3.549487 | 45.3984
3.570225 | 45.59242
3.591252 | 45.78732
3.611999 | 45.98212
3.633026 | 46.17335
3.653924 | 46.36168
3.675031 | 46.54728
3.696154 | 46.7312
3.716768 | 46.91333
3.737378 | 47.09474
3.75783 | 47.27941
3.77871 | 47.46472
3.799379 | 47.65102
3.820647 | 47.83155
3.841428 | 48.00808
3.862235 | 48.17985
3.88307 | 48.35036
3.904025 | 48.52263
3.924956 | 48.6969
3.945667 | 48.87189
3.966651 | 49.04557
3.98725 | 49.21547
4.008053 | 49.38043
4.028717 | 49.54262
4.049731 | 49.70334
4.070423 | 49.86559
4.091308 | 50.03076
4.112399 | 50.19757
4.133122 | 50.3649
4.153991 | 50.52762
4.174605 | 50.68698
4.195401 | 50.84159
4.215971 | 50.99654
4.237175 | 51.15239
4.258181 | 51.3103
4.279157 | 51.46901
4.299898 | 51.62637
4.320643 | 51.78178
4.341543 | 51.93356
4.362321 | 52.08307
4.38345 | 52.22735
4.403964 | 52.37026
4.424712 | 52.51221
4.445157 | 52.65787
4.466048 | 52.80462
4.48691 | 52.95251
4.508107 | 53.09683
4.52926 | 53.23711
4.550028 | 53.37422
4.570933 | 53.50903
4.591639 | 53.64362
4.61247 | 53.77874
4.632976 | 53.91499
4.653864 | 54.04925
4.674416 | 54.18105
4.695127 | 54.30908
4.715937 | 54.4349
4.737035 | 54.55942
4.757964 | 54.68425
4.778852 | 54.81136
4.800203 | 54.93991
4.821064 | 55.06777
4.841922 | 55.19066
4.862472 | 55.30823
4.883159 | 55.42085
4.903566 | 55.53288
4.924357 | 55.64611
4.945443 | 55.76116
4.966199 | 55.87825
4.987169 | 55.9941
5.007925 | 56.11045
5.02904 | 56.22384
5.049892 | 56.33612
5.071104 | 56.44402
5.091885 | 56.54911
5.112463 | 56.6512
5.132925 | 56.75418
5.153627 | 56.85883
5.174426 | 56.96373
5.195253 | 57.06831
5.216473 | 57.16767
5.237107 | 57.26449
5.258084 | 57.35784
5.278794 | 57.45246
5.299886 | 57.54735
5.320681 | 57.64417
5.34156 | 57.73842
5.362354 | 57.82934
5.383006 | 57.91675
5.403827 | 58.00048
5.424609 | 58.08301
5.445577 | 58.16374
5.466269 | 58.24609
5.487454 | 58.3291
5.508297 | 58.4128
5.529104 | 58.49525
5.549826 | 58.57346
5.570567 | 58.64719
5.591218 | 58.71759
5.611906449 | 58.78735
5.633215 | 58.85798
5.653946 | 58.93169
5.674961 | 59.00381
5.695602 | 59.07512
5.716547 | 59.14246
5.737227 | 59.2074
5.758183 | 59.26905
5.779124 | 59.32829
5.799704 | 59.38607
5.820311 | 59.44391
5.840847 | 59.50531
5.861851 | 59.56678
5.882705 | 59.62956
5.904076 | 59.68782
5.925015 | 59.74338
5.945892 | 59.79556
5.96664 | 59.84617
5.987527 | 59.89715
6.008306 | 59.94906
6.028926 | 60.00081
6.049839 | 60.05017
6.070259 | 60.09657
6.091104 | 60.13971
6.111817 | 60.18114
6.132985 | 60.22174
6.153829 | 60.2634
6.174874 | 60.3065
6.196084 | 60.34979
6.216962 | 60.39062
6.237688 | 60.4278
6.258217 | 60.45953
6.278885 | 60.48725
6.299299 | 60.51419
6.320276 | 60.54135
6.341142 | 60.57143
6.362016 | 60.60226
6.382846 | 60.63252
6.403729 | 60.6606
6.424771 | 60.68501
6.445666 | 60.70775
6.466935 | 60.7263
6.487621 | 60.74398
6.508317 | 60.75992
6.528738 | 60.77744
6.549572 | 60.79683
6.570279 | 60.81724
6.591306 | 60.83655
6.612329 | 60.85204
6.633012 | 60.86446
6.653963 | 60.87401
6.674767 | 60.88523
6.695751 | 60.89804
6.716487 | 60.9124
6.737491 | 60.92419
6.758116 | 60.93346
6.778872 | 60.93907
6.799604 | 60.94294
6.820515 | 60.94564
6.841359 | 60.94914
6.862067 | 60.9551
6.883287 | 60.96155
6.903936 | 60.96743
6.924848 | 60.96965
6.945447 | 60.96864
6.966263 | 60.96553
6.986865 | 60.96092
7.007755 | 60.95685
7.028968 | 60.95512
7.049902 | 60.95573
7.070741 | 60.95449
7.091501 | 60.95217
7.112465 | 60.94514
7.133097 | 60.93582
7.154221 | 60.9234
7.174942 | 60.91024
7.195543 | 60.89641
7.216083 | 60.8849
7.236868 | 60.87519
7.257796 | 60.86589
7.278778 | 60.85556
7.300093 | 60.84121
7.320861 | 60.82407
7.341778 | 60.80476
7.362443 | 60.78614
7.38339 | 60.76822
7.403916 | 60.75196
7.42466 | 60.73509
7.445322 | 60.71669
7.465919 | 60.6967
7.48682 | 60.67429
7.507647 | 60.65232
7.528797 | 60.6309
7.549606 | 60.61237
7.570865 | 60.59676
7.591951 | 60.58162
7.612757 | 60.56417
7.633376 | 60.54188
7.654065 | 60.51585
7.674601 | 60.48797
7.695189 | 60.46021
7.716266 | 60.4344
7.737035 | 60.41167
7.758039 | 60.39057
7.778751 | 60.36962
7.799846 | 60.34579
7.820717 | 60.32047
7.841811 | 60.29221
7.862808 | 60.26157
7.869661 | 60.25106
7.890246 | 60.21805
7.910702 | 60.18759
7.931422 | 60.15952
7.952212 | 60.13262
7.973053 | 60.10565
8.042767 | 59.99616
8.112337 | 59.89209
8.181609 | 59.78181
8.251053 | 59.66601
8.320737 | 59.56152
8.389699 | 59.43877
8.459634 | 59.33096
8.528899 | 59.22137
8.59809 | 59.09574
8.667585 | 58.9909
8.737553 | 58.86737
8.806697 | 58.74446
8.875759 | 58.61873
8.945518 | 58.49421
9.015418 | 58.37705
9.08394 | 58.23931
9.153727 | 58.12045
9.223454 | 58.00138
9.292938 | 57.87215
9.361991 | 57.75854
9.431768 | 57.63193
9.501273 | 57.51954
9.570525 | 57.39833
9.639805 | 57.27139
9.709538 | 57.15797
9.778489 | 57.02689
9.848571 | 56.91064
9.917835 | 56.78725
9.987047 | 56.65174
10.05659 | 56.53556
10.12642 | 56.40773

## 167
167 | 167
Dehnung | Standardkraft
% | N/mm²
0 | 0.6056414
-1.049042e-05 | 0.5655871
-4.201465e-05 | 0.5339389
-4.466375e-05 | 0.5069474
-4.453129e-05 | 0.483108
-2.516641e-06 | 0.4631719
0.0002550019 | 0.4466293
0.0008217494 | 0.4354541
0.001647976 | 0.430798
0.002689944 | 0.4311035
0.003983789 | 0.4357978
0.00550739 | 0.4452572
0.007192983 | 0.4594844
0.008855554 | 0.4719699
0.01051195 | 0.4874221
0.01218446 | 0.500943
0.01381858 | 0.5151159
0.01551122 | 0.5313066
0.01717814 | 0.5468007
0.01883382 | 0.5619174
0.02048402 | 0.5775151
0.0222049 | 0.5945435
0.02381783 | 0.6112338
0.02550658 | 0.6281033
0.02718841 | 0.6453872
0.02885625 | 0.6612894
0.03048876 | 0.6790127
0.03217427 | 0.6961612
0.03384728 | 0.7119236
0.03551764 | 0.7297362
0.03717113 | 0.7477378
0.03886575 | 0.7652851
0.0405025 | 0.78436
0.04218955 | 0.803029
0.04383005 | 0.8213842
0.04551064 | 0.8400961
0.04719769 | 0.8584452
0.0488552 | 0.8769612
0.05049849 | 0.8956521
0.05216985 | 0.9145033
0.05384731 | 0.9326107
0.05548215 | 0.9514421
0.05716854 | 0.9706514
0.05883365 | 0.9888662
0.0604935 | 1.008659
0.06216513 | 1.027286
0.06383167 | 1.046909
0.06548421 | 1.066294
0.06716182 | 1.084965
0.06884638 | 1.102058
0.07049018 | 1.119795
0.07217564 | 1.138575
0.07384319 | 1.157612
0.07550764 | 1.176947
0.07717855 | 1.195748
0.07885867 | 1.215731
0.08057377 | 1.247617
0.08218731 | 1.269864
0.0837125 | 1.280581
0.08555116 | 1.298993
0.08718464 | 1.317403
0.08888051 | 1.349615
0.09049869 | 1.372149
0.09217278 | 1.39188
0.09382759 | 1.411648
0.09550471 | 1.430185
0.0971939 | 1.451497
0.09903198 | 1.463471
0.1004695 | 1.475912
0.1021935 | 1.495453
0.1038479 | 1.515911
0.1055011 | 1.536968
0.1071667 | 1.557174
0.1088296 | 1.576708
0.1105168 | 1.597095
0.1121991 | 1.615827
0.1138624 | 1.655164
0.1155026 | 1.676051
0.117136 | 1.682446
0.1188293 | 1.700068
0.1205061 | 1.721209
0.1221852 | 1.742851
0.123883 | 1.764357
0.1255323 | 1.785107
0.1271941 | 1.806328
0.1288484 | 1.82711
0.130527 | 1.84887
0.1322022 | 1.870852
0.1338511 | 1.891793
0.1355097 | 1.912735
0.1371675 | 1.93384
0.1388558 | 1.952738
0.1405136 | 1.97506
0.1421946 | 1.995614
0.1438469 | 2.016437
0.145503 | 2.037848
0.1471747 | 2.058547
0.1488673 | 2.079232
0.150515 | 2.100243
0.1521674 | 2.120912
0.1538281 | 2.143094
0.1555074 | 2.163362
0.1571833 | 2.185665
0.1588412 | 2.20574
0.1605029 | 2.227014
0.162175 | 2.2472
0.1638434 | 2.269398
0.1655117 | 2.291557
0.1671797 | 2.311019
0.1688325 | 2.33097
0.1705227 | 2.353013
0.1721917 | 2.374395
0.1738616 | 2.395644
0.1755201 | 2.415247
0.1771892 | 2.435928
0.1788488 | 2.458263
0.1805025 | 2.478814
0.1821774 | 2.499017
0.1838244 | 2.51964
0.185517 | 2.540743
0.1871947 | 2.561108
0.1888396 | 2.584325
0.1905138 | 2.604606
0.1921878 | 2.625735
0.1938401 | 2.646338
0.1954917 | 2.665032
0.1971492 | 2.685414
0.1988568 | 2.707504
0.2004895 | 2.726471
0.202169 | 2.747183
0.2038403 | 2.76838
0.2055396 | 2.789095
0.2071942 | 2.80836
0.2088338 | 2.830376
0.2105023 | 2.850067
0.2121827 | 2.871346
0.2138728 | 2.891976
0.2155085 | 2.911381
0.2171815 | 2.932665
0.2188551 | 2.953845
0.2205452 | 2.97351
0.2221916 | 2.993534
0.2238467 | 3.013106
0.2255082 | 3.0345
0.2271822 | 3.055522
0.2288446 | 3.076103
0.2305467 | 3.09669
0.2321886 | 3.117775
0.2338508 | 3.139233
0.2355338 | 3.159427
0.2371664 | 3.178828
0.2388463 | 3.198864
0.2405563 | 3.219324
0.2421812 | 3.238351
0.2438408 | 3.259052
0.2455253 | 3.280394
0.2471842 | 3.300337
0.2488353 | 3.322072
0.2501614 | 3.339419
0.2518187 | 3.358244
0.2534943 | 3.37915
0.2551606 | 3.400357
0.2568374 | 3.420637
0.2589989 | 3.456335
0.2662633 | 3.577461
0.2802447 | 3.798213
0.2987574 | 4.081863
0.3167894 | 4.365823
0.3350349 | 4.653368
0.3521723 | 4.918785
0.3712034 | 5.207528
0.3915033 | 5.516886
0.4091303 | 5.781716
0.4277581 | 6.062571
0.4474361 | 6.361113
0.4682856 | 6.67831
0.4899844 | 7.013586
0.5072096 | 7.27373
0.5247514 | 7.540755
0.5428671 | 7.813894
0.561854 | 8.095413
0.5813563 | 8.385186
0.6018696 | 8.678943
0.6224938 | 8.972368
0.6435668 | 9.272355
0.6646775 | 9.574637
0.6854891 | 9.88559
0.7062143 | 10.19256
0.7267746 | 10.49474
0.7474031 | 10.79256
0.7678994 | 11.08993
0.7888897 | 11.38878
0.8097106 | 11.69317
0.8306409 | 12.00091
0.8513601 | 12.30971
0.8723653 | 12.61673
0.8933512 | 12.91934
0.9143582 | 13.2192
0.9355523 | 13.51437
0.9561994 | 13.80779
0.9768621 | 14.09987
0.9972471 | 14.39624
1.018103 | 14.69539
1.038827 | 14.99778
1.059965 | 15.29803
1.08095 | 15.59546
1.101675 | 15.88866
1.122542 | 16.18064
1.143419 | 16.47353
1.164378 | 16.76909
1.185087 | 17.06685
1.206146 | 17.36287
1.226757 | 17.655
1.247497 | 17.94098
1.268169 | 18.22504
1.289077 | 18.50904
1.309869 | 18.79396
1.330636 | 19.0819
1.35183 | 19.37093
1.372553 | 19.65951
1.393451 | 19.94422
1.414076 | 20.22447
1.434872 | 20.50099
1.45543 | 20.77728
1.476452 | 21.05426
1.497582 | 21.33358
1.51849 | 21.6144
1.539366 | 21.89367
1.560037 | 22.17179
1.581008 | 22.44576
1.601707 | 22.71835
1.622865 | 22.98687
1.643496 | 23.25507
1.664126 | 23.52245
1.684646 | 23.79465
1.705413 | 24.07082
1.726382 | 24.35042
1.7474 | 24.62896
1.768673 | 24.90147
1.789412 | 25.17182
1.810342 | 25.43827
1.831009 | 25.70682
1.851949 | 25.97542
1.872475 | 26.24648
1.89325 | 26.51663
1.913937 | 26.78566
1.934491 | 27.05122
1.955369 | 27.31245
1.976319 | 27.57378
1.997422 | 27.8337
2.01817 | 28.09911
2.039548 | 28.36792
2.06052 | 28.63778
2.081393 | 28.90313
2.101962 | 29.16118
2.122569 | 29.41379
2.143105 | 29.66368
2.163728 | 29.91516
2.184891 | 30.16667
2.205616 | 30.42117
2.226666 | 30.67395
2.247327 | 30.92855
2.26843 | 31.18092
2.289314 | 31.43082
2.31042 | 31.67777
2.331374 | 31.92048
2.35196 | 32.16254
2.372476 | 32.40494
2.392985 | 32.65133
2.413855 | 32.89783
2.434576 | 33.14458
2.455852 | 33.38634
2.476595 | 33.62604
2.49747 | 33.86294
2.518201 | 34.1003
2.53921 | 34.3392
2.560074 | 34.58004
2.580879 | 34.82144
2.601842 | 35.06168
2.622464 | 35.2989
2.643306 | 35.53258
2.664006 | 35.76521
2.685027 | 35.99636
2.705709 | 36.2285
2.726716 | 36.4631
2.747759 | 36.69888
2.76851 | 36.9353
2.789333 | 37.16681
2.809967 | 37.39358
2.830716 | 37.61685
2.851316 | 37.84075
2.872505 | 38.06508
2.89344 | 38.29258
2.914378 | 38.51992
2.935066 | 38.74752
2.955907 | 38.97239
2.97673 | 39.19231
2.99751 | 39.40784
3.018627 | 39.61885
3.039128 | 39.82911
3.05981 | 40.03866
3.080277 | 40.25229
3.101277 | 40.4669
3.122088 | 40.68296
3.143349 | 40.89627
3.164462 | 41.10585
3.185259 | 41.3123
3.206153 | 41.51622
3.226877 | 41.72086
3.247788 | 41.92579
3.26838 | 42.13177
3.289275 | 42.33597
3.309723 | 42.53836
3.330486 | 42.73734
3.351229 | 42.93646
3.37228 | 43.13607
3.393292 | 43.337
3.414227 | 43.53988
3.435551 | 43.74329
3.456339 | 43.94512
3.477167 | 44.14246
3.497722 | 44.33397
3.518312 | 44.52119
3.538759 | 44.70725
3.559547 | 44.89544
3.58056 | 45.08629
3.601369 | 45.28011
3.622325 | 45.47305
3.643091 | 45.66557
3.664218 | 45.8543
3.685047 | 46.04196
3.706322 | 46.22497
3.727138 | 46.40582
3.747779 | 46.58289
3.768299 | 46.76044
3.78889 | 46.94099
3.809737 | 47.12284
3.830581 | 47.30301
3.851803 | 47.47774
3.872437 | 47.64921
3.89345 | 47.81734
3.91415 | 47.98609
3.935205 | 48.15552
3.955949 | 48.32693
3.976898 | 48.49678
3.997617 | 48.66454
4.018281 | 48.82807
4.039074 | 48.98791
4.059857 | 49.14694
4.080801 | 49.30521
4.101444 | 49.467
4.122576 | 49.63026
4.143437 | 49.79532
4.164292 | 49.9584
4.184971 | 50.11706
4.205705 | 50.27136
4.226353 | 50.42315
4.247001 | 50.57654
4.268396 | 50.73092
4.289274 | 50.88845
4.310235 | 51.04375
4.330904 | 51.19842
4.351806 | 51.34869
4.372583 | 51.49556
4.39358 | 51.63859
4.414441 | 51.77944
4.434994 | 51.91954
4.455632 | 52.06029
4.476223 | 52.20403
4.497237 | 52.34837
4.518056 | 52.49336
4.539443 | 52.63371
4.560301 | 52.7709
4.581204 | 52.90414
4.601899 | 53.03702
4.622774 | 53.17027
4.643403 | 53.30382
4.664043 | 53.43671
4.684888 | 53.56688
4.705385 | 53.69353
4.726246 | 53.81655
4.747047 | 53.93826
4.768214 | 54.05903
4.789036 | 54.18134
4.810156 | 54.30544
4.831326 | 54.42965
4.852158 | 54.5522
4.87292 | 54.67043
4.893472 | 54.78434
4.914063 | 54.89453
4.934531 | 55.00526
4.95563 | 55.11636
4.976448 | 55.23163
4.997411 | 55.34852
5.018181 | 55.46507
5.039152 | 55.57947
5.060144 | 55.68963
5.081057 | 55.79654
5.102264 | 55.89899
5.122864 | 55.9994
5.143435 | 56.09838
5.163835 | 56.19943
5.18474 | 56.30062
5.205454 | 56.40237
5.22655 | 56.50148
5.247494 | 56.59763
5.268201 | 56.69074
5.289116 | 56.78157
5.309972 | 56.87347
5.330985 | 56.96676
5.351687 | 57.06086
5.372732 | 57.15183
5.393332 | 57.23998
5.414142 | 57.32298
5.434856 | 57.40407
5.45584 | 57.48353
5.47661 | 57.56314
5.497442 | 57.64511
5.518621 | 57.72849
5.539317 | 57.8131
5.560203 | 57.89357
5.580837 | 57.96957
5.60159 | 58.04112
5.622188 | 58.11158
5.643183 | 58.18155
5.664288 | 58.25287
5.685151 | 58.32449
5.706011 | 58.39496
5.726662 | 58.46543
5.747625 | 58.53245
5.768307 | 58.59762
5.789426 | 58.65882
5.810076 | 58.7179
5.830691 | 58.77598
5.85117 | 58.83665
5.872004 | 58.90019
5.892954 | 58.96482
5.914007 | 59.02855
5.93531 | 59.08756
5.95605 | 59.14296
5.977039 | 59.19401
5.997714 | 59.24567
6.01867 | 59.29729
6.039295 | 59.35034
6.060074 | 59.40124
6.080716 | 59.44975
6.101287 | 59.49582
6.122164 | 59.53981
6.143027 | 59.5831
6.164107 | 59.62562
6.184919 | 59.67028
6.206175 | 59.71534
6.227171 | 59.75965
6.248049 | 59.8011
6.268642 | 59.83645
6.289276 | 59.86782
6.309743 | 59.89638
6.330328 | 59.92636
6.351411 | 59.95718
6.372193 | 59.91398

## 171
171 | 171
Dehnung | Standardkraft
% | N/mm²
0 | 0.6174141
-1.192093e-05 | 0.5874162
-2.267626e-05 | 0.5597918
-1.81728e-05 | 0.5360798
-2.31266e-05 | 0.515491
-9.13938e-06 | 0.499621
4.614724e-05 | 0.4834445
0.0004504522 | 0.4741767
0.00108393 | 0.4700749
0.001968543 | 0.4701929
0.003065056 | 0.4756175
0.004456917 | 0.4862267
0.006059806 | 0.500857
0.007736471 | 0.5182081
0.009414196 | 0.5361858
0.01106479 | 0.5543782
0.01276056 | 0.5721861
0.01441574 | 0.5919368
0.0160808 | 0.6102161
0.0177513 | 0.6292725
0.01940942 | 0.6472793
0.02106651 | 0.6655361
0.02272972 | 0.6846288
0.02441147 | 0.7050442
0.02607936 | 0.723643
0.02773065 | 0.7423351
0.02941031 | 0.7634704
0.03107291 | 0.7820994
0.03275188 | 0.8027332
0.03439448 | 0.8221739
0.03606293 | 0.8422418
0.03772079 | 0.8633166
0.03940498 | 0.8848097
0.04105544 | 0.9057434
0.04270299 | 0.9266774
0.04439812 | 0.9484142
0.04606361 | 0.9683278
0.04773063 | 0.9904453
0.04939977 | 1.010277
0.05109363 | 1.032699
0.05272272 | 1.053142
0.05441377 | 1.073308
0.05603997 | 1.094322
0.05771995 | 1.11457
0.05941542 | 1.137059
0.0610452 | 1.157473
0.06273691 | 1.17852
0.06439281 | 1.200421
0.06606995 | 1.220407
0.06775146 | 1.241219
0.06939941 | 1.262932
0.07106953 | 1.284291
0.07271868 | 1.306808
0.07439457 | 1.328464
0.07606914 | 1.350613
0.07774478 | 1.371054
0.07937418 | 1.392997
0.08104695 | 1.414915
0.08273638 | 1.437483
0.08438773 | 1.457653
0.0860587 | 1.477909
0.08770975 | 1.499996
0.08939632 | 1.522057
0.09105192 | 1.543144
0.09271924 | 1.563957
0.09436817 | 1.583899
0.09607323 | 1.603515
0.09771355 | 1.624838
0.09939491 | 1.64481
0.101081 | 1.666499
0.1027459 | 1.688503
0.1044059 | 1.70962
0.1060706 | 1.731632
0.1077457 | 1.770973
0.1094095 | 1.791587
0.1112562 | 1.807424
0.1126952 | 1.821868
0.1144056 | 1.841089
0.115971 | 1.869056
0.1177517 | 1.899126
0.1194028 | 1.920958
0.12106 | 1.943366
0.1227297 | 1.965889
0.1243961 | 1.987398
0.1260514 | 2.008469
0.1275833 | 2.016318
0.1294096 | 2.035197
0.1310672 | 2.05694
0.1327152 | 2.079884
0.1344081 | 2.101671
0.1360549 | 2.124737
0.1377505 | 2.146172
0.1394026 | 2.169626
0.1410616 | 2.21095
0.1426142 | 2.217534
0.1444097 | 2.237897
0.1460691 | 2.261955
0.1477419 | 2.284257
0.1494008 | 2.307111
0.1510795 | 2.329669
0.1527411 | 2.351912
0.1543935 | 2.375448
0.1560739 | 2.398558
0.1577452 | 2.421798
0.1593922 | 2.445586
0.1610884 | 2.469162
0.1627515 | 2.491614
0.1644135 | 2.514325
0.1660755 | 2.535701
0.1677235 | 2.560154
0.1693993 | 2.58254
0.1710855 | 2.605695
0.1727292 | 2.628817
0.1744259 | 2.651873
0.1760732 | 2.674901
0.1777368 | 2.698748
0.1793905 | 2.721289
0.1810505 | 2.743823
0.1827334 | 2.766043
0.1844037 | 2.789671
0.1860668 | 2.81179
0.1877501 | 2.834215
0.1893712 | 2.857376
0.1910591 | 2.879489
0.1927134 | 2.901084
0.194396 | 2.923125
0.196062 | 2.945628
0.1977452 | 2.96861
0.1994082 | 2.990591
0.2010714 | 3.01218
0.2027359 | 3.035939
0.2044384 | 3.057639
0.2060579 | 3.079255
0.2077367 | 3.102628
0.2094096 | 3.12394
0.2110855 | 3.146142
0.2127287 | 3.168715
0.214388 | 3.190577
0.2160739 | 3.213237
0.2177448 | 3.236457
0.2194059 | 3.257743
0.2210408 | 3.279426
0.2227602 | 3.301479
0.2244052 | 3.323418
0.2260596 | 3.346083
0.2277246 | 3.367691
0.2293931 | 3.389411
0.2310719 | 3.411619
0.2326995 | 3.43257
0.2343931 | 3.454991
0.2360847 | 3.477434
0.2377508 | 3.499467
0.239399 | 3.521138
0.2410962 | 3.542595
0.242744 | 3.565479
0.2443914 | 3.587918
0.2460795 | 3.609782
0.2477363 | 3.63097
0.2494189 | 3.652032
0.2502544 | 3.663237
0.2519269 | 3.685543
0.2535904 | 3.707182
0.255246 | 3.728663
0.2582976 | 3.773158
0.2674983 | 3.915575
0.2833441 | 4.16587
0.301024 | 4.445846
0.3198291 | 4.746262
0.3387686 | 5.050766
0.356492 | 5.335126
0.3758788 | 5.644324
0.3929067 | 5.909222
0.4107058 | 6.184714
0.4294759 | 6.471074
0.4494715 | 6.77422
0.470452 | 7.098299
0.4926872 | 7.4432
0.5097838 | 7.714189
0.5277353 | 7.993732
0.5461261 | 8.27867
0.5648931 | 8.56936
0.5846506 | 8.86686
0.6049008 | 9.172876
0.6259416 | 9.484877
0.6467419 | 9.801695
0.6677669 | 10.12212
0.6890029 | 10.44378
0.7097937 | 10.76414
0.7305841 | 11.07895
0.7510958 | 11.38885
0.7717945 | 11.69293
0.7922047 | 11.99658
0.8131326 | 12.30093
0.8340325 | 12.61055
0.8548671 | 12.92552
0.8757792 | 13.24143
0.8966155 | 13.55767
0.9176836 | 13.86865
0.9385943 | 14.17713
0.9598674 | 14.48106
0.9804369 | 14.78528
1.001225 | 15.08736
1.021605 | 15.39397
1.042438 | 15.69917
1.063148 | 16.00721
1.0842 | 16.3125
1.105252 | 16.61461
1.125942 | 16.91481
1.146889 | 17.2137
1.167684 | 17.51494
1.188691 | 17.81791
1.209412 | 18.12341
1.230434 | 18.42732
1.251089 | 18.72851
1.271795 | 19.02558
1.292516 | 19.32016
1.31339 | 19.61392
1.334227 | 19.9072
1.354923 | 20.20393
1.376143 | 20.50115
1.396869 | 20.79873
1.417788 | 21.09125
1.43837 | 21.37855
1.459193 | 21.66153
1.4798 | 21.94285
1.500661 | 22.22618
1.521886 | 22.51264
1.542766 | 22.80347
1.563684 | 23.09331
1.584342 | 23.38167
1.605342 | 23.66586
1.625997 | 23.94747
1.64712 | 24.22462
1.667862 | 24.50059
1.688465 | 24.77623
1.709003 | 25.05499
1.729672 | 25.33755
1.7507 | 25.62108
1.77161 | 25.90519
1.793021 | 26.18418
1.813706 | 26.45976
1.834645 | 26.73137
1.855379 | 27.00447
1.876269 | 27.27765
1.896839 | 27.55256
1.91756 | 27.82692
1.938281 | 28.09952
1.958816 | 28.3706
1.97969 | 28.63968
2.000576 | 28.90691
2.021643 | 29.17376
2.042488 | 29.4426
2.063745 | 29.71479
2.084816 | 29.9879
2.105679 | 30.25751
2.12635 | 30.5205
2.146911 | 30.77799
2.167481 | 31.0313
2.188011 | 31.28605
2.209169 | 31.5428
2.229929 | 31.80451
2.250955 | 32.06598
2.271621 | 32.32755
2.292722 | 32.58479
2.313586 | 32.8399
2.33468 | 33.09278
2.355737 | 33.34265
2.376317 | 33.5906
2.396892 | 33.83681
2.417317 | 34.08497
2.438177 | 34.33341
2.458894 | 34.58361
2.48009 | 34.83047
2.500893 | 35.07555
2.521729 | 35.31673
2.542519 | 35.55736
2.56345 | 35.80027
2.584412 | 36.04601
2.605184 | 36.29329
2.626176 | 36.53998
2.646776 | 36.78363
2.667628 | 37.02332
2.688331 | 37.26119
2.709338 | 37.49716
2.730072 | 37.73462
2.750955 | 37.97489
2.772074 | 38.21705
2.792766 | 38.4593
2.813697 | 38.69633
2.834273 | 38.92928
2.855046 | 39.15723
2.875656 | 39.38509
2.896734 | 39.61407
2.917744 | 39.8464
2.938647 | 40.0809
2.959442 | 40.31432
2.980164 | 40.54602
3.001077 | 40.77184
3.02179 | 40.99513
3.042944 | 41.21224
3.063458 | 41.42747
3.084164 | 41.64114
3.104615 | 41.85893
3.125566 | 42.07918
3.146399 | 42.30226
3.167567 | 42.52266
3.188782 | 42.73854
3.209556 | 42.94984
3.230473 | 43.15915
3.25119 | 43.36979
3.272085 | 43.58181
3.292704 | 43.79456
3.313562 | 44.00517
3.33414 | 44.21368
3.35477 | 44.41953
3.375609 | 44.6248
3.396585 | 44.82977
3.417586 | 45.03605
3.438455 | 45.24558
3.459756 | 45.45631
3.480668 | 45.66696
3.50153 | 45.87178
3.522055 | 46.07145
3.542677 | 46.26524
3.563133 | 46.45754
3.583815 | 46.65039
3.604887 | 46.84511
3.625648 | 47.04391
3.646674 | 47.24235
3.667357 | 47.44067
3.688472 | 47.635
3.709342 | 47.82622
3.730568 | 48.01222
3.751457 | 48.19571
3.772143 | 48.37774
3.792649 | 48.56074
3.81321 | 48.74707
3.834081 | 48.93352
3.854873 | 49.11889
3.876102 | 49.298
3.896765 | 49.47452
3.917756 | 49.64696
3.938468 | 49.81983
3.959487 | 49.9921
3.980284 | 50.16519
4.001119 | 50.33696
4.022005 | 50.50767
4.042581 | 50.67492
4.063419 | 50.83917
4.084137 | 51.00273
4.105153 | 51.16575
4.12576 | 51.33146
4.146821 | 51.49966
4.167745 | 51.66881
4.188623 | 51.83591
4.209267 | 51.99917
4.229984 | 52.15802
4.250693 | 52.31417
4.271379 | 52.47074
4.292685 | 52.62697
4.313582 | 52.78584
4.334549 | 52.94385
4.355234 | 53.10201
4.376125 | 53.25661
4.396906 | 53.40769
4.417862 | 53.5553
4.438825 | 53.70012
4.459326 | 53.84426
4.480023 | 53.98849
4.50051 | 54.13651
4.52151 | 54.28445
4.542326 | 54.43223
4.563713 | 54.5746
4.584657 | 54.71259
4.605492 | 54.84624
4.626228 | 54.97944
4.647057 | 55.11295
4.667789 | 55.24842
4.68835 | 55.38317
4.709255 | 55.51501
4.729712 | 55.64482
4.750522 | 55.77107
4.771339 | 55.89601
4.792483 | 56.01946
4.813335 | 56.14305
4.834398 | 56.26829
4.855605 | 56.39445
4.876496 | 56.51988
4.897263 | 56.63962
4.91781 | 56.7548
4.938448 | 56.86578
4.958861 | 56.97608
4.979882 | 57.08715
5.00078 | 57.20074
5.021665 | 57.31673
5.042547 | 57.43178
5.063411 | 57.54567
5.084429 | 57.65454
5.105342 | 57.76119
5.126581 | 57.86286
5.147156 | 57.96388
5.167816 | 58.06283
5.188201 | 58.16438
5.20906 | 58.26619
5.22975 | 58.36763
5.25076 | 58.46613
5.271807 | 58.56018
5.29246 | 58.6524
5.313481 | 58.7423
5.334212 | 58.83431
5.3553 | 58.92583
5.376013 | 59.01768
5.397051 | 59.10641
5.417684 | 59.19289
5.438448 | 59.27532
5.459199 | 59.35506
5.48012 | 59.43242
5.500942 | 59.50804
5.521695 | 59.58636
5.542911 | 59.66579
5.563641 | 59.74624
5.584521 | 59.82249
5.605163 | 59.89392
5.625957 | 59.96006
5.646543 | 60.0234
5.667392 | 60.08694
5.688613 | 60.15115
5.709372 | 60.21783
5.730342 | 60.28319
5.750985 | 60.34787
5.771909 | 60.40801
5.792561 | 60.46617
5.813702 | 60.52108
5.834451 | 60.57373
5.855036 | 60.62513
5.875597 | 60.67715
5.896313 | 60.7315
5.917238 | 60.78721
5.938226 | 60.8437
5.959584 | 60.89493
5.980379 | 60.94335
6.00137 | 60.98714
6.022056 | 61.03052
6.042958 | 61.07305
6.063584 | 61.11624

## 173
173 | 173
Dehnung | Standardkraft
% | N/mm²
0 | 0.5288705
0.0001291964 | 0.5073007
0.0001479255 | 0.4846998
0.0002224445 | 0.4585221
0.0001215935 | 0.4366493
0.0002045631 | 0.4182345
0.0005159378 | 0.4102819
0.001159456 | 0.407555
0.002032889 | 0.4063899
0.003126939 | 0.4052903
0.004438956 | 0.4055942
0.006083859 | 0.4165494
0.007759624 | 0.4304773
0.009422646 | 0.4438557
0.01125426 | 0.4696703
0.01277031 | 0.4896849
0.01444409 | 0.5057263
0.01610735 | 0.5237359
0.01775622 | 0.5413001
0.01930239 | 0.5440471
0.02113353 | 0.5593713
0.02278156 | 0.5767186
0.024441 | 0.5949957
0.02609637 | 0.6119386
0.02778244 | 0.6293155
0.02942909 | 0.6486274
0.03110819 | 0.6684517
0.03276748 | 0.6868628
0.03445443 | 0.7081085
0.03612693 | 0.7269979
0.0377738 | 0.7463994
0.03943798 | 0.7657983
0.04113279 | 0.7866797
0.04278021 | 0.8066801
0.04443746 | 0.8268061
0.04610621 | 0.8464839
0.04777437 | 0.8667268
0.04944245 | 0.8876835
0.0511202 | 0.9073547
0.05277122 | 0.9292592
0.05441676 | 0.9503195
0.05609433 | 0.9698711
0.05777396 | 0.9912783
0.05942072 | 1.012547
0.06111977 | 1.034148
0.06276006 | 1.055275
0.0644109 | 1.075566
0.0661002 | 1.096658
0.06779172 | 1.118261
0.06943234 | 1.138121
0.07110551 | 1.160279
0.07278527 | 1.180688
0.07443423 | 1.201363
0.07611436 | 1.222242
0.07777771 | 1.243895
0.07944409 | 1.265196
0.08109236 | 1.287609
0.08277689 | 1.307792
0.08445692 | 1.329028
0.0860931 | 1.349638
0.0877809 | 1.37078
0.08944888 | 1.391079
0.09109511 | 1.412295
0.092771 | 1.43375
0.09443121 | 1.455535
0.09611101 | 1.476579
0.09776764 | 1.497001
0.0994282 | 1.518322
0.1011043 | 1.539664
0.1027774 | 1.561053
0.1044139 | 1.582698
0.106094 | 1.6055
0.107759 | 1.625121
0.1094347 | 1.647492
0.1110986 | 1.669638
0.1127521 | 1.690252
0.1144347 | 1.711194
0.1161052 | 1.733292
0.1177838 | 1.755632
0.1194438 | 1.775998
0.1211135 | 1.797891
0.1227772 | 1.818588
0.1244637 | 1.839579
0.1261262 | 1.859343
0.1277747 | 1.879616
0.1294541 | 1.901145
0.1311159 | 1.922281
0.1327701 | 1.943391
0.1344304 | 1.965178
0.1361042 | 1.986235
0.1377815 | 2.008282
0.1394469 | 2.028376
0.1411149 | 2.049656
0.1427858 | 2.070616
0.1444448 | 2.093135
0.1461337 | 2.112902
0.1477919 | 2.134664
0.1494395 | 2.156023
0.1511281 | 2.177785
0.1527845 | 2.198313
0.1544216 | 2.219489
0.1561304 | 2.241475
0.1577831 | 2.263759
0.1594416 | 2.285766
0.1610606 | 2.30388
0.1627699 | 2.323705
0.1644415 | 2.345107
0.1660923 | 2.366867
0.1677351 | 2.38683
0.169433 | 2.409328
0.1712297 | 2.440083
0.1727706 | 2.467839
0.1744115 | 2.487938
0.1762839 | 2.506419
0.1777334 | 2.522525
0.1794397 | 2.542821
0.1811039 | 2.564105
0.1827778 | 2.585486
0.1844562 | 2.620059
0.1860668 | 2.644524
0.18776 | 2.666721
0.1894314 | 2.689085
0.1911031 | 2.708926
0.1926341 | 2.717373
0.1944306 | 2.738378
0.1960776 | 2.759802
0.1977675 | 2.781878
0.1994239 | 2.802893
0.201219 | 2.835931
0.2026472 | 2.851872
0.2044145 | 2.8711
0.2060872 | 2.89276
0.2077373 | 2.915389
0.2094237 | 2.937675
0.2110876 | 2.959483
0.2127412 | 2.98373
0.2144392 | 3.006625
0.2160926 | 3.029522
0.217765 | 3.051781
0.2194183 | 3.074497
0.2211283 | 3.096476
0.2227586 | 3.120149
0.2244248 | 3.141136
0.2261139 | 3.163681
0.2277534 | 3.186325
0.2294172 | 3.209224
0.2310913 | 3.232625
0.2327668 | 3.254096
0.2344541 | 3.276557
0.2360886 | 3.298723
0.2377365 | 3.319925
0.2394447 | 3.343846
0.2411016 | 3.366055
0.2427547 | 3.386718
0.2444235 | 3.409631
0.246084 | 3.433131
0.247749 | 3.455196
0.2494241 | 3.476041
0.2502662 | 3.487403
0.2519397 | 3.509909
0.2535855 | 3.530842
0.2552654 | 3.553669
0.2569314 | 3.574469
0.2587415 | 3.602144
0.2649073 | 3.694998
0.2778368 | 3.897223
0.2951561 | 4.171188
0.3124455 | 4.441734
0.330024 | 4.714507
0.3498268 | 5.023452
0.3684416 | 5.31074
0.3884799 | 5.625579
0.4056991 | 5.897727
0.4242117 | 6.18449
0.4434563 | 6.48507
0.4639794 | 6.799185
0.4855718 | 7.128962
0.5026864 | 7.386007
0.520394 | 7.652412
0.5385453 | 7.931308
0.5576761 | 8.221967
0.5773146 | 8.523593
0.5973266 | 8.833557
0.6178691 | 9.145626
0.6383423 | 9.458014
0.658957 | 9.767488
0.6794034 | 10.077
0.7003721 | 10.38823
0.7212052 | 10.70368
0.7420941 | 11.02232
0.7629136 | 11.34114
0.783829 | 11.66008
0.8048519 | 11.97522
0.8257986 | 12.28849
0.8470741 | 12.59714
0.8676827 | 12.90535
0.8884116 | 13.21254
0.9088079 | 13.52333
0.9295966 | 13.83563
0.9503687 | 14.15068
0.9714114 | 14.46391
0.992474 | 14.77324
1.013122 | 15.07961
1.034093 | 15.38204
1.054865 | 15.68579
1.07588 | 15.99097
1.096619 | 16.30097
1.117603 | 16.6108
1.138267 | 16.91773
1.158984 | 17.21874
1.179693 | 17.51633
1.200575 | 17.81222
1.221404 | 18.10829
1.242125 | 18.40703
1.263336 | 18.70578
1.284034 | 19.00521
1.304949 | 19.30192
1.325598 | 19.59448
1.346381 | 19.88319
1.367024 | 20.17018
1.387893 | 20.45834
1.409084 | 20.74948
1.429969 | 21.04413
1.450873 | 21.33643
1.471597 | 21.62743
1.492494 | 21.9141
1.513213 | 22.19904
1.534327 | 22.4807
1.555039 | 22.76082
1.57564 | 23.04037
1.59617 | 23.3217
1.616926 | 23.60618
1.637878 | 23.89231
1.658861 | 24.18065
1.680202 | 24.46422
1.700924 | 24.74385
1.721848 | 25.01814
1.742525 | 25.29367
1.763427 | 25.57068
1.784052 | 25.85016
1.804741 | 26.12894
1.82548 | 26.40523
1.84598 | 26.67928
1.866892 | 26.9507
1.887749 | 27.22217
1.908839 | 27.49241
1.929693 | 27.76649
1.95097 | 28.04214
1.972014 | 28.31846
1.992831 | 28.5933
2.013539 | 28.86099
2.034112 | 29.12285
2.054658 | 29.37866
2.075161 | 29.6368
2.096422 | 29.89674
2.117104 | 30.16179
2.138168 | 30.42692
2.158857 | 30.69248
2.179913 | 30.9553
2.200808 | 31.21524
2.221866 | 31.47183
2.242905 | 31.72455
2.263489 | 31.97501
2.284031 | 32.22407
2.304476 | 32.47595
2.325383 | 32.72777
2.346073 | 32.98163
2.367308 | 33.23182
2.38808 | 33.48026
2.408904 | 33.72696
2.429749 | 33.97356
2.450642 | 34.22254
2.471571 | 34.47277
2.492392 | 34.72388
2.513334 | 34.97309
2.533978 | 35.21945
2.554824 | 35.46121
2.575505 | 35.70128
2.596485 | 35.93983
2.61722 | 36.18008
2.638158 | 36.42279
2.659245 | 36.66775
2.680019 | 36.91173
2.700841 | 37.15116
2.721491 | 37.38523
2.742222 | 37.61499
2.76283 | 37.84306
2.783949 | 38.07202
2.804901 | 38.3046
2.825841 | 38.53985
2.846622 | 38.77523
2.867388 | 39.00858
2.88827 | 39.23718
2.908986 | 39.46274
2.930165 | 39.68353
2.95069 | 39.90295
2.971351 | 40.12163
2.991827 | 40.34418
3.012738 | 40.56808
3.033628 | 40.79336
3.05477 | 41.01642
3.075975 | 41.23616
3.096737 | 41.45232
3.117646 | 41.66508
3.138369 | 41.87878
3.159278 | 42.0938
3.179876 | 42.31124
3.200795 | 42.52688
3.221308 | 42.74001
3.241957 | 42.94974
3.262789 | 43.15788
3.283779 | 43.36546
3.304758 | 43.57357
3.325679 | 43.78442
3.346968 | 43.99677
3.367839 | 44.20848
3.388677 | 44.41582
3.409247 | 44.61743
3.429849 | 44.81465
3.45032 | 45.00933
3.471013 | 45.20475
3.49207 | 45.40302
3.512847 | 45.60582
3.533852 | 45.80901
3.554589 | 46.01211
3.575644 | 46.21082
3.596521 | 46.40634
3.617783 | 46.59641
3.638629 | 46.78318
3.659336 | 46.96792
3.679827 | 47.15414
3.700409 | 47.34398
3.721258 | 47.53481
3.742072 | 47.72476
3.7633 | 47.90866
3.783946 | 48.08918
3.804917 | 48.26506
3.825625 | 48.44148
3.846668 | 48.61777
3.867454 | 48.79617
3.888344 | 48.97269
3.909165 | 49.14707
3.9298 | 49.31744
3.950558 | 49.48479
3.97133 | 49.65119
3.9923 | 49.8165
4.012972 | 49.98512
4.034066 | 50.15509
4.054953 | 50.32544
4.075789 | 50.49353
4.096494 | 50.65664
4.117215 | 50.81631
4.137869 | 50.97289
4.158591 | 51.13129
4.179861 | 51.29195
4.200777 | 51.455
4.221754 | 51.61741
4.242451 | 51.77753
4.263296 | 51.93413
4.284101 | 52.08767
4.305048 | 52.23763
4.326021 | 52.38483
4.346531 | 52.53039
4.36716 | 52.6761
4.387723 | 52.82572
4.408689 | 52.97678
4.429559 | 53.12913
4.450928 | 53.27612
4.471798 | 53.41777
4.492699 | 53.55439
4.513436 | 53.68825
4.534251 | 53.82295
4.554936 | 53.95855
4.575551 | 54.09513
4.596421 | 54.23012
4.616864 | 54.36327
4.637762 | 54.49265
4.658516 | 54.62053
4.679713 | 54.74614
4.70054 | 54.87227
4.721597 | 55.00022
4.742816 | 55.13
4.763658 | 55.25825
4.78444 | 55.38088
4.805015 | 55.49753
4.825625 | 55.61016
4.846068 | 55.72292
4.867068 | 55.83646
4.887976 | 55.95333
4.908878 | 56.0718
4.929682 | 56.19029
4.950628 | 56.30784
4.971675 | 56.42088
4.992541 | 56.5319
5.013766 | 56.63821
5.034377 | 56.74247
5.054976 | 56.84547
5.075388 | 56.9504
5.096219 | 57.0558
5.11693 | 57.1613
5.137978 | 57.2638
5.159013 | 57.3624
5.179707 | 57.45752
5.200515 | 57.55193
5.221408 | 57.64823
5.242533 | 57.74625
5.263192 | 57.84403
5.28422 | 57.93817
5.304896 | 58.02925
5.32561 | 58.11592
5.346383 | 58.19977
5.367313 | 58.28195
5.388124 | 58.36397
5.408892 | 58.4487
5.430144 | 58.53431
5.450831 | 58.62063
5.471751 | 58.70227
5.49234 | 58.77908
5.513149 | 58.85074
5.533704 | 58.91963
5.554621 | 58.98899
5.575769 | 59.05938
5.596615 | 59.13134
5.617485 | 59.20208
5.63819 | 59.27212
5.659124 | 59.33835
5.679799 | 59.4022
5.700899 | 59.46242
5.721611 | 59.52167
5.742224 | 59.57881
5.762741 | 59.63784
5.783483 | 59.69828
5.804455 | 59.76068
5.825427 | 59.82188
5.846781 | 59.87817
5.867596 | 59.9308
5.888518 | 59.97866
5.909229 | 60.02711
5.930183 | 60.07595
5.950788 | 60.12593
5.971578 | 60.17398
5.992262 | 60.21875
6.012776 | 60.25994
6.033679 | 60.29863
6.054502 | 60.33729
6.075637 | 60.37493
6.096427 | 60.41452
6.117629 | 60.45352
6.13864 | 60.49204
6.159528 | 60.52673
6.180178 | 60.55681
6.200762 | 60.5823
6.22129 | 60.6042
6.241805 | 60.62665
6.262947 | 60.64935
6.283682 | 60.67567
6.304673 | 60.70183
6.325392 | 60.72716
6.346452 | 60.749
6.367353 | 60.76619
6.388429 | 60.78068
6.409536 | 60.79152
6.423257 | 58.62938

## 183
183 | 183
Dehnung | Standardkraft
% | N/mm²
0 | 0.5614358
-9.616216e-06 | 0.538081
-4.874335e-06 | 0.5187447
-4.688899e-06 | 0.5016763
-1.149707e-05 | 0.4870701
5.653169e-05 | 0.4728087
0.0004439354 | 0.4633055
0.001079718 | 0.4585116
0.001978 | 0.4592376
0.003078832 | 0.4649887
0.004425446 | 0.4750483
0.006035778 | 0.490155
0.007696973 | 0.5067884
0.00935732 | 0.5239473
0.01103335 | 0.5409525
0.01273113 | 0.5587289
0.0143706 | 0.57622
0.01604157 | 0.5944842
0.01771839 | 0.6138914
0.01940923 | 0.6315686
0.02107194 | 0.6507969
0.0227307 | 0.6704737
0.02438482 | 0.6898588
0.02604172 | 0.7086571
0.02775947 | 0.7278957
0.029383 | 0.746833
0.0310545 | 0.7649791
0.03272523 | 0.7842017
0.03438748 | 0.8039064
0.03605763 | 0.8234685
0.0377143 | 0.8423041
0.03937403 | 0.8630103
0.04107706 | 0.8826332
0.0427307 | 0.9025833
0.04439258 | 0.9228901
0.04603831 | 0.9430165
0.04771651 | 0.964018
0.04937241 | 0.9840868
0.05103848 | 1.003893
0.05269784 | 1.024203
0.05436661 | 1.044467
0.05605194 | 1.064845
0.05769536 | 1.085038
0.05937878 | 1.104772
0.06104358 | 1.125417
0.0627186 | 1.144785
0.06438751 | 1.165709
0.06608518 | 1.186088
0.06770839 | 1.207117
0.06939334 | 1.227136
0.07104736 | 1.248695
0.07270013 | 1.268425
0.074384 | 1.288803
0.07606133 | 1.308647
0.07774022 | 1.329552
0.07937183 | 1.349849
0.08106232 | 1.372316
0.08271642 | 1.392194
0.08437398 | 1.411867
0.08602394 | 1.432196
0.08769489 | 1.45223
0.08934903 | 1.472776
0.09103732 | 1.491813
0.09271367 | 1.50622
0.09436279 | 1.475187
0.09602987 | 1.485499
0.09769827 | 1.503383
0.09938094 | 1.522995
0.1010246 | 1.54134
0.102707 | 1.561303
0.1043753 | 1.58158
0.1060514 | 1.601047
0.1077099 | 1.621417
0.1093792 | 1.642069
0.1110669 | 1.664294
0.1127553 | 1.682609
0.11451 | 1.713632
0.1160563 | 1.74028
0.1177254 | 1.759359
0.1192985 | 1.770328
0.1210466 | 1.789945
0.122718 | 1.812835
0.1243779 | 1.846886
0.1260471 | 1.867077
0.1277283 | 1.888411
0.1293935 | 1.909347
0.1310624 | 1.93041
0.1327075 | 1.952093
0.1342721 | 1.960972
0.1360593 | 1.978989
0.1377083 | 1.999745
0.1393992 | 2.022049
0.1410265 | 2.043537
0.1427345 | 2.065644
0.1443822 | 2.086453
0.1460549 | 2.108393
0.1477389 | 2.139524
0.1495241 | 2.161218
0.1510271 | 2.174791
0.1527127 | 2.197656
0.1543831 | 2.218929
0.1560432 | 2.242047
0.1577225 | 2.26276
0.1593889 | 2.284618
0.1610547 | 2.306046
0.1627269 | 2.327957
0.164409 | 2.350903
0.1660464 | 2.37342
0.1677256 | 2.395368
0.1693932 | 2.418262
0.1710431 | 2.440874
0.1727174 | 2.463626
0.1743885 | 2.485891
0.1760585 | 2.507494
0.1777073 | 2.530127
0.1793761 | 2.552445
0.1810409 | 2.573853
0.1827202 | 2.597125
0.1843633 | 2.619621
0.1860269 | 2.64135
0.1877128 | 2.664461
0.1893826 | 2.685621
0.1910368 | 2.707716
0.1926974 | 2.729379
0.19436 | 2.750782
0.1960476 | 2.773619
0.1977309 | 2.795077
0.1993733 | 2.816633
0.2010577 | 2.839825
0.2026789 | 2.861557
0.2043823 | 2.883285
0.2060497 | 2.905476
0.2077157 | 2.927082
0.20937 | 2.948166
0.2110585 | 2.969467
0.2127221 | 2.99284
0.214375 | 3.013976
0.2160591 | 3.03637
0.2177126 | 3.05675
0.2193966 | 3.079407
0.2210394 | 3.100697
0.2227332 | 3.123018
0.2243741 | 3.143525
0.22606 | 3.166898
0.227716 | 3.18826
0.2293689 | 3.210319
0.2310434 | 3.230714
0.2327316 | 3.253573
0.2343798 | 3.275054
0.2360516 | 3.294291
0.2376943 | 3.315992
0.2393847 | 3.336856
0.2410465 | 3.358224
0.2427168 | 3.379516
0.2443928 | 3.401087
0.2460545 | 3.421461
0.2477304 | 3.44372
0.249386 | 3.464609
0.2502083 | 3.475886
0.2518916 | 3.496643
0.2535538 | 3.517033
0.2552219 | 3.537724
0.2569053 | 3.559424
0.2595288 | 3.597644
0.2681367 | 3.725297
0.2833447 | 3.957212
0.3003871 | 4.21783
0.3188179 | 4.500368
0.3371706 | 4.785741
0.3546349 | 5.057889
0.3736147 | 5.355126
0.3945805 | 5.676495
0.4125533 | 5.948518
0.4312938 | 6.232134
0.4513445 | 6.528488
0.4722476 | 6.842062
0.4945065 | 7.174204
0.5116347 | 7.436292
0.5294892 | 7.707119
0.5480385 | 7.984203
0.5668084 | 8.268062
0.5864449 | 8.558718
0.6067442 | 8.856968
0.6276516 | 9.160769
0.6485768 | 9.468166
0.6694949 | 9.779666
0.6907735 | 10.09292
0.7115861 | 10.40667
0.7324339 | 10.71737
0.7529877 | 11.02341
0.7736814 | 11.32433
0.7940857 | 11.62241
0.8148615 | 11.92207
0.8358654 | 12.22551
0.8566519 | 12.5344
0.8775794 | 12.84433
0.8983544 | 13.15566
0.919472 | 13.46286
0.9403376 | 13.76795
0.9615847 | 14.06754
0.9823296 | 14.36653
1.003096 | 14.66374
1.02356 | 14.9636
1.044197 | 15.2661
1.065006 | 15.57125
1.085889 | 15.87693
1.10711 | 16.17766
1.127792 | 16.47463
1.148724 | 16.76842
1.16946 | 17.06372
1.190487 | 17.36122
1.211256 | 17.66141
1.23217 | 17.96069
1.252978 | 18.25706
1.273552 | 18.54935
1.294356 | 18.83826
1.315115 | 19.12644
1.336081 | 19.4133
1.356747 | 19.70279
1.377842 | 19.99304
1.398716 | 20.28459
1.419606 | 20.57375
1.440242 | 20.8584
1.461044 | 21.13803
1.48168 | 21.41433
1.502414 | 21.69117
1.523682 | 21.96964
1.544505 | 22.2528
1.565518 | 22.53569
1.586194 | 22.81753
1.607135 | 23.09591
1.627858 | 23.37142
1.648811 | 23.64371
1.669776 | 23.91422
1.690298 | 24.18344
1.710946 | 24.45388
1.731486 | 24.72843
1.752497 | 25.0038
1.773328 | 25.28216
1.794707 | 25.55696
1.815575 | 25.82974
1.83645 | 26.0987
1.857219 | 26.36667
1.878017 | 26.63501
1.898729 | 26.90503
1.91938 | 27.17521
1.940187 | 27.44437
1.960649 | 27.71076
1.981529 | 27.97274
2.00227 | 28.23342
2.023464 | 28.49334
2.044308 | 28.755
2.065409 | 29.02004
2.086615 | 29.28715
2.107473 | 29.55264
2.128225 | 29.81255
2.148782 | 30.06621
2.169371 | 30.31524
2.189886 | 30.56356
2.210918 | 30.81289
2.2318 | 31.06531
2.252724 | 31.31988
2.273545 | 31.57399
2.294395 | 31.82824
2.315411 | 32.07814
2.336334 | 32.3272
2.357567 | 32.57083
2.378154 | 32.81277
2.398785 | 33.05234
2.419157 | 33.29401
2.439983 | 33.53618
2.460716 | 33.78008
2.481787 | 34.02217
2.50278 | 34.26112
2.523472 | 34.49765
2.544421 | 34.73168
2.565207 | 34.968
2.586247 | 35.20705
2.60698 | 35.44864
2.627999 | 35.68874
2.648654 | 35.92576
2.669458 | 36.15833
2.690167 | 36.38871
2.711096 | 36.61594
2.731914 | 36.84188
2.752678 | 37.07058
2.77392 | 37.30025
2.794613 | 37.53389
2.815514 | 37.76343
2.836138 | 37.98928
2.856908 | 38.2102
2.877489 | 38.42982
2.898407 | 38.65086
2.919582 | 38.87449
2.940422 | 39.10101
2.961275 | 39.32624
2.981965 | 39.55173
3.002908 | 39.77184
3.023582 | 39.98928
3.044741 | 40.20042
3.065395 | 40.40899
3.086015 | 40.61583
3.106532 | 40.82524
3.127274 | 41.03829
3.14825 | 41.25377
3.169239 | 41.46967
3.19055 | 41.68113
3.21132 | 41.88847
3.23236 | 42.09194
3.253026 | 42.29559
3.273916 | 42.50053
3.294572 | 42.7067
3.315405 | 42.91107
3.336052 | 43.11254
3.35655 | 43.31178
3.377419 | 43.5087
3.398259 | 43.70606
3.419366 | 43.90276
3.440202 | 44.10244
3.461494 | 44.30399
3.48248 | 44.50535
3.503314 | 44.70381
3.523934 | 44.89672
3.54452 | 45.08506
3.56504 | 45.26953
3.585595 | 45.45508
3.606723 | 45.64187
3.62746 | 45.83227
3.648434 | 46.02301
3.669189 | 46.21435
3.690264 | 46.40279
3.711121 | 46.58744
3.73226 | 46.76863
3.753387 | 46.94638
3.773974 | 47.12269
3.794565 | 47.29846
3.815077 | 47.47605
3.835931 | 47.65357
3.856616 | 47.83196
3.877886 | 48.0055
3.898618 | 48.17556
3.919457 | 48.34142
3.940273 | 48.50623
3.961268 | 48.67193
3.982129 | 48.83979
4.002916 | 49.00733
4.023859 | 49.1725
4.044466 | 49.3343
4.065245 | 49.49164
4.085937 | 49.64796
4.106911 | 49.80291
4.127628 | 49.95965
4.148538 | 50.11863
4.169603 | 50.27917
4.19038 | 50.43929
4.211167 | 50.59525
4.231821 | 50.74824
4.252586 | 50.89879
4.273191 | 51.05005
4.294368 | 51.20179
4.315372 | 51.35594
4.336342 | 51.50907
4.357079 | 51.66024
4.377919 | 51.80926
4.398751 | 51.95453
4.419536 | 52.09777
4.440686 | 52.23642
4.461204 | 52.37304
4.481881 | 52.50829
4.502365 | 52.64726
4.523291 | 52.78789
4.544162 | 52.92898
4.565356 | 53.06652
4.586483 | 53.1996
4.607264 | 53.32859
4.628123 | 53.45476
4.648846 | 53.58098
4.669671 | 53.70827
4.690198 | 53.83566
4.711095 | 53.96145
4.731587 | 54.08431
4.752353 | 54.20395
4.773168 | 54.3211
4.794245 | 54.43654
4.815165 | 54.55275
4.836043 | 54.6705
4.857433 | 54.79117
4.878283 | 54.90917
4.899111 | 55.02281
4.919668 | 55.13001
4.940322 | 55.23353
4.960792 | 55.33583
4.981586 | 55.43906
5.002639 | 55.54407
5.023422 | 55.65246
5.044384 | 55.75981
5.065143 | 55.86721
5.086253 | 55.97063
5.107081 | 56.07065
5.128301 | 56.16546
5.149058 | 56.25824
5.169713 | 56.34982
5.190133 | 56.44322
5.210838 | 56.53731
5.231627 | 56.63188
5.252458 | 56.72616
5.273666 | 56.81602
5.294346 | 56.9031
5.315311 | 56.98568
5.336008 | 57.06847
5.357125 | 57.15266
5.377841 | 57.23794
5.398791 | 57.32185
5.419566 | 57.40281
5.440262 | 57.47935
5.461047 | 57.55184
5.481864 | 57.62387
5.502941 | 57.69407
5.523481 | 57.76647
5.544624 | 57.84004
5.5655 | 57.91432
5.586351 | 57.98579
5.607027 | 58.05155
5.62775 | 58.11248
5.648397 | 58.17017
5.669165 | 58.22874
5.690391 | 58.28887
5.711203 | 58.3502
5.732115 | 58.4108
5.752811 | 58.4697
5.773753 | 58.52602
5.794433 | 58.57929
5.8154 | 58.62978
5.836327 | 58.67716
5.856871 | 58.7244
5.877497 | 58.77213
5.898071 | 58.82128
5.919056 | 58.87019
5.93992 | 58.91912
5.961305 | 58.96383
5.982224 | 59.00605
6.003085 | 59.04375
6.023873 | 59.08052
6.044737 | 59.11756
6.065501 | 59.15617
6.08615 | 59.19383
6.107025 | 59.22827
6.127452 | 59.26126
6.14831 | 59.29067
6.169037 | 59.31996
6.190212 | 59.34729
6.211039 | 59.37519
6.232114 | 59.4044
6.253291 | 59.43362
6.27411 | 59.4616
6.294893 | 59.48391
6.315474 | 59.50089
6.336049 | 59.51305
6.356553 | 59.526
6.377513 | 59.53957
6.398354 | 59.55555
6.419245 | 59.57124
6.440041 | 59.58558
6.460937 | 59.59898
6.481961 | 59.60788
6.50292 | 59.6143
6.524156 | 59.61579
6.54482 | 59.61537
6.565528 | 59.61301
6.585947 | 59.61276
6.606755 | 59.61186
6.627476 | 59.61201
6.634368 | 58.82578

## 185
185 | 185
Dehnung | Standardkraft
% | N/mm²
0 | 0.5225857
-9.669197e-06 | 0.4870957
-3.04646e-06 | 0.4540666
-4.74188e-06 | 0.4244179
-6.490283e-06 | 0.3990267
6.781684e-06 | 0.3767078
0.0002122985 | 0.3570346
0.0007424884 | 0.3433786
0.001487255 | 0.3363857
0.00248607 | 0.3341098
0.00370015 | 0.3367004
0.00521387 | 0.3472607
0.006892601 | 0.3596236
0.008548393 | 0.3739616
0.01020914 | 0.3873406
0.01187227 | 0.4030537
0.01354273 | 0.4189289
0.01521407 | 0.43571
0.01690285 | 0.450958
0.01854285 | 0.4655439
0.02019482 | 0.482095
0.0218628 | 0.4984037
0.02354272 | 0.5156352
0.02519565 | 0.5336936
0.02685351 | 0.5508825
0.02854088 | 0.5685147
0.03021566 | 0.5858594
0.03187296 | 0.6038868
0.0335207 | 0.6217596
0.03522788 | 0.6407324
0.03686542 | 0.6596814
0.03854656 | 0.6775226
0.04021878 | 0.6978862
0.04188713 | 0.7168329
0.04355677 | 0.7350072
0.04521116 | 0.7544256
0.04687412 | 0.7734748
0.04856382 | 0.7919689
0.05021925 | 0.8114742
0.05186277 | 0.8307213
0.05354452 | 0.8505435
0.05520543 | 0.8710016
0.05688699 | 0.8908011
0.05855576 | 0.9103785
0.0602142 | 0.9298227
0.06188427 | 0.9494157
0.06356642 | 0.9701914
0.06523591 | 0.9900482
0.06688981 | 1.009782
0.06852817 | 1.030135
0.07018595 | 1.050135
0.07190138 | 1.071823
0.07354845 | 1.090798
0.07522824 | 1.111899
0.07687346 | 1.133376
0.0785533 | 1.152258
0.08023074 | 1.173609
0.08188936 | 1.192966
0.08357032 | 1.213359
0.08523796 | 1.234411
0.08689324 | 1.254403
0.08857353 | 1.27549
0.09022739 | 1.296323
0.09188864 | 1.316436
0.09353317 | 1.336261
0.09522404 | 1.357905
0.09688263 | 1.378681
0.09853991 | 1.399781
0.1002148 | 1.420695
0.1018896 | 1.441029
0.1035636 | 1.463478
0.1051989 | 1.484394
0.106893 | 1.50493
0.1085532 | 1.524716
0.1102324 | 1.544777
0.1118942 | 1.565073
0.1135249 | 1.583491
0.1152164 | 1.604564
0.1168716 | 1.62518
0.1185149 | 1.645177
0.1201957 | 1.667201
0.1218741 | 1.689811
0.1235857 | 1.722158
0.1252149 | 1.747354
0.1268701 | 1.766229
0.1285543 | 1.781167
0.1302047 | 1.798943
0.1318793 | 1.820869
0.1335723 | 1.840678
0.1352343 | 1.860765
0.1368724 | 1.898907
0.1385441 | 1.919813
0.1401981 | 1.940572
0.1418602 | 1.962338
0.143733 | 1.979654
0.1451186 | 1.989956
0.1468756 | 2.010084
0.1485399 | 2.031837
0.1501831 | 2.053184
0.1518557 | 2.074958
0.1536268 | 2.110772
0.1552016 | 2.13853
0.1569987 | 2.15224
0.1584978 | 2.164992
0.1602038 | 2.187272
0.1618656 | 2.210034
0.1634941 | 2.231385
0.1652156 | 2.255295
0.1668641 | 2.27857
0.1685391 | 2.300121
0.1701863 | 2.323002
0.1718922 | 2.345899
0.1735392 | 2.367745
0.1752056 | 2.390513
0.1768666 | 2.413357
0.1785417 | 2.435136
0.180207 | 2.459188
0.1818782 | 2.481143
0.1835382 | 2.503405
0.1851974 | 2.526048
0.1868739 | 2.548201
0.1885335 | 2.570431
0.1902081 | 2.592992
0.1918635 | 2.616362
0.193543 | 2.638184
0.19521 | 2.660671
0.1968777 | 2.682259
0.1985549 | 2.704444
0.2001956 | 2.726824
0.2018707 | 2.749264
0.2035422 | 2.772117
0.2052122 | 2.794727
0.2068978 | 2.817248
0.2085384 | 2.839144
0.2102134 | 2.860835
0.2118862 | 2.882955
0.2135634 | 2.904874
0.2152329 | 2.927544
0.2168795 | 2.949326
0.2185725 | 2.972164
0.2202174 | 2.993464
0.2218987 | 3.014316
0.2235761 | 3.036734
0.2252566 | 3.058828
0.2268763 | 3.079968
0.2285695 | 3.103188
0.2302117 | 3.125201
0.2318907 | 3.14602
0.2335492 | 3.169373
0.2352476 | 3.191044
0.2368883 | 3.21292
0.2385483 | 3.234512
0.2402041 | 3.256605
0.2418897 | 3.277184
0.243568 | 3.300328
0.2452233 | 3.321686
0.2468736 | 3.344005
0.2485479 | 3.366267
0.2502244 | 3.387678
0.2518798 | 3.408973
0.2535818 | 3.431593
0.2552165 | 3.452781
0.2577777 | 3.490786
0.2662608 | 3.625088
0.2814791 | 3.871779
0.2983839 | 4.145042
0.3168917 | 4.441638
0.335331 | 4.738505
0.352459 | 5.018408
0.3714771 | 5.326154
0.391875 | 5.652595
0.4094259 | 5.928951
0.4282737 | 6.22098
0.4481904 | 6.531128
0.4693929 | 6.858424
0.4913955 | 7.204746
0.5089161 | 7.478041
0.5270369 | 7.762973
0.5454361 | 8.057431
0.5645665 | 8.356258
0.584004 | 8.659088
0.6041283 | 8.964703
0.6244712 | 9.273673
0.6451961 | 9.587808
0.6661939 | 9.905265
0.6869175 | 10.22916
0.7079485 | 10.55404
0.728648 | 10.8812
0.7497838 | 11.20434
0.7706391 | 11.52647
0.7918887 | 11.84402
0.8127329 | 12.15975
0.833389 | 12.47426
0.853883 | 12.79107
0.8744861 | 13.1113
0.8953469 | 13.43247
0.9161718 | 13.75391
0.937409 | 14.06918
0.9580586 | 14.38289
0.9790469 | 14.69348
0.9997676 | 15.00708
1.0208 | 15.32207
1.041583 | 15.63947
1.062467 | 15.95545
1.083313 | 16.26901
1.103914 | 16.57917
1.124679 | 16.8845
1.145432 | 17.18851
1.166387 | 17.49065
1.187056 | 17.79509
1.20815 | 18.10225
1.229054 | 18.41101
1.249885 | 18.71775
1.270584 | 19.01948
1.291321 | 19.31702
1.312007 | 19.61059
1.332685 | 19.90616
1.353958 | 20.20301
1.374865 | 20.50363
1.395862 | 20.80417
1.41649 | 21.10388
1.437424 | 21.40037
1.458184 | 21.69359
1.479144 | 21.98391
1.500133 | 22.27062
1.520609 | 22.55679
1.54127 | 22.84337
1.561795 | 23.13492
1.582811 | 23.42804
1.603617 | 23.72386
1.624994 | 24.0164
1.645866 | 24.30614
1.666769 | 24.59319
1.687742 | 24.87695
1.708333 | 25.16113
1.729108 | 25.44589
1.749618 | 25.73297
1.770534 | 26.01741
1.791017 | 26.29451
1.811839 | 26.56587
1.832596 | 26.8359
1.853769 | 27.10742
1.874629 | 27.38375
1.895661 | 27.66399
1.916964 | 27.94625
1.937766 | 28.22842
1.958562 | 28.50441
1.979085 | 28.7741
1.999732 | 29.03949
2.020184 | 29.30353
2.041219 | 29.56877
2.062087 | 29.83744
2.082975 | 30.1088
2.103848 | 30.38009
2.12471 | 30.65156
2.145741 | 30.91891
2.16663 | 31.18416
2.187871 | 31.44322
2.208495 | 31.69966
2.229102 | 31.95363
2.249522 | 32.21067
2.270266 | 32.46935
2.291031 | 32.72935
2.312026 | 32.98758
2.333131 | 33.24213
2.353795 | 33.49574
2.374732 | 33.74694
2.395506 | 34.00046
2.416541 | 34.25549
2.437277 | 34.5124
2.458276 | 34.76794
2.479009 | 35.01074
2.499757 | 35.24045
2.520512 | 35.46628
2.541389 | 35.69661
2.562307 | 35.93965
2.582974 | 36.18816
2.604198 | 36.43839
2.624917 | 36.68998
2.645841 | 36.93839
2.666447 | 37.18276
2.687224 | 37.42165
2.707807 | 37.65764
2.728687 | 37.89423
2.749872 | 38.13258
2.770697 | 38.37512
2.791628 | 38.61629
2.81231 | 38.85683
2.83319 | 39.09224
2.853886 | 39.32466
2.875014 | 39.55223
2.895763 | 39.77777
2.916303 | 40.00173
2.936854 | 40.22773
2.957563 | 40.4568
2.97857 | 40.68773
2.999516 | 40.9183
3.020856 | 41.14426
3.041667 | 41.36649
3.062648 | 41.58471
3.083325 | 41.80271
3.10423 | 42.02134
3.12492 | 42.24214
3.145695 | 42.46131
3.166385 | 42.67856
3.186868 | 42.89301
3.207731 | 43.10571
3.228572 | 43.31912
3.249663 | 43.53221
3.270541 | 43.74777
3.291808 | 43.96553
3.312799 | 44.18257
3.333636 | 44.39678
3.3543 | 44.6046
3.37484 | 44.80766
3.395362 | 45.00757
3.415878 | 45.20853
3.437034 | 45.41073
3.457754 | 45.61615
3.4788 | 45.82217
3.499513 | 46.02839
3.520524 | 46.23225
3.54149 | 46.43227
3.562543 | 46.62837
3.58363 | 46.82026
3.604309 | 47.00933
3.624897 | 47.19769
3.645375 | 47.38883
3.666235 | 47.58026
3.686916 | 47.77299
3.708119 | 47.96167
3.728967 | 48.1465
3.749744 | 48.32768
3.770633 | 48.50658
3.791541 | 48.68678
3.812452 | 48.86813
3.83322 | 49.05014
3.854207 | 49.22942
3.874724 | 49.4057
3.895563 | 49.57753
3.916275 | 49.7478
3.937241 | 49.9149
3.957963 | 50.08285
3.978817 | 50.25397
3.999924 | 50.42699
4.020697 | 50.60064
4.041532 | 50.76972
4.062166 | 50.93367
4.08294 | 51.09437
4.103542 | 51.25467
4.124645 | 51.41593
4.145685 | 51.57977
4.166649 | 51.7436
4.187416 | 51.90617
4.208161 | 52.06604
4.22909 | 52.22158
4.249829 | 52.37436
4.270997 | 52.52342
4.291521 | 52.67127
4.312225 | 52.81785
4.332677 | 52.96746
4.353552 | 53.1183
4.37444 | 53.27019
4.39565 | 53.41849
4.416788 | 53.56148
4.437546 | 53.70063
4.458444 | 53.83693
4.479148 | 53.97345
4.500003 | 54.11075
4.520521 | 54.24848
4.541388 | 54.38361
4.561938 | 54.51638
4.582657 | 54.64463
4.603473 | 54.77086
4.624494 | 54.89609
4.645473 | 55.02112
4.666362 | 55.14858
4.68772 | 55.27627
4.708593 | 55.40372
4.729439 | 55.52716
4.749998 | 55.64499
4.77066 | 55.75756
4.791155 | 55.86791
4.811826 | 55.97951
4.832955 | 56.0931
4.853702 | 56.2102
4.874704 | 56.32633
4.895474 | 56.44238
4.91657 | 56.55409
4.937412 | 56.66336
4.958605 | 56.76725
4.979395 | 56.86805
4.999997 | 56.9666
5.020458 | 57.06763
5.04113 | 57.16833
5.061973 | 57.26891
5.08274 | 57.36725
5.103993 | 57.4602
5.124637 | 57.55084
5.145572 | 57.63857
5.166315 | 57.72567

## 161
161 | 161
Dehnung | Standardkraft
% | N/mm²
0 | 0.4337652
1.046393e-05 | 0.3974155
1.152356e-05 | 0.3644772
1.589456e-07 | 0.3352802
-2.675587e-06 | 0.310582
1.255671e-05 | 0.2870716
0.0001868142 | 0.2671571
0.0006795989 | 0.2527625
0.001409901 | 0.2430904
0.002363205 | 0.2386981
0.003599617 | 0.2393204
0.005051772 | 0.2429445
0.006740676 | 0.2522447
0.008359856 | 0.2623233
0.01007838 | 0.271182
0.01170111 | 0.2800574
0.01338911 | 0.2925147
0.01506509 | 0.303287
0.01670829 | 0.3151065
0.01839026 | 0.3283957
0.02005455 | 0.3387382
0.02174883 | 0.3511981
0.0233909 | 0.3635947
0.02504073 | 0.3765579
0.02670942 | 0.389397
0.02837054 | 0.4021064
0.03005054 | 0.415858
0.03173266 | 0.4309253
0.03339002 | 0.4458225
0.03504867 | 0.4597984
0.03670277 | 0.4737179
0.03840129 | 0.4886977
0.04003575 | 0.5039456
0.04173475 | 0.5179272
0.04338982 | 0.5326563
0.04504275 | 0.5477492
0.04672575 | 0.5631178
0.0483844 | 0.577374
0.05007829 | 0.5929297
0.05173063 | 0.6088621
0.05341217 | 0.6259063
0.05503914 | 0.6403076
0.05673371 | 0.6551764
0.05841223 | 0.6700636
0.06006254 | 0.6865651
0.06172694 | 0.7018892
0.06339714 | 0.7177804
0.06505029 | 0.7341765
0.06672873 | 0.7506284
0.06841496 | 0.7680228
0.07005975 | 0.7839472
0.07172956 | 0.7990714
0.07342278 | 0.8162019
0.07506167 | 0.8321814
0.07672127 | 0.8495783
0.07840067 | 0.8658062
0.08006795 | 0.8818458
0.08171686 | 0.8978136
0.08338756 | 0.9130959
0.08504955 | 0.9291883
0.08671498 | 0.9447819
0.08837 | 0.9616457
0.09004204 | 0.9779143
0.0917281 | 0.994307
0.09338196 | 1.009913
0.09504175 | 1.026526
0.09670057 | 1.044201
0.09838303 | 1.062995
0.1000525 | 1.084217
0.1017002 | 1.110771
0.1033793 | 1.126603
0.1050346 | 1.141902
0.1066452 | 1.150553
0.1083712 | 1.167513
0.1100609 | 1.184372
0.1117007 | 1.200251
0.1132927 | 1.225002
0.1150345 | 1.248543
0.1167066 | 1.2652
0.1183479 | 1.284306
0.1200519 | 1.301511
0.1216584 | 1.308403
0.1233617 | 1.322237
0.1250539 | 1.339164
0.1267402 | 1.356461
0.1283918 | 1.389703
0.1300475 | 1.411151
0.1318615 | 1.419568
0.1333359 | 1.429449
0.1350392 | 1.44825
0.1366856 | 1.467068
0.1383678 | 1.483601
0.1400477 | 1.503444
0.1416969 | 1.522538
0.1433612 | 1.54042
0.145028 | 1.558931
0.1467062 | 1.577715
0.1483666 | 1.597082
0.1500382 | 1.614901
0.1516872 | 1.633151
0.1533865 | 1.651015
0.1550308 | 1.670303
0.1566969 | 1.687629
0.158376 | 1.706985
0.1600359 | 1.724962
0.1617154 | 1.743461
0.1633545 | 1.761365
0.1650418 | 1.780197
0.1667153 | 1.798889
0.1683747 | 1.81788
0.1700371 | 1.835848
0.1717119 | 1.853489
0.1733752 | 1.8716
0.1750331 | 1.889049
0.176686 | 1.908499
0.1783759 | 1.927237
0.1800293 | 1.944869
0.1817111 | 1.963335
0.1833669 | 1.98148
0.1850538 | 1.998202
0.1867228 | 2.01661
0.1883721 | 2.034603
0.1900544 | 2.051908
0.1917281 | 2.071548
0.1933863 | 2.088795
0.1950736 | 2.105879
0.1967435 | 2.124327
0.1983821 | 2.142437
0.2000882 | 2.160659
0.2017385 | 2.178535
0.2034026 | 2.197264
0.2050522 | 2.216379
0.2067402 | 2.233532
0.2083999 | 2.250285
0.2100702 | 2.270032
0.2117249 | 2.287826
0.2133938 | 2.304544
0.2150794 | 2.323911
0.216729 | 2.341284
0.2183962 | 2.360077
0.220069 | 2.376191
0.2217494 | 2.394456
0.2233848 | 2.41434
0.2250754 | 2.43241
0.2267285 | 2.450593
0.2283657 | 2.46935
0.2300515 | 2.487315
0.231746 | 2.50519
0.2334082 | 2.5228
0.2350627 | 2.542115
0.2367624 | 2.560802
0.2384037 | 2.578071
0.2400669 | 2.596286
0.2417233 | 2.612616
0.2434022 | 2.629065
0.2450602 | 2.64796
0.2467277 | 2.666514
0.2484235 | 2.683209
0.2500283 | 2.700769
0.2502295 | 2.703096
0.2519034 | 2.718933
0.2535815 | 2.737306
0.2552328 | 2.753863
0.2569655 | 2.774119
0.2626183 | 2.845937
0.2748796 | 3.012684
0.291839 | 3.244534
0.3087745 | 3.476808
0.3257724 | 3.713069
0.3454718 | 3.983956
0.363493 | 4.231539
0.3831792 | 4.498876
0.400414 | 4.725165
0.4184843 | 4.96287
0.4380086 | 5.216579
0.4583826 | 5.486319
0.4799789 | 5.773405
0.4971682 | 6.000494
0.5145223 | 6.236243
0.5325805 | 6.477485
0.5510437 | 6.722467
0.570091 | 6.970492
0.5897621 | 7.223666
0.6098297 | 7.484611
0.6307965 | 7.7516
0.65159 | 8.02567
0.6725101 | 8.301557
0.6932832 | 8.578204
0.7142238 | 8.853672
0.7352029 | 9.124184
0.7562172 | 9.392242
0.7774084 | 9.655799
0.798039 | 9.919028
0.8187189 | 10.1821
0.8391338 | 10.44933
0.8599849 | 10.71797
0.8806823 | 10.98798
0.9018326 | 11.25443
0.9227814 | 11.51711
0.9435017 | 11.77669
0.9644085 | 12.03472
0.9852807 | 12.29459
1.006294 | 12.55677
1.026977 | 12.82166
1.047959 | 13.08564
1.06859 | 13.3472
1.089361 | 13.60326
1.110022 | 13.85737
1.13095 | 14.11037
1.151733 | 14.3646
1.172526 | 14.62208
1.193675 | 14.88079
1.214436 | 15.13832
1.235302 | 15.39202
1.255948 | 15.6415
1.276706 | 15.8873
1.297321 | 16.13248
1.318307 | 16.37912
1.339456 | 16.62734
1.360307 | 16.87871
1.381239 | 17.12891
1.401904 | 17.37904
1.422865 | 17.62497
1.443566 | 17.86992
1.464716 | 18.11087
1.485368 | 18.35146
1.505994 | 18.59207
1.52654 | 18.83644
1.547304 | 19.08456
1.568232 | 19.33393
1.589277 | 19.58345
1.610572 | 19.82829
1.631224 | 20.07034
1.652233 | 20.30788
1.67289 | 20.54568
1.693777 | 20.78416
1.714359 | 21.02479
1.735159 | 21.26526
1.755753 | 21.50355
1.776371 | 21.73905
1.797231 | 21.97206
1.818179 | 22.20472
1.839202 | 22.43666
1.860077 | 22.67082
1.881385 | 22.90739
1.902338 | 23.14522
1.923232 | 23.37982
1.943815 | 23.60845
1.964483 | 23.83074
1.984975 | 24.04893
2.005484 | 24.26807
2.026744 | 24.48924
2.047481 | 24.71442
2.068523 | 24.93907
2.089187 | 25.16435
2.110293 | 25.38627
2.131131 | 25.60655
2.152299 | 25.82259
2.173266 | 26.03558
2.193857 | 26.24644
2.214326 | 26.45804
2.234839 | 26.67268
2.255729 | 26.88838
2.276449 | 27.10529
2.297697 | 27.31827
2.318441 | 27.52934
2.339336 | 27.73787
2.360079 | 27.9467
2.381046 | 28.15863
2.401938 | 28.37264
2.422764 | 28.58759
2.443727 | 28.79955
2.464335 | 29.00743
2.485175 | 29.21096
2.505889 | 29.41314
2.526878 | 29.61411
2.547567 | 29.81686
2.568563 | 30.02254
2.589627 | 30.2285
2.61037 | 30.43505
2.631193 | 30.63662
2.651844 | 30.83514
2.672551 | 31.03076
2.693189 | 31.22759
2.714396 | 31.42467
2.735302 | 31.62369
2.756226 | 31.82243
2.776966 | 32.0205
2.797751 | 32.21765
2.818586 | 32.41132
2.839355 | 32.60233
2.860494 | 32.78897
2.881006 | 32.97483
2.901661 | 33.15932
2.922141 | 33.34671
2.943104 | 33.534
2.96402 | 33.72302
2.985204 | 33.90915
3.006316 | 34.09288
3.02715 | 34.27299
3.047982 | 34.45041
3.068761 | 34.6285
3.089625 | 34.80844
3.110254 | 34.99044
3.131161 | 35.17027
3.1516 | 35.34715
3.172361 | 35.52089
3.193106 | 35.69466
3.214122 | 35.86944
3.235116 | 36.04524
3.256089 | 36.22287
3.277375 | 36.40159
3.298189 | 36.57859
3.319027 | 36.75075
3.339539 | 36.91896
3.360185 | 37.08286
3.380603 | 37.24474
3.401415 | 37.40727
3.422439 | 37.57163
3.443257 | 37.73984
3.464179 | 37.907
3.48495 | 38.07419
3.506068 | 38.23639
3.526907 | 38.39668
3.548209 | 38.55251
3.568981 | 38.70687
3.589655 | 38.8592
3.610143 | 39.01283
3.630765 | 39.167
3.651574 | 39.32233
3.672478 | 39.47689
3.693655 | 39.62684
3.714306 | 39.77412
3.735299 | 39.91876
3.756026 | 40.06407
3.777082 | 40.21038
3.797815 | 40.35773
3.818753 | 40.50374
3.839538 | 40.64653
3.860123 | 40.78702
3.880927 | 40.92396
3.901711 | 41.06019
3.9227 | 41.19595
3.943314 | 41.33374
3.964473 | 41.47287
3.98526 | 41.61329
4.006184 | 41.7518
4.026819 | 41.88627
4.047596 | 42.01638
4.068201 | 42.14525
4.088986 | 42.27503
4.110259 | 42.40738
4.131131 | 42.54198
4.152097 | 42.67491
4.172785 | 42.80586
4.193725 | 42.93307
4.214413 | 43.05797
4.235445 | 43.1803
4.256334 | 43.30134
4.27672 | 43.42178
4.297489 | 43.54391
4.318064 | 43.66717
4.33904 | 43.7911
4.359943 | 43.91568
4.381332 | 44.03605
4.402146 | 44.15361
4.423098 | 44.26662
4.443748 | 44.37869
4.464629 | 44.49011
4.485306 | 44.60253
4.505902 | 44.71459
4.526744 | 44.82522
4.547213 | 44.93349
4.568145 | 45.03808
4.588911 | 45.14237
4.61007 | 45.2447
4.630879 | 45.34843
4.652002 | 45.45256
4.673204 | 45.55736
4.69402 | 45.65971
4.714784 | 45.75846
4.735337 | 45.85339
4.755947 | 45.94553
4.776403 | 46.03964
4.797474 | 46.13473
4.818311 | 46.23302
4.839289 | 46.33257
4.860013 | 46.43164
4.881015 | 46.52803
4.901963 | 46.62151
4.92294 | 46.71212
4.944127 | 46.79954
4.964702 | 46.88555
4.98531 | 46.97012
5.00573 | 47.05685
5.026598 | 47.14317
5.047291 | 47.23057
5.068437 | 47.31453
5.089327 | 47.39564
5.110058 | 47.47443
5.130969 | 47.55234
5.151814 | 47.63159
5.172869 | 47.71212
5.193543 | 47.79339
5.214575 | 47.87184
5.235192 | 47.9479
5.25601 | 48.01983
5.276752 | 48.09007
5.297663 | 48.15867
5.318493 | 48.22768
5.339264 | 48.29935
5.360497 | 48.37191
5.381196 | 48.44488
5.402085 | 48.5147
5.422689 | 48.57992
5.443469 | 48.64179
5.464041 | 48.70202
5.485024 | 48.76251
5.506183 | 48.82436
5.526969 | 48.88738
5.547877 | 48.94928
5.568551 | 49.01038
5.58948 | 49.06695
5.610116 | 49.12242
5.631284 | 49.17489
5.65193 | 49.22728
5.672569 | 49.2787
5.69306 | 49.33258
5.713865 | 49.38814
5.73483 | 49.44523
5.755845 | 49.50102
5.777143 | 49.55343
5.79796 | 49.60343
5.818878 | 49.65088
5.83959 | 49.69856
5.860541 | 49.74645
5.881126 | 49.79556
5.901942 | 49.84255
5.922592 | 49.88747
5.943174 | 49.92978
5.964003 | 49.97046
5.984911 | 50.01103
6.005967 | 50.05107
6.026768 | 50.09321
6.048049 | 50.13609
6.069037 | 50.17879
6.089912 | 50.21854
6.110485 | 50.25383
6.131145 | 50.28571
6.151612 | 50.31516
6.172197 | 50.34594
6.193294 | 50.37788
6.214012 | 50.41343
6.235031 | 50.44915
6.255757 | 50.48498
6.276796 | 50.51781
6.297733 | 50.54777
6.318853 | 50.57531
6.3399 | 50.60126
6.360545 | 50.62561
6.381092 | 50.65029
6.401622 | 50.67789
6.422497 | 50.7062
6.443203 | 50.73586
6.464451 | 50.76171
6.485182 | 50.78524
6.506072 | 50.80582
6.526806 | 50.82654
6.547799 | 50.84892
6.568651 | 50.87319
6.589483 | 50.89752
6.610386 | 50.91922
6.630979 | 50.93759
6.651797 | 50.95429
6.672549 | 50.97026
6.693543 | 50.98526
6.714194 | 51.0008
6.735143 | 51.01808
6.756194 | 51.03636
6.776922 | 51.05357
6.797732 | 51.06719
6.818397 | 51.07843
6.839116 | 51.08754
6.859764 | 51.09764
6.880973 | 51.10879
6.901945 | 51.12292
6.922904 | 51.13775
6.943629 | 51.15179
6.964504 | 51.16415
6.985363 | 51.17345
7.006148 | 51.18068
7.027249 | 51.18486
7.047721 | 51.18903
7.068382 | 51.19245
7.088882 | 51.19943
7.109909 | 51.20718
7.130738 | 51.21622
7.151989 | 51.22306
7.17302 | 51.22697
7.193827 | 51.22743
7.214671 | 51.22735
7.235421 | 51.22894
7.25626 | 51.23241
7.276748 | 51.2372
7.29764 | 51.24087
7.318148 | 51.24388
7.338913 | 51.2446
7.359707 | 51.24381
7.380867 | 51.24346
7.40177 | 51.24378
7.422661 | 51.2472
7.44402 | 51.25128
7.464861 | 51.25552
7.485742 | 51.25577
7.506208 | 51.25224
7.526945 | 51.24586
7.547395 | 51.23907
7.568209 | 51.23362
7.589218 | 51.23118
7.610045 | 51.23113
7.630975 | 51.23082
7.651798 | 51.23055
7.672863 | 51.22664
7.693683 | 51.22193
7.714927 | 51.21445
7.73562 | 51.20686
7.756219 | 51.19827
7.776688 | 51.19238
7.797414 | 51.18735
7.818198 | 51.18381
7.839068 | 51.17968
7.860208 | 51.17225
7.880854 | 51.16407
7.901864 | 51.15261
7.922602 | 51.14283
7.943694 | 51.13414
7.964438 | 51.12788
7.985395 | 51.12081
8.00612 | 51.11278
8.026765 | 51.10168
8.047601 | 51.08947
8.068399 | 51.07685
8.089345 | 51.06489
8.110081 | 51.05531
8.13122 | 51.04803
8.152047 | 51.04122
8.172895 | 51.03302
8.193567 | 51.02104
8.214348 | 51.00615
8.234954 | 50.98992
8.255736 | 50.97606
8.276938 | 50.96451
8.297773 | 50.95589
8.318679 | 50.9467
8.339395 | 50.93741
8.360348 | 50.92591
8.381015 | 50.91224
8.402043 | 50.89641
8.422884 | 50.88043
8.443426 | 50.86471
8.464063 | 50.85
8.484671 | 50.83788
8.505656 | 50.82531
8.526563 | 50.81432
8.547964 | 50.8011
8.568776 | 50.78724
8.589699 | 50.77126
8.610437 | 50.75488
8.631307 | 50.73954
8.652088 | 50.7255
8.672736 | 50.71152
8.69355 | 50.69583
8.700368 | 50.69039
8.720949 | 50.67277
8.741757 | 50.65509
8.762679 | 50.63832
8.783747 | 50.62139
8.804533 | 50.6068
8.874587 | 50.55916
8.943019 | 50.49023
9.012811 | 50.43538
9.082437 | 50.38627
9.152065 | 50.32255
9.22098 | 50.27381
9.290843 | 50.21124
9.360271 | 50.15994
9.429623 | 50.10499
9.498848 | 50.04548
9.568648537 | 49.99769
9.637552 | 49.93166
9.707639 | 49.87727
9.77688 | 49.82118
9.84618 | 49.75487
9.915559 | 49.7108
9.985556 | 49.65323
10.05455 | 49.59972
10.12366 | 49.54478
10.19343 | 49.48788
10.26347 | 49.44334
10.33199 | 49.37514
10.40181 | 49.32391
10.47145 | 49.27599
10.54087 | 49.2073
10.60977 | 49.15175
10.67965 | 49.09032
10.74911 | 49.03829
10.81852 | 48.98569
10.88784 | 48.93019
10.95762 | 48.88652
11.02653 | 48.82464
11.09649 | 48.77719
11.16574 | 48.72863
11.23497 | 48.67045
11.30433 | 48.63159
11.37442 | 48.5789
11.44356 | 48.52568
11.51264 | 48.47496
11.58237 | 48.4236
11.65235 | 48.38929
11.72084 | 48.33355
11.79056 | 48.29151
11.86025 | 48.25134
11.92985 | 48.19323
11.99876 | 48.15207
12.06862 | 48.10061
12.13802 | 48.05641
12.20736 | 48.00887
12.27667 | 47.95549
12.34639 | 47.91242
12.41534 | 47.86107
12.48544 | 47.82124
12.55471 | 47.77843
12.624 | 47.7242
12.69329 | 47.69064
12.76334 | 47.6417
12.83233 | 47.59782
12.90144 | 47.54974

## 169
169 | 169
Dehnung | Standardkraft
% | N/mm²
0 | 0.3761575
-2.649095e-06 | 0.3433549
7.417469e-07 | 0.3150041
-1.841121e-05 | 0.2885305
2.834532e-06 | 0.2655423
8.890364e-05 | 0.245383
0.0005117522 | 0.228701
0.001191351 | 0.2188523
0.002088918 | 0.2110712
0.003255685 | 0.2098014
0.004662222 | 0.2132013
0.006275575 | 0.2198281
0.00793314 | 0.2302603
0.009624534 | 0.2386591
0.01129768 | 0.2494182
0.01295495 | 0.2590763
0.01462873 | 0.2704598
0.01630576 | 0.2815668
0.01797811 | 0.2928164
0.01961456 | 0.304233
0.02129746 | 0.3160469
0.02294768 | 0.3293455
0.02463105 | 0.342433
0.02629105 | 0.3569234
0.02793492 | 0.3700005
0.02962889 | 0.382723
0.03129024 | 0.3969124
0.03294524 | 0.4112533
0.03461424 | 0.4236394
0.03627467 | 0.4382523
0.03791965 | 0.4522504
0.03960257 | 0.4674989
0.04129452 | 0.4824154
0.04294136 | 0.4967196
0.04462539 | 0.5110525
0.04626232 | 0.5270247
0.04795374 | 0.5419094
0.04961522 | 0.5565318
0.05126879 | 0.5724155
0.0529632 | 0.5888779
0.05459319 | 0.6051318
0.05626048 | 0.6215447
0.05795587 | 0.6370941
0.05962615 | 0.6521013
0.06127472 | 0.6685714
0.0629451 | 0.6844997
0.06461875 | 0.7004476
0.06627014 | 0.7151395
0.06797722 | 0.7318317
0.06961701 | 0.7472822
0.07130435 | 0.7638446
0.07293148 | 0.7799901
0.07461821 | 0.795352
0.07629646 | 0.8126127
0.07794425 | 0.8292348
0.07961482 | 0.8452099
0.08129054 | 0.8615057
0.08295396 | 0.8776638
0.08461131 | 0.8945174
0.08628252 | 0.9111224
0.08793333 | 0.9275395
0.08961021 | 0.9433074
0.09129331 | 0.9596807
0.09296963 | 0.9755683
0.0946206 | 0.9923824
0.09628238 | 1.008311
0.09794026 | 1.024581
0.09961044 | 1.040926
0.10129 | 1.05826
0.1029743 | 1.074504
0.1046302 | 1.090553
0.1062832 | 1.107109
0.1079869 | 1.124376
0.109611 | 1.14044
0.1112853 | 1.157051
0.1129624 | 1.174277
0.1146185 | 1.190238
0.1162759 | 1.206371
0.117951 | 1.223716
0.1196327 | 1.240872
0.1213062 | 1.257239
0.1229469 | 1.275099
0.1246189 | 1.292334
0.1262974 | 1.309086
0.1279433 | 1.32514
0.1296064 | 1.342346
0.1312648 | 1.359217
0.1329417 | 1.374135
0.1346232 | 1.390316
0.1362598 | 1.407252
0.137938 | 1.425051
0.1396124 | 1.44099
0.141274 | 1.459205
0.1429373 | 1.476474
0.1445999 | 1.494458
0.1462722 | 1.523749
0.1479798 | 1.541491
0.1496169 | 1.557075
0.1511894 | 1.567681
0.1529468 | 1.58425
0.1545836 | 1.601528
0.1562589 | 1.617477
0.1579416 | 1.637678
0.1595877 | 1.666393
0.1612836 | 1.682802
0.1629288 | 1.700435
0.1645829 | 1.718275
0.1665247 | 1.729286
0.167892 | 1.739658
0.1695691 | 1.755216
0.1712716 | 1.772089
0.1729194 | 1.788935
0.1746425 | 1.820175
0.1763677 | 1.838273
0.1778253 | 1.84361
0.1795928 | 1.861396
0.1812563 | 1.878913
0.1829163 | 1.897364
0.1845952 | 1.915524
0.1862595 | 1.934027
0.1879584 | 1.952143
0.1895795 | 1.970637
0.1912525 | 1.989042
0.1929301 | 2.006043
0.1945871 | 2.023997
0.1962758 | 2.043653
0.1979366 | 2.061531
0.1996157 | 2.078866
0.2012666 | 2.096949
0.2029545 | 2.114365
0.2046273 | 2.133647
0.206265 | 2.150336
0.2079431 | 2.170127
0.2096151 | 2.188694
0.2112834 | 2.206758
0.2129547 | 2.223717
0.2146343 | 2.242371
0.2162852 | 2.259534
0.217939 | 2.278997
0.2196044 | 2.296701
0.2212748 | 2.31426
0.222944 | 2.332221
0.2246114 | 2.35041
0.2262741 | 2.367101
0.2279286 | 2.384327
0.2296104 | 2.40205
0.2312755 | 2.419933
0.2329434 | 2.437255
0.2346003 | 2.455235
0.2362783 | 2.474101
0.2379458 | 2.49083
0.239629 | 2.5085
0.2412883 | 2.525865
0.242949 | 2.544007
0.2446508 | 2.560462
0.2462864 | 2.577189
0.2479759 | 2.595395
0.2496139 | 2.6128
0.2502819 | 2.620102
0.2519564 | 2.637271
0.253622 | 2.6559
0.2552781 | 2.67294
0.2569521 | 2.69035
0.2597734 | 2.726106
0.2686024 | 2.84275
0.2841447 | 3.05299
0.3015865 | 3.287674
0.320236 | 3.537372
0.3389554 | 3.787903
0.3564178 | 4.02228
0.3754285 | 4.281191
0.3963467 | 4.562603
0.4139941 | 4.799887
0.4327871 | 5.046449
0.4528606 | 5.304194
0.4740721 | 5.575072
0.4908271 | 5.788762
0.5079484 | 6.011791
0.5258804 | 6.245107
0.5446523 | 6.488037
0.5636243 | 6.738701
0.5832477 | 6.993301
0.6032132 | 7.251011
0.6237585 | 7.509616
0.644146 | 7.768877
0.6648256 | 8.029716
0.685909 | 8.293198
0.7066288 | 8.561215
0.7276089 | 8.829593
0.7483338 | 9.098782
0.7694644 | 9.364675
0.7903123 | 9.628044
0.8115475 | 9.887266
0.8323746 | 10.14443
0.853141 | 10.39957
0.8736039 | 10.65693
0.8941722 | 10.91668
0.9150755 | 11.17816
0.9358168 | 11.43935
0.9570714 | 11.69554
0.9777787 | 11.94946
0.9987098 | 12.19995
1.019455 | 12.45094
1.040517 | 12.70376
1.061282 | 12.96015
1.082156 | 13.21654
1.103024 | 13.47082
1.123607 | 13.72156
1.144375 | 13.96897
1.165132 | 14.21584
1.186082 | 14.46178
1.206785 | 14.70956
1.227799 | 14.95922
1.248783 | 15.20906
1.269538 | 15.45731
1.290333 | 15.70037
1.311004 | 15.94015
1.331688 | 16.1772
1.352419 | 16.41445
1.373632 | 16.65271
1.394533 | 16.8951
1.415508 | 17.13831
1.436201 | 17.38291
1.457112 | 17.62594
1.477884 | 17.86522
1.49878 | 18.10196
1.519844 | 18.33432
1.540326 | 18.56641
1.560954 | 18.79921
1.581471 | 19.03767
1.602476 | 19.27876
1.623308 | 19.52213
1.644671 | 19.76141
1.665568 | 19.99631
1.686432 | 20.22701
1.707226 | 20.45567
1.72802 | 20.6857
1.748779 | 20.91736
1.769339 | 21.15015
1.790246 | 21.38183
1.810684 | 21.61217
1.831522 | 21.83884
1.852295 | 22.06525
1.873435 | 22.29005
1.89431 | 22.51492
1.915327 | 22.74229
1.936646 | 22.97076
1.957453 | 23.19914
1.97827 | 23.42247
1.998793 | 23.64057
2.019415 | 23.85503
2.039895 | 24.07024
2.06088 | 24.28635
2.081831 | 24.50461
2.102663 | 24.72444
2.123548 | 24.94401
2.1444 | 25.163
2.165419 | 25.37778
2.186283 | 25.58988
2.207565 | 25.79682
2.228164 | 26.00164
2.248854 | 26.20473
2.269245 | 26.41032
2.289952 | 26.6183
2.310741 | 26.82755
2.331709 | 27.03529
2.35279 | 27.2391
2.373476 | 27.44163
2.394465 | 27.64228
2.415188 | 27.84478
2.436212 | 28.04909
2.457003 | 28.25441
2.477999 | 28.45839
2.498693 | 28.66061
2.519456 | 28.86017
2.540193 | 29.05664
2.561037 | 29.25171
2.581919 | 29.44599
2.602678 | 29.6436
2.623857 | 29.84314
2.644619 | 30.04443
2.665498 | 30.24306
2.686195 | 30.43686
2.706926 | 30.62617
2.727495 | 30.8137
2.748385 | 31.00226
2.769584 | 31.19305
2.790414 | 31.38616
2.81134 | 31.57782
2.831935 | 31.76807
2.852922 | 31.95422
2.873607 | 32.1376
2.894641 | 32.31736
2.915487 | 32.49531
2.936021 | 32.67198
2.956584 | 32.84901
2.977228 | 33.0293
2.998257 | 33.21073
3.019157 | 33.39273
3.040545 | 33.56972
3.061354 | 33.74268
3.082351 | 33.91221
3.103093 | 34.08276
3.123892 | 34.25395
3.144633 | 34.4266
3.165342 | 34.59775
3.186107 | 34.76748
3.206576 | 34.93619
3.227437 | 35.10354
3.248216 | 35.27133
3.269394 | 35.43828
3.290211 | 35.60676
3.311433 | 35.77708
3.33249 | 35.94709
3.353315 | 36.11474
3.373995 | 36.27669
3.394561 | 36.43384
3.415094 | 36.5873
3.435598 | 36.74126
3.456679 | 36.89633
3.477463 | 37.05519
3.498417 | 37.21508
3.519226 | 37.37586
3.540208 | 37.53539
3.561141 | 37.69212
3.582172 | 37.84649
3.603348 | 37.99724
3.623958 | 38.14621
3.644633 | 38.2933
3.665034 | 38.44208
3.685908 | 38.59078
3.706618 | 38.74041
3.727789 | 38.88614
3.748689 | 39.02802
3.769447 | 39.16655
3.790336 | 39.30461
3.811212 | 39.44389
3.832136 | 39.58404
3.852881 | 39.72321
3.873863 | 39.85991
3.894472 | 39.99395
3.915267 | 40.12612
3.935946 | 40.2566
3.956895 | 40.38651
3.977665 | 40.5172
3.998483 | 40.64883
4.019596 | 40.78238
4.040342 | 40.91592
4.061193 | 41.04683
4.081846 | 41.17444
4.102631 | 41.29862
4.123193 | 41.42201
4.14431 | 41.54654
4.165389 | 41.67343
4.186289 | 41.80083
4.207163 | 41.92596
4.227862 | 42.0496
4.248784 | 42.16974
4.269505 | 42.28896
4.290671 | 42.40368
4.311255 | 42.51719
4.331907 | 42.62913
4.352412 | 42.7441
4.373254 | 42.86029
4.394154 | 42.97797
4.415263 | 43.09361
4.4365 | 43.20431
4.457224 | 43.31216
4.478155 | 43.41699
4.498835 | 43.52331
4.519703 | 43.62955
4.540244 | 43.73597
4.561078 | 43.84148
4.581644 | 43.94491
4.602317 | 44.04394
4.623189 | 44.14232
4.644216 | 44.23966
4.665167 | 44.33647
4.686016 | 44.43578
4.707337 | 44.53533
4.728298 | 44.63435
4.749147 | 44.7299
4.769717 | 44.82099
4.790356 | 44.90982
4.810842 | 44.99723
4.831506 | 45.08592
4.852658 | 45.176
4.873399 | 45.26869
4.894437 | 45.35901
4.915144 | 45.45051
4.936209 | 45.53781
4.95708 | 45.62377
4.978254 | 45.70661
4.999112 | 45.78804
5.019709 | 45.86754
5.040178 | 45.94722
5.060789 | 46.02792
5.081668 | 46.10928
5.102421 | 46.1907
5.123664 | 46.26899
5.14431 | 46.34571
5.165272 | 46.41942
5.186005 | 46.49373
5.207055 | 46.5682
5.227903 | 46.64441
5.248739 | 46.71932
5.269614 | 46.79123
5.290248 | 46.86061
5.311059 | 46.92639
5.331833 | 46.99098
5.352763 | 47.05475
5.3735 | 47.12034
5.39459 | 47.18814
5.41552 | 47.25593
5.436316 | 47.32215
5.457103 | 47.3835
5.477781 | 47.44193
5.498443 | 47.49727
5.519129 | 47.55355
5.540374 | 47.61048
5.561174 | 47.66959
5.582171 | 47.72851
5.602845 | 47.78627
5.623708 | 47.84135
5.644442 | 47.89339
5.665353 | 47.94408
5.686376 | 47.99268
5.706905 | 48.04057
5.727551 | 48.08872
5.748027 | 48.13996
5.769043 | 48.19255
5.789947 | 48.24652
5.811255 | 48.2976
5.832222 | 48.34532
5.85307 | 48.3895
5.87386 | 48.432
5.894741 | 48.47454
5.915556 | 48.51873
5.936145 | 48.56376
5.957035 | 48.60679
5.977507 | 48.64806
5.998323 | 48.68659
6.019067 | 48.72445
6.040157 | 48.7618
6.061032 | 48.80078
6.08202 | 48.84235
6.103295 | 48.88387
6.124114 | 48.92464
6.144933 | 48.95961
6.165449 | 48.99094
6.186104 | 49.01893
6.20654 | 49.04748
6.227454 | 49.07772
6.248356 | 49.10983
6.269171 | 49.14326
6.290114 | 49.17497
6.31089 | 49.20599
6.331974 | 49.23393
6.352871 | 49.26017
6.374178 | 49.28335
6.394867 | 49.3049
6.41556 | 49.32477
6.435992 | 49.34692
6.456734 | 49.37026
6.477461 | 49.39542
6.498486 | 49.41845
6.519555 | 49.43844
6.540198 | 49.45707
6.561207 | 49.47353
6.581958 | 49.49232
6.602967 | 49.51154
6.623735 | 49.53323
6.644685 | 49.55357
6.665368 | 49.57227
6.686072 | 49.58821
6.706849 | 49.60193
6.727696 | 49.61483
6.748566 | 49.62748
6.769251 | 49.64267
6.790441 | 49.65911
6.81118 | 49.67581
6.832072 | 49.69107
6.8527 | 49.70317
6.873498 | 49.71261
6.894097 | 49.71972
6.914948 | 49.72792
6.936158 | 49.7376
6.957073 | 49.74981
6.978004 | 49.76129
6.998686 | 49.77255
7.019648 | 49.78123
7.040353 | 49.78817
7.061435 | 49.79218
7.082206 | 49.79514
7.102742 | 49.79665
7.123345 | 49.79958
7.144061 | 49.80428
7.165003 | 49.8099
7.185938 | 49.8155
7.207246 | 49.81763
7.228077 | 49.81747
7.249011 | 49.81452
7.269652 | 49.81256
7.290569 | 49.81163
7.311169 | 49.8133
7.331874 | 49.81442
7.352608 | 49.81499
7.373125 | 49.81365
7.394039 | 49.81005
7.414823 | 49.80637
7.43603 | 49.80302
7.4568 | 49.80213
7.478025 | 49.80317
7.499137 | 49.80425
7.519991 | 49.80433
7.540682 | 49.80077
7.561271 | 49.79472
7.581838 | 49.7863
7.602371 | 49.77917
7.62349 | 49.77368
7.644235 | 49.77203
7.665249 | 49.77091
7.686011 | 49.76962
7.707015 | 49.76689
7.727906 | 49.76247
7.748942 | 49.7565
7.770037 | 49.74856
7.790584 | 49.73904
7.811168 | 49.72906
7.831651 | 49.72137
7.852527 | 49.71519
7.873242 | 49.7104
7.894403 | 49.70265
7.915257 | 49.69336
7.936017 | 49.6826
7.956897 | 49.67189
7.977841 | 49.66332
7.998781 | 49.65632
8.019515 | 49.64971
8.040473 | 49.64165
8.06107 | 49.63199
8.081921 | 49.62047
8.102632 | 49.60821
8.123632 | 49.59544
8.144386 | 49.58423
8.165259 | 49.57498
8.186415 | 49.5671
8.207056 | 49.55865
8.227986 | 49.54799
8.248598 | 49.53477
8.269359 | 49.51864
8.289961 | 49.50304
8.311068 | 49.4895
8.332023 | 49.47972
8.352932 | 49.47136
8.373721 | 49.46204
8.39449 | 49.45142
8.415395 | 49.43804
8.436096 | 49.42329
8.457286 | 49.40632
8.477789 | 49.39002
8.498464 | 49.37421
8.518967 | 49.3615
8.539836 | 49.3508
8.560745 | 49.33987
8.581889 | 49.32811
8.603108 | 49.31423
8.623882 | 49.29948
8.644788 | 49.28274
8.665498 | 49.26782
8.686474 | 49.2534
8.707004 | 49.24137
8.713917 | 49.23699
8.734813 | 49.22242
8.75528 | 49.20779
8.776088 | 49.19037
8.796818 | 49.17419
8.817966 | 49.1576
8.888028 | 49.11674
8.957044 | 49.06442
9.026112 | 49.00672
9.095765 | 48.96828
9.165789 | 48.09718

## 170
170 | 170
Dehnung | Standardkraft
% | N/mm²
0 | 0.3546256
4.847845e-06 | 0.3190314
-1.642438e-06 | 0.2866033
1.533826e-05 | 0.2586791
1.075533e-05 | 0.2331912
2.116627e-05 | 0.2094504
0.0002257824 | 0.1896623
0.0007907815 | 0.1764565
0.001564264 | 0.1663741
0.002592537 | 0.1611158
0.003851838 | 0.1616661
0.005388896 | 0.1662376
0.007040342 | 0.1729619
0.008686648 | 0.1808974
0.01037346 | 0.1893246
0.01201076 | 0.1981018
0.01370263 | 0.2079974
0.01537455 | 0.2175132
0.01702722 | 0.2281604
0.01868974 | 0.2377509
0.02034418 | 0.2487005
0.02202529 | 0.2588692
0.02369308 | 0.270029
0.02532872 | 0.28019
0.02700331 | 0.2926122
0.02869436 | 0.3033342
0.03033527 | 0.3163196
0.03199405 | 0.3288554
0.03368028 | 0.340689
0.03536031 | 0.3545207
0.03698972 | 0.3681304
0.03868863 | 0.3810327
0.0403449 | 0.3955276
0.04201958 | 0.4134017
0.04368443 | 0.4355278
0.04531341 | 0.4484746
0.04702897 | 0.4606942
0.04864226 | 0.4675611
0.05035697 | 0.4823642
0.05201358 | 0.4972987
0.05367833 | 0.5097017
0.05552978 | 0.5347147
0.05700114 | 0.5553773
0.05870882 | 0.571079
0.06074439 | 0.5818304
0.0619337 | 0.5882373
0.06368513 | 0.6035058
0.06532446 | 0.6195532
0.067005 | 0.6343376
0.06867282 | 0.6507088
0.0704528 | 0.6775773
0.07199287 | 0.698694
0.07377002 | 0.7059264
0.07530273 | 0.7160823
0.07699619 | 0.7329922
0.07867824 | 0.749881
0.08033377 | 0.7669516
0.08198484 | 0.7833123
0.0836841 | 0.7985696
0.08533263 | 0.8159106
0.08698835 | 0.8338848
0.08867449 | 0.8507317
0.09032406 | 0.8669001
0.0920132 | 0.8843341
0.09369524 | 0.9012274
0.09533866 | 0.9187705
0.09700206 | 0.9352563
0.09868982 | 0.9520762
0.1003386 | 0.9697814
0.1019953 | 0.9860375
0.1036885 | 1.00438
0.1053332 | 1.021561
0.1070066 | 1.038477
0.1086864 | 1.056727
0.1103424 | 1.072979
0.1120064 | 1.091017
0.113698 | 1.108161
0.1153442 | 1.125368
0.1169888 | 1.142349
0.1187031 | 1.159544
0.1203459 | 1.175835
0.1220237 | 1.19291
0.1236946 | 1.210362
0.1253536 | 1.227387
0.1270279 | 1.245357
0.1286689 | 1.26241
0.13037 | 1.279975
0.1320031 | 1.296875
0.1337045 | 1.313685
0.1353313 | 1.330381
0.1370265 | 1.347381
0.1386811 | 1.365093
0.1403648 | 1.381811
0.1420234 | 1.398158
0.1437163 | 1.416978
0.1453471 | 1.433496
0.1470211 | 1.451038
0.1486996 | 1.468868
0.1503684 | 1.485395
0.1520442 | 1.502143
0.1537031 | 1.520943
0.1553676 | 1.537921
0.1570254 | 1.55358
0.1586923 | 1.571036
0.160362 | 1.587665
0.1620201 | 1.604321
0.1636836 | 1.622537
0.165358 | 1.639032
0.1670145 | 1.656313
0.1687071 | 1.672628
0.1703545 | 1.690079
0.1720539 | 1.708708
0.1736969 | 1.724821
0.1753533 | 1.742065
0.1770168 | 1.758751
0.1787016 | 1.776196
0.1803481 | 1.793597
0.1820248 | 1.811386
0.1837325 | 1.828371
0.1853681 | 1.844972
0.1870411 | 1.861314
0.1886957 | 1.8771
0.1903643 | 1.894509
0.1920156 | 1.912385
0.1936911 | 1.929984
0.1953806 | 1.946567
0.1970119 | 1.963308
0.1987052 | 1.980337
0.2003649 | 1.997413
0.2020293 | 2.014827
0.2037148 | 2.032808
0.2053357 | 2.047063
0.2070449 | 2.064442
0.2086913 | 2.079614
0.2103628 | 2.097376
0.2120287 | 2.115323
0.2136855 | 2.133697
0.2154379 | 2.154703
0.2170345 | 2.180071
0.2186934 | 2.197783
0.2204115 | 2.212316
0.2219378 | 2.220353
0.2236756 | 2.238102
0.2253377 | 2.256828
0.2270246 | 2.272123
0.2288541 | 2.2995
0.230365 | 2.322056
0.2320415 | 2.338791
0.2336913 | 2.356911
0.2353696 | 2.372495
0.2368884 | 2.379231
0.2387315 | 2.397003
0.2403629 | 2.413959
0.2420251 | 2.43061
0.2437069 | 2.447871
0.2453578 | 2.466442
0.247021 | 2.485116
0.2486907 | 2.502473
0.2501863 | 2.519144
0.2518613 | 2.536476
0.2535211 | 2.554717
0.2551829 | 2.572723
0.2568757 | 2.591314
0.260627 | 2.64084
0.2709053 | 2.784425
0.2880246 | 3.02241
0.306436 | 3.274154
0.3260737 | 3.538192
0.3456937 | 3.798248
0.3638211 | 4.035696
0.3839539 | 4.294506
0.4009691 | 4.518501
0.4193249 | 4.759328
0.438932 | 5.018571
0.4592543 | 5.292538
0.4807417 | 5.577659
0.5030048 | 5.871845
0.5205363 | 6.098233
0.5384739 | 6.330513
0.5571051 | 6.572501
0.5768604 | 6.823218
0.5967872 | 7.085456
0.6175178 | 7.354387
0.6381996 | 7.627673
0.6591632 | 7.901962
0.6801394 | 8.174257
0.7011808 | 8.443317
0.7223818 | 8.708233
0.7429527 | 8.971454
0.7635782 | 9.234345
0.7840159 | 9.502254
0.8048885 | 9.770233
0.825567 | 10.04006
0.8468067 | 10.30539
0.8676562 | 10.56722
0.8884358 | 10.82566
0.9093019 | 11.08343
0.9302058 | 11.3429
0.9511488 | 11.60454
0.9718639 | 11.86755
0.9928725 | 12.12835
1.013467 | 12.38781
1.034259 | 12.64264
1.054906 | 12.89589
1.075874 | 13.14797
1.096603 | 13.40159
1.11749 | 13.65876
1.138606 | 13.91717
1.159344 | 14.17493
1.180197 | 14.42893
1.200809 | 14.67937
1.221633 | 14.92649
1.242197 | 15.17411
1.263332 | 15.42232
1.284364 | 15.67331
1.305272 | 15.92492
1.326082 | 16.17462
1.346849 | 16.42228
1.367787 | 16.66512
1.388504 | 16.90654
1.409646 | 17.1459
1.430193 | 17.38599
1.450861 | 17.62598
1.471363 | 17.86946
1.492243 | 18.11522
1.513125 | 18.36252
1.534294 | 18.60865
1.555439 | 18.85085
1.576174 | 19.08939
1.59708 | 19.32513
1.617795 | 19.5615
1.638685 | 19.80099
1.65922 | 20.04351
1.680031 | 20.28446
1.70062 | 20.52337
1.721291 | 20.75681
1.74212 | 20.98848
1.763157 | 21.21862
1.784141 | 21.44962
1.804996 | 21.68375
1.826398 | 21.92054
1.84728 | 22.15724
1.868104 | 22.38985
1.888696 | 22.61641
1.909319 | 22.83837
1.92981 | 23.05933
1.950544 | 23.28205
1.97168 | 23.50624
1.992427 | 23.73342
2.013415 | 23.96014
2.034124 | 24.18716
2.055216 | 24.41027
2.076098 | 24.63128
2.097255 | 24.84752
2.118098 | 25.06102
2.138713 | 25.27284
2.15917 | 25.48623
2.179763 | 25.70193
2.200617 | 25.91819
2.221396 | 26.13458
2.242636 | 26.34707
2.263336 | 26.5579
2.284252 | 26.76627
2.305003 | 26.97582
2.326028 | 27.18787
2.346812 | 27.4022
2.367734 | 27.61616
2.388563 | 27.82834
2.409225 | 28.03667
2.430089 | 28.24133
2.450814 | 28.44388
2.47165 | 28.6453
2.492473 | 28.84852
2.513561 | 29.05445
2.534481 | 29.26177
2.555297 | 29.46717
2.576064 | 29.66697
2.596725 | 29.86311
2.617436 | 30.05616
2.63811 | 30.25033
2.65933 | 30.44556
2.680193 | 30.64457
2.701126 | 30.84427
2.721838 | 31.04354
2.742716 | 31.23999
2.76347 | 31.43236
2.784335 | 31.6218
2.805358 | 31.80765
2.825869 | 31.99267
2.846524 | 32.17594
2.867033 | 32.3623
2.888043 | 32.54893
2.908923 | 32.73674
2.930178 | 32.92142
2.951193 | 33.10234
2.972087 | 33.27959
2.992876 | 33.4559
3.013666 | 33.63358
3.034503 | 33.81388
3.055137 | 33.99359
3.076031 | 34.17146
3.09645 | 34.34699
3.117263 | 34.52098
3.137995 | 34.69448
3.159117 | 34.86809
3.180042 | 35.04209
3.201047 | 35.21864
3.222306 | 35.3949
3.243082 | 35.57014
3.263922 | 35.74013
3.284412 | 35.90503
3.305044 | 36.06598
3.32549 | 36.22654
3.346425 | 36.38832
3.367303 | 36.55277
3.388173 | 36.71963
3.409085 | 36.88584
3.429896 | 37.05175
3.450968 | 37.21427
3.47186 | 37.37486
3.493129 | 37.53104
3.513824 | 37.68586
3.534568 | 37.8386
3.55497 | 37.99344
3.575708 | 38.14948
3.596464 | 38.30683
3.617446 | 38.4608
3.638572 | 38.60958
3.659191 | 38.75575
3.680196 | 38.89873
3.700928 | 39.04352
3.722009 | 39.18914
3.742729 | 39.33589
3.763697 | 39.48124
3.784364 | 39.62468
3.805069 | 39.76349
3.825823 | 39.89976
3.84667 | 40.03361
3.867571 | 40.16747
3.888228 | 40.30434
3.909445 | 40.44265
3.930151 | 40.58173
3.951059 | 40.71783
3.971726 | 40.85048
3.992451 | 40.97981
4.013079 | 41.10781
4.033932 | 41.23713
4.055201 | 41.36754
4.076069 | 41.50051
4.097032 | 41.63075
4.117673 | 41.76131
4.138628 | 41.88827
4.159328 | 42.0135
4.180409 | 42.1348
4.201176 | 42.25455
4.221768 | 42.37223
4.242357 | 42.49135
4.262975 | 42.6128
4.283965 | 42.73444
4.304931 | 42.85568
4.326286 | 42.97271
4.347059 | 43.08668
4.368005 | 43.19746
4.388654 | 43.30783
4.409522 | 43.4188
4.430149 | 43.53144
4.450834 | 43.64314
4.471567 | 43.75317
4.492152 | 43.86054
4.513026 | 43.96527
4.533889 | 44.06879
4.554969 | 44.17188
4.575813 | 44.27555
4.597023 | 44.3804
4.618115 | 44.48492
4.638956 | 44.58753
4.659607 | 44.68538
4.680241 | 44.77932
4.700774 | 44.86999
4.721289 | 44.9615
4.742453 | 45.05496
4.763172 | 45.15223
4.784217 | 45.25032
4.804944 | 45.34805
4.825989 | 45.44282
4.84692 | 45.53417
4.867888 | 45.62343
4.889035 | 45.70999
4.909596 | 45.79609
4.930146 | 45.8829
4.950628 | 45.97107
4.971497 | 46.05915
4.992191 | 46.14708
5.013388 | 46.23117
5.034241 | 46.31311
5.05501 | 46.39188
5.075887 | 46.46997
5.09678 | 46.54852
5.117763 | 46.62769
5.138457 | 46.70789
5.159486 | 46.78594
5.180073 | 46.86208
5.200893 | 46.9341
5.221614 | 47.00362
5.2426 | 47.07263
5.263336 | 47.14315
5.284246 | 47.21676
5.305434 | 47.29062
5.326117 | 47.36381
5.347009 | 47.43252
5.367569 | 47.49666
5.388353 | 47.55666
5.408948 | 47.61574
5.430024 | 47.67624
5.451041 | 47.73905
5.471946 | 47.8037
5.492762 | 47.86732
5.513462 | 47.9289
5.534359 | 47.98638
5.555073 | 48.04215
5.576243 | 48.09483
5.596735 | 48.14801
5.617474 | 48.20089
5.637936 | 48.25723
5.658826 | 48.31489
5.679724 | 48.37429
5.700829 | 48.43192
5.722088 | 48.48594
5.742874 | 48.53683
5.763758 | 48.58434
5.784493 | 48.63233
5.805421 | 48.68041
5.825981 | 48.72923
5.846851 | 48.77627
5.867438 | 48.82124
5.888108 | 48.86337
5.908893 | 48.9054
5.929864 | 48.94669
5.950861 | 48.98837
5.971746 | 49.03175
5.993045 | 49.07563
6.013905 | 49.11909
6.034796 | 49.15914
6.05538 | 49.19493
6.076009 | 49.22738
6.096443 | 49.25834
6.117142 | 49.29036
6.138186 | 49.32345
6.15896 | 49.359
6.179931 | 49.39389
6.200674 | 49.42905
6.221758 | 49.46166
6.242632 | 49.49237
6.263804 | 49.51906
6.284743 | 49.54368
6.305428 | 49.56688
6.325938 | 49.5917
6.346525 | 49.61945
6.3674 | 49.64789
6.388126 | 49.67617
6.409378 | 49.701
6.430042 | 49.72415
6.451 | 49.74566
6.471749 | 49.76771
6.492782 | 49.7911
6.513527 | 49.81648
6.534407 | 49.84138
6.555272 | 49.8637
6.575858 | 49.88279
6.596679 | 49.89875
6.617448 | 49.91455
6.638403 | 49.93008
6.659088 | 49.94756
6.680127 | 49.9671
6.701083 | 49.98713
6.721853 | 50.00573
6.742608 | 50.0209
6.763295 | 50.03304
6.783984 | 50.04306
6.804679 | 50.05406
6.82592 | 50.06655
6.846825 | 50.08156
6.86784 | 50.09508
6.888548 | 50.10785
6.909451 | 50.11827
6.930188 | 50.1274
6.951161 | 50.13442
6.97212 | 50.13937
6.992638 | 50.14428
7.013261 | 50.15007
7.03381 | 50.15908
7.054815 | 50.16896
7.075632 | 50.17937
7.097004 | 50.18526
7.11792 | 50.18801
7.138731 | 50.18824
7.159501 | 50.18874
7.180363 | 50.19053
7.20111 | 50.19364
7.221634 | 50.19779
7.242512 | 50.20044
7.263028 | 50.20273
7.283818 | 50.20199
7.304608 | 50.20013
7.325804 | 50.19732
7.346635 | 50.19681
7.367654 | 50.19882
7.388928 | 50.20346
7.409797 | 50.2077
7.430557 | 50.20833
7.451159 | 50.20468
7.471789 | 50.19825
7.492266 | 50.19226
7.513192 | 50.18785
7.534121 | 50.18611
7.554989 | 50.18646
7.575839 | 50.18642
7.596741 | 50.18611
7.617759 | 50.18309
7.638605 | 50.17854
7.659857 | 50.17208
7.680457 | 48.91706

## 172
172 | 172
Dehnung | Standardkraft
% | N/mm²
0 | 0.4346479
-1.186795e-05 | 0.4022603
7.020103e-06 | 0.3743133
-4.582934e-06 | 0.3496798
4.238558e-07 | 0.326629
6.577704e-05 | 0.3069456
0.000436306 | 0.2916721
0.001087692 | 0.2815555
0.001965788 | 0.2756844
0.003102382 | 0.2756273
0.004463991 | 0.279308
0.006106668 | 0.2892151
0.007742617 | 0.3004719
0.009404394 | 0.3103939
0.01108458 | 0.3222085
0.01273508 | 0.3342194
0.01441659 | 0.3466575
0.01608435 | 0.360122
0.01775927 | 0.3725592
0.01940666 | 0.3855436
0.02106142 | 0.3986427
0.02275358 | 0.4131662
0.02441359 | 0.4274527
0.02608032 | 0.4419813
0.02773364 | 0.4559729
0.02940263 | 0.4700766
0.03107434 | 0.4852374
0.03273633 | 0.500414
0.03441855 | 0.5160276
0.03609546 | 0.5324918
0.03775544 | 0.5473509
0.03940227 | 0.5635064
0.04109372 | 0.5794954
0.04276922 | 0.5951686
0.04443094 | 0.6105169
0.04609519 | 0.6267971
0.04776941 | 0.6419841
0.04941691 | 0.6588603
0.05108984 | 0.6749131
0.05276924 | 0.6915109
0.05442275 | 0.708026
0.05609634 | 0.7252805
0.05774768 | 0.741929
0.05941264 | 0.7590175
0.06109023 | 0.7755388
0.06275564 | 0.7913969
0.06441403 | 0.8097989
0.06609218 | 0.8275009
0.06774621 | 0.843869
0.06941642 | 0.8610228
0.0710605 | 0.8762626
0.07274988 | 0.8938364
0.07441923 | 0.9103276
0.0760631 | 0.9266695
0.07773696 | 0.9440246
0.07942438 | 0.9603413
0.08109255 | 0.9776264
0.08276071 | 0.9943854
0.08441506 | 1.011204
0.08607756 | 1.028518
0.08775205 | 1.045467
0.08944032 | 1.061975
0.09110617 | 1.078141
0.09276149 | 1.095133
0.09443612 | 1.111904
0.09611691 | 1.129757
0.09776211 | 1.145255
0.09941252 | 1.163604
0.1010781 | 1.179334
0.1027306 | 1.19559
0.1044255 | 1.212234
0.1060959 | 1.228276
0.1077505 | 1.243963
0.1094058 | 1.25974
0.1110766 | 1.277198
0.1127185 | 1.293075
0.1143983 | 1.308496
0.1161328 | 1.323865
0.1177565 | 1.337799
0.1194271 | 1.353838
0.1210841 | 1.370671
0.1227331 | 1.386524
0.1244054 | 1.404128
0.1260729 | 1.423823
0.1277442 | 1.450396
0.1294185 | 1.465397
0.1310673 | 1.480745
0.1326429 | 1.490196
0.1344365 | 1.507546
0.1360755 | 1.524429
0.1377253 | 1.540662
0.1392339 | 1.565041
0.1410653 | 1.590007
0.1427453 | 1.607459
0.1444006 | 1.626168
0.1460711 | 1.644223
0.1477363 | 1.653149
0.1493941 | 1.666336
0.151078 | 1.682554
0.1527325 | 1.702578
0.1543915 | 1.71979
0.1558548 | 1.746207
0.1580268 | 1.767217
0.1593517 | 1.776075
0.1610642 | 1.795857
0.1627196 | 1.815301
0.1643748 | 1.83264
0.1660718 | 1.849402
0.1677485 | 1.868284
0.1694139 | 1.88612
0.1710761 | 1.90596
0.1727382 | 1.924794
0.1743998 | 1.94307
0.1760798 | 1.961571
0.1777418 | 1.981132
0.1794273 | 2.00097
0.181058 | 2.019558
0.1827547 | 2.037902
0.1844289 | 2.058249
0.1860495 | 2.077808
0.1877562 | 2.096037
0.1894149 | 2.115674
0.1910574 | 2.134608
0.1927702 | 2.153094
0.1944064 | 2.172586
0.1960757 | 2.191271
0.1977421 | 2.210078
0.1994021 | 2.228486
0.2010539 | 2.248628
0.20273 | 2.266937
0.2044083 | 2.287691
0.2060559 | 2.306127
0.2077453 | 2.325121
0.2093742 | 2.343091
0.2110791 | 2.360793
0.2127349 | 2.379909
0.2144177 | 2.399217
0.2160839 | 2.417015
0.2177547 | 2.436783
0.2194369 | 2.455757
0.2210816 | 2.473901
0.2227538 | 2.49215
0.2244245 | 2.51162
0.2261015 | 2.529823
0.2277676 | 2.549244
0.2294064 | 2.566689
0.2310992 | 2.585013
0.2327591 | 2.603204
0.2344368 | 2.621964
0.2360996 | 2.640433
0.2377468 | 2.659046
0.2394044 | 2.67734
0.2410836 | 2.695332
0.2427579 | 2.714096
0.2444296 | 2.73175
0.2460958 | 2.750555
0.2477546 | 2.768461
0.2494041 | 2.786804
0.2502558 | 2.79598
0.2519223 | 2.813961
0.2535838 | 2.830479
0.2552491 | 2.849573
0.2569194 | 2.867449
0.2592292 | 2.897963
0.2671563 | 3.003414
0.2818304 | 3.207016
0.3007108 | 3.466586
0.3193235 | 3.721432
0.3378625 | 3.976692
0.3550263 | 4.217597
0.3741254 | 4.480991
0.3946005 | 4.762196
0.4121839 | 5.002227
0.4311083 | 5.253759
0.4510344 | 5.51654
0.4723099 | 5.793032
0.4943756 | 6.087472
0.5119181 | 6.321452
0.5300688 | 6.565061
0.5485634 | 6.815874
0.567683 | 7.070929
0.5871632 | 7.329674
0.6073516 | 7.591423
0.6276747 | 7.856632
0.6483868 | 8.125371
0.6694088 | 8.39749
0.6901487 | 8.674167
0.7111687 | 8.951679
0.7318931 | 9.230142
0.7529759 | 9.505706
0.7738876 | 9.780402
0.7950911 | 10.05057
0.8159764 | 10.31792
0.836622 | 10.58317
0.8571017 | 10.85031
0.8776867 | 11.12121
0.8985588 | 11.39365
0.9193941 | 11.66575
0.9406591 | 11.93247
0.9612927 | 12.19715
0.9822357 | 12.45826
1.002976 | 12.72179
1.024018 | 12.98737
1.044797 | 13.25517
1.065736 | 13.52186
1.086534 | 13.78434
1.107123 | 14.04326
1.127908 | 14.29887
1.148665 | 14.55417
1.169577 | 14.80839
1.190276 | 15.06517
1.211353 | 15.32399
1.232304 | 15.58347
1.253069 | 15.84158
1.273801 | 16.09564
1.294536 | 16.34692
1.315245 | 16.59567
1.335927 | 16.84515
1.357189 | 17.0956
1.378078 | 17.34861
1.399039 | 17.60137
1.419726 | 17.85318
1.440623 | 18.10162
1.461394 | 18.34748
1.482347 | 18.58903
1.503359 | 18.82657
1.523841 | 19.06369
1.54447 | 19.30383
1.565012 | 19.55156
1.586033 | 19.80166
1.606852 | 20.05293
1.628245 | 20.2999
1.649084 | 20.54307
1.669978 | 20.78235
1.690772 | 21.02109
1.711572 | 21.26083
1.732299 | 21.50381
1.752845 | 21.74734
1.773752 | 21.98849
1.794189 | 22.22632
1.815054 | 22.45983
1.835879 | 22.69296
1.856953 | 22.92552
1.877825 | 23.16058
1.898898 | 23.39811
1.920204 | 23.63692
1.941 | 23.87402
1.961756 | 24.10655
1.982319 | 24.33395
2.002949 | 24.55621
2.023403 | 24.77745
2.044446 | 24.99992
2.065343 | 25.22602
2.086222 | 25.45431
2.107031 | 25.681
2.12794 | 25.90665
2.148967 | 26.12859
2.16982 | 26.34936
2.191103 | 26.56639
2.211729 | 26.78147
2.232358 | 26.9943
2.252709 | 27.20859
2.273491 | 27.42317
2.294255 | 27.63906
2.315261 | 27.85351
2.336342 | 28.065
2.357039 | 28.274
2.377955 | 28.48155
2.398705 | 28.69143
2.419755 | 28.90384
2.440511 | 29.11925
2.461515 | 29.33251
2.482215 | 29.54351
2.502959 | 29.75026
2.52374 | 29.95478
2.544604 | 30.15881
2.565471 | 30.36311
2.586189 | 30.57116
2.607426 | 30.77989
2.628165 | 30.98898
2.649032 | 31.1948
2.669673 | 31.39671
2.690447 | 31.59448
2.711025 | 31.79054
2.731913 | 31.98733
2.753112 | 32.18618
2.773917 | 32.38807
2.794848 | 32.58788
2.815473 | 32.78722
2.836451 | 32.98223
2.85711 | 33.17487
2.878235 | 33.36329
2.898968 | 33.54901
2.919541 | 33.73396
2.940096 | 33.9216
2.960793 | 34.11185
2.98182 | 34.30344
3.002712 | 34.4944
3.024082 | 34.68051
3.044874 | 34.86376
3.065854 | 35.04299
3.086566 | 35.22166
3.107441 | 35.40135
3.128104 | 35.58289
3.14889 | 35.76318
3.16961 | 35.94052
3.190123 | 36.1152
3.210969 | 36.28783
3.231785 | 36.46078
3.25288 | 36.63334
3.273755 | 36.80831
3.294968 | 36.98511
3.315991 | 37.16297
3.336888 | 37.33837
3.357493 | 37.50914
3.378068 | 37.67611
3.398605 | 37.84022
3.419151 | 38.00488
3.440223 | 38.17059
3.460985 | 38.33964
3.481992 | 38.5097
3.502703 | 38.68039
3.523791 | 38.84788
3.544693 | 39.01169
3.565761 | 39.17218
3.586872 | 39.32954
3.607533 | 39.48525
3.628126 | 39.63992
3.648595 | 39.79646
3.669436 | 39.95247
3.690141 | 40.10944
3.711382 | 40.26184
3.732157 | 40.41123
3.752997 | 40.55737
3.773839 | 40.70391
3.79475 | 40.85175
3.81567 | 41.00048
3.836431 | 41.14926
3.857422 | 41.29552
3.877956 | 41.43932
3.898769 | 41.57961
3.919446 | 41.71969
3.940502 | 41.85777
3.961191 | 41.99711
3.982026 | 42.13806
4.003158 | 42.28005
4.023901 | 42.4223
4.044765 | 42.56084
4.065359 | 42.69577
4.086133 | 42.82686
4.106753 | 42.95725
4.127885 | 43.08797
4.148884 | 43.22129
4.169877 | 43.35607
4.190649 | 43.48983
4.211405 | 43.62154
4.232326 | 43.7494
4.253025 | 43.87535
4.274202 | 43.99791
4.294762 | 44.11977
4.315451 | 44.24037
4.33588 | 44.3646
4.356799 | 44.48964
4.377689 | 44.61644
4.398866 | 44.73971
4.420028 | 44.85927
4.440781 | 44.97481
4.461669 | 45.08717
4.482372 | 45.19899
4.503226 | 45.31114
4.523759 | 45.42475
4.544623 | 45.53697
4.565146 | 45.64781
4.585886 | 45.75474
4.606692 | 45.86069
4.627769 | 45.96555
4.648684 | 46.07
4.66956 | 46.17711
4.690945 | 46.2848
4.711803 | 46.39232
4.732691 | 46.49619
4.753252 | 46.59524
4.773857 | 46.69011
4.794323 | 46.78423
4.815045 | 46.87974
4.836191 | 46.97702
4.856923 | 47.07703
4.877938 | 47.17634
4.898672 | 47.27654
4.919787 | 47.37443
4.940619 | 47.47001
4.961795 | 47.56105
4.982623 | 47.65045
5.003253 | 47.73857
5.023675 | 47.82852
5.044326 | 47.91908
5.065166 | 48.00971
5.085987 | 48.09893
5.10718 | 48.18391
5.127845 | 48.26707
5.148837 | 48.34781
5.169559 | 48.43041
5.190628 | 48.51336
5.21141 | 48.59792
5.232286 | 48.68119
5.253085 | 48.76134
5.273799 | 48.83801
5.294595 | 48.91238
5.315353 | 48.98646
5.33634 | 49.05979
5.357017 | 49.13418
5.378141 | 49.20911
5.399082 | 49.28415
5.419873 | 49.35741
5.440576 | 49.4265
5.461287 | 49.4911
5.481967 | 49.55348
5.502667 | 49.61608
5.523896 | 49.67962
5.544742 | 49.74565
5.565702 | 49.81101
5.586378 | 49.87599
5.607278 | 49.93854
5.627985 | 49.99811
5.648918 | 50.05526
5.669939 | 50.10963
5.690389 | 50.16372
5.711049 | 50.2183
5.731602 | 50.27646
5.752624 | 50.33572
5.773407 | 50.39548
5.79484 | 50.45113
5.815729 | 50.50389
5.836665 | 50.55317
5.857456 | 50.60094
5.87825 | 50.64934
5.899064 | 50.69893
5.919665 | 50.7484
5.940569 | 50.79546
5.960996 | 50.84004
5.98183 | 50.88195
6.002582 | 50.92445
6.023692 | 50.9662
6.044571 | 51.00941
6.065584 | 51.05558
6.086845 | 51.10257
6.107646 | 51.14893
6.128454 | 51.19036
6.14897 | 51.2275
6.169618 | 51.2609
6.190065 | 51.29402
6.210998 | 51.32861
6.231872 | 51.36568
6.252754 | 51.40426
6.27361 | 51.4423
6.294446 | 51.47942
6.315539 | 51.51293
6.336411 | 51.54476
6.357685 | 51.57195
6.378383 | 51.59813
6.399069 | 51.62222
6.419533 | 51.64903
6.440278 | 51.67645
6.461022 | 51.70598
6.482056 | 51.73413
6.503066 | 51.75911
6.52372 | 51.7827
6.544704 | 51.80456
6.565492 | 51.82752
6.586527 | 51.85084
6.60721 | 51.87602
6.628242 | 51.89937
6.648895 | 51.9209
6.669623 | 51.93865
6.690337 | 51.95456
6.711227 | 51.97012
6.732073 | 51.98579
6.752802 | 52.0041
6.774011 | 52.02357
6.794733 | 52.04348
6.815591 | 52.06086
6.836197 | 52.07488
6.857044 | 52.08592
6.877571 | 52.09634
6.898512 | 52.10762
6.919733 | 52.12079
6.940581 | 52.13594
6.961537 | 52.14993
6.982201 | 52.16381
7.003217 | 52.17422
7.023899 | 52.18342
7.044973 | 52.19022
7.065717 | 52.19576
7.086292 | 52.20024
7.106845 | 52.20539
7.127589 | 52.21276
7.148561 | 52.22024
7.169515 | 52.2273
7.190819 | 52.23024
7.211631 | 52.23103
7.232502 | 52.2285
7.253166 | 52.05535

## 178
178 | 178
Dehnung | Standardkraft
% | N/mm²
0 | 0.456541
4.900826e-06 | 0.4148527
-1.955032e-05 | 0.3825546
-1.446406e-05 | 0.3557033
-2.463659e-05 | 0.3287301
-5.377664e-06 | 0.3070888
8.853277e-05 | 0.2872815
0.0005287064 | 0.2717303
0.001200226 | 0.2616821
0.002142641 | 0.2566493
0.003311343 | 0.2567145
0.00474596 | 0.2614402
0.006349829 | 0.2698794
0.008053753 | 0.2815584
0.009695556 | 0.2902988
0.01136345 | 0.3007992
0.01302796 | 0.311681
0.01470539 | 0.3245104
0.01637652 | 0.3362831
0.01803507 | 0.3485646
0.01970304 | 0.3604151
0.02138445 | 0.3744957
0.02304358 | 0.3873804
0.02468268 | 0.4006839
0.02636443 | 0.4153279
0.02804589 | 0.4281601
0.02970213 | 0.4417355
0.03135583 | 0.4571328
0.03301764 | 0.472545
0.03469647 | 0.485648
0.0363689 | 0.5010106
0.03803372 | 0.5154413
0.03969873 | 0.5309376
0.04137744 | 0.5465309
0.04303008 | 0.5606322
0.04469946 | 0.5770566
0.04637149 | 0.5932859
0.04802985 | 0.6072131
0.04967218 | 0.6251333
0.05138148 | 0.6402679
0.05305553 | 0.6557512
0.0547372 | 0.6720849
0.05636708 | 0.6873032
0.05806343 | 0.7039025
0.05973265 | 0.7204001
0.06137821 | 0.7377296
0.0630531 | 0.7559346
0.06471782 | 0.7728278
0.06636561 | 0.7876709
0.06804048 | 0.8056189
0.06969327 | 0.8225947
0.07139784 | 0.8387932
0.07305797 | 0.8567519
0.07471909 | 0.8734043
0.07638446 | 0.8904553
0.07804166 | 0.9076288
0.07969552 | 0.9245422
0.08137936 | 0.9426071
0.08301915 | 0.9594453
0.08470808 | 0.9766544
0.08637333 | 0.9940983
0.08801561 | 1.010239
0.08966912 | 1.0252
0.0913772 | 1.042551
0.09302823 | 1.058559
0.09468241 | 1.074766
0.09636718 | 1.092879
0.09801528 | 1.110243
0.09967004 | 1.128559
0.1013564 | 1.150039
0.1030299 | 1.177911
0.1046956 | 1.194039
0.1063642 | 1.210132
0.1079762 | 1.221173
0.1097291 | 1.238012
0.1113919 | 1.256741
0.1130267 | 1.274525
0.1143745 | 1.299161
0.1163398 | 1.324014
0.1180359 | 1.343538
0.1197694 | 1.358671
0.1212681 | 1.365502
0.1230098 | 1.383529
0.1246913 | 1.401286
0.1263596 | 1.420161
0.1280235 | 1.438837
0.1298394 | 1.467808
0.1313561 | 1.491747
0.1332068 | 1.502189
0.1346364 | 1.513433
0.1363357 | 1.5315
0.1380187 | 1.550675
0.1396799 | 1.569472
0.141345 | 1.58843
0.1430148 | 1.607838
0.1446935 | 1.628052
0.1463504 | 1.646804
0.1480248 | 1.665571
0.1496923 | 1.684549
0.1513808 | 1.703736
0.1530319 | 1.722806
0.1547109 | 1.741674
0.1563773 | 1.760777
0.1580477 | 1.780125
0.1597182 | 1.798409
0.1613551 | 1.816772
0.1630605 | 1.834908
0.1646831 | 1.853583
0.1663622 | 1.872797
0.1680339 | 1.891427
0.1696938 | 1.910638
0.1713764 | 1.92806
0.1730283 | 1.947145
0.1746926 | 1.965876
0.1763502 | 1.98452
0.1780128 | 2.003549
0.1796961 | 2.022169
0.1813658 | 2.040518
0.1830287 | 2.058706
0.1847 | 2.077516
0.1863502 | 2.095625
0.1880431 | 2.114871
0.189685 | 2.134223
0.1913985 | 2.152604
0.1930143 | 2.170043
0.1947152 | 2.189142
0.1963824 | 2.208672
0.1980605 | 2.225903
0.1997124 | 2.245378
0.201375 | 2.263765
0.2030257 | 2.281579
0.2047085 | 2.301304
0.2063934 | 2.319508
0.2080355 | 2.339385
0.2097267 | 2.357026
0.211389 | 2.374832
0.2130486 | 2.394218
0.2146934 | 2.412863
0.216399 | 2.432343
0.2180556 | 2.450793
0.2197064 | 2.468055
0.221392 | 2.486866
0.2230489 | 2.505377
0.224715 | 2.522774
0.2263713 | 2.542226
0.2280611 | 2.560699
0.2297035 | 2.578263
0.2313529 | 2.597117
0.2330611 | 2.61587
0.2347257 | 2.633539
0.2363851 | 2.652337
0.2380528 | 2.672738
0.2396919 | 2.690714
0.2413884 | 2.709685
0.2430611 | 2.728463
0.2447021 | 2.746163
0.2463677 | 2.765559
0.2480595 | 2.783424
0.249708 | 2.80156
0.2501902 | 2.806984
0.2518999 | 2.826964
0.2535651 | 2.844321
0.2552113 | 2.862844
0.2569611 | 2.88544
0.2628745 | 2.962413
0.2754168 | 3.134425
0.2926072 | 3.375477
0.3097409 | 3.615214
0.3269231 | 3.860165
0.3467926 | 4.139716
0.3649182 | 4.392415
0.3847525 | 4.665045
0.4020462 | 4.896881
0.4202896 | 5.140858
0.4399149 | 5.399299
0.4603776 | 5.675332
0.4821562 | 5.972265
0.4993504 | 6.205685
0.5167679 | 6.447754
0.534965 | 6.694981
0.5535029 | 6.94645
0.5726295 | 7.202532
0.5923208 | 7.462663
0.6125162 | 7.731481
0.6335065 | 8.005525
0.654255 | 8.285637
0.6751784 | 8.568042
0.6959539 | 8.852233
0.7169794 | 9.135385
0.7378945 | 9.41555
0.7589641 | 9.693153
0.7801243 | 9.967221
0.8007169 | 10.24052
0.8213894 | 10.51281
0.8417842 | 10.78851
0.8626804 | 11.06607
0.883358 | 11.34548
0.9045757 | 11.6218
0.9254773 | 11.89487
0.9462344 | 12.16499
0.9671094 | 12.4343
0.9879629 | 12.70599
1.008948 | 12.98062
1.029647 | 13.25609
1.050689 | 13.52992
1.071249 | 13.8009
1.092046 | 14.06677
1.112726 | 14.33065
1.133669 | 14.59382
1.15445 | 14.85784
1.175206 | 15.12524
1.196399 | 15.39271
1.217093 | 15.66029
1.238035 | 15.92433
1.258583 | 16.18548
1.279399 | 16.44209
1.30004 | 16.69927
1.321095 | 16.95814
1.342128 | 17.22026
1.363059 | 17.48451
1.383896 | 17.74323
1.404628 | 17.99725
1.425567 | 18.24688
1.446312 | 18.49576
1.467465 | 18.74359
1.487999 | 18.99111
1.50869 | 19.23886
1.529145 | 19.4918
1.550036 | 19.74811
1.570932 | 20.00623
1.59199 | 20.26307
1.61322 | 20.51469
1.633961 | 20.76406
1.6549 | 21.00971
1.675558 | 21.25666
1.696494 | 21.50425
1.717022 | 21.75406
1.73786 | 22.00218
1.758431 | 22.2477
1.779054 | 22.49045
1.799917 | 22.73135
1.820903 | 22.97261
1.841938 | 23.2137
1.86276 | 23.45721
1.884141 | 23.70359
1.905066 | 23.95008
1.925929 | 24.19231
1.946522 | 24.42698
1.967141 | 24.65563
1.987612 | 24.88157
2.008302 | 25.10785
2.029444 | 25.33657
2.050186 | 25.56832
2.071181 | 25.80067
2.091914 | 26.03396
2.112977 | 26.26443
2.133826 | 26.494
2.15503 | 26.7194
2.175923 | 26.94251
2.196533 | 27.16271
2.216981 | 27.38236
2.23754 | 27.60434
2.258405 | 27.82674
2.279155 | 28.05047
2.300434 | 28.27066
2.321087 | 28.48833
2.342027 | 28.7035
2.362775 | 28.91996
2.383782 | 29.13766
2.404616 | 29.35733
2.42547 | 29.57636
2.446344 | 29.79358
2.467037 | 30.00722
2.487857 | 30.21822
2.508557 | 30.42746
2.529537 | 30.63648
2.550257 | 30.84765
2.571317 | 31.06027
2.592298 | 31.27365
2.613049 | 31.48542
2.633876 | 31.69337
2.654551 | 31.8984
2.675201 | 32.09957
2.695895 | 32.30119
2.717111 | 32.50183
2.737976 | 32.706
2.7589 | 32.91119
2.779647 | 33.11585
2.800478 | 33.31798
2.821254 | 33.51597
2.842117 | 33.71153
2.863197 | 33.90278
2.883673 | 34.09254
2.904316 | 34.28162
2.924804 | 34.47566
2.945842 | 34.67094
2.966737 | 34.86766
2.987967 | 35.06017
3.008997 | 35.24914
3.029825 | 35.43459
3.050742 | 35.61762
3.071437 | 35.80174
3.092319 | 35.98622
3.112913 | 36.17213
3.133841 | 36.3565
3.154234 | 36.54017
3.175053 | 36.72025
3.195802 | 36.89701
3.216871 | 37.0722
3.237836 | 37.2477
3.258793 | 37.42764
3.280074 | 37.60817
3.300931 | 37.78807
3.321736 | 37.96372
3.342235 | 38.13557
3.362882 | 38.304
3.383272 | 38.47104
3.404157 | 38.63915
3.425119 | 38.80933
3.445941 | 38.98208
3.466894 | 39.154
3.487692 | 39.32509
3.508746 | 39.49234
3.529617 | 39.65815
3.550913 | 39.82011
3.571665 | 39.97999
3.592357 | 40.13665
3.612799 | 40.29542
3.633504 | 40.45415
3.654269 | 40.61407
3.675209 | 40.7728
3.696351 | 40.92733
3.717 | 41.07912
3.737999 | 41.22673
3.758714 | 41.37551
3.779779 | 41.52474
3.800505 | 41.67608
3.82142 | 41.82519
3.842152 | 41.97224
3.862836 | 42.11489
3.883624 | 42.25556
3.904429 | 42.39594
3.925354 | 42.53599
3.945997 | 42.67811
3.967176 | 42.82039
3.987951 | 42.96357
4.008834 | 43.10514
4.029509 | 43.24281
4.05029 | 43.3766
4.070879 | 43.50834
4.091728 | 43.64074
4.112981 | 43.77473
4.133826 | 43.9111
4.1548 | 44.04598
4.17544 | 44.17921
4.196392 | 44.30926
4.217105 | 44.43732
4.238178 | 44.5626
4.258971 | 44.68639
4.279559 | 44.80943
4.300122 | 44.93251
4.320771 | 45.05863
4.341765 | 45.18493
4.362675 | 45.31208
4.384038 | 45.43336
4.404832 | 45.55063
4.425795 | 45.66404
4.446537 | 45.77721
4.467324 | 45.89074
4.487939 | 46.00563
4.508606 | 46.11837
4.529403 | 46.22849
4.549911 | 46.33614
4.570821 | 46.44018
4.591605 | 46.5441
4.612775 | 46.64647
4.633572 | 46.75105
4.654773 | 46.85708
4.6759 | 46.96474
4.696761 | 47.06996
4.717437 | 47.16984
4.737998 | 47.26466
4.758585 | 47.35633
4.779115 | 47.44996
4.800198 | 47.54447
4.820984 | 47.6417
4.841999 | 47.73918
4.86277 | 47.83615
4.883755 | 47.93053
4.904684 | 48.02203
4.925691 | 48.11123
4.946857 | 48.1974
4.967343 | 48.28249
4.987981 | 48.36652
5.008424 | 48.4529
5.02928 | 48.53972
5.049982 | 48.62729
5.071166 | 48.71247
5.092017 | 48.79468
5.112751 | 48.8745
5.133663 | 48.95254
5.154526 | 49.03248
5.175504 | 49.11351
5.196275 | 49.19551
5.217281 | 49.27511
5.237898 | 49.35161
5.258674 | 49.424
5.279405 | 49.49449
5.300357 | 49.56219
5.321182 | 49.63018
5.342005 | 49.70061
5.363191 | 49.77179
5.383889 | 49.84344
5.404764 | 49.91027
5.425378 | 49.9731
5.446129 | 50.03204
5.466745 | 50.09036
5.487733 | 50.14946
5.508864 | 50.2102
5.529704 | 50.27218
5.550563 | 50.33278
5.571222 | 50.39215
5.592141 | 50.44801
5.612863 | 50.50166
5.63398 | 50.55281
5.654609 | 50.60271
5.675217 | 50.65263
5.695711 | 50.70507
5.71661 | 50.75848
5.737507 | 50.81339
5.758583 | 50.86702
5.77986 | 50.91752
5.800628 | 50.96527
5.821579 | 51.01025
5.842257 | 51.05567
5.863222 | 51.10113
5.883814 | 51.14784
5.90465 | 51.19196
5.925262 | 51.23438
5.945864 | 51.2747
5.96671 | 51.31321
5.98762 | 51.35075
6.008647 | 51.38727
6.029491 | 51.4266
6.050795 | 51.46727
6.071712 | 51.50761
6.092611 | 51.54452
6.113146 | 51.57751
6.13381 | 51.60717
6.154271 | 51.63477
6.17491 | 51.66382
6.19599 | 51.69325
6.216738 | 51.7252
6.237754 | 51.75608
6.258436 | 51.78726
6.279518 | 51.81587
6.300411 | 51.84227
6.321596 | 51.86488
6.342565 | 51.88511
6.349384 | 51.10231

## 181
181 | 181
Dehnung | Standardkraft
% | N/mm²
0 | 0.4034875
-5.377663e-06 | 0.3628724
-1.427862e-05 | 0.3352095
-2.357694e-06 | 0.3101772
-7.920795e-06 | 0.2866418
-1.260969e-05 | 0.2651921
0.0001249843 | 0.246897
0.0005782445 | 0.2325669
0.001292573 | 0.2240065
0.002260844 | 0.2183088
0.003402922 | 0.2184714
0.004882468 | 0.2233971
0.006540961 | 0.2312222
0.008158393 | 0.2406626
0.009835455 | 0.2505384
0.01150627 | 0.2602354
0.01318828 | 0.2709749
0.01483748 | 0.2815494
0.01649027 | 0.2941384
0.01818609 | 0.3055833
0.01984994 | 0.3165609
0.02149383 | 0.3293717
0.02318504 | 0.3412434
0.02482083 | 0.3541255
0.02652574 | 0.3667842
0.02816327 | 0.3789066
0.02983305 | 0.392287
0.03148982 | 0.4059354
0.03319603 | 0.4190197
0.03483698 | 0.4325187
0.03652424 | 0.445705
0.03817813 | 0.4587532
0.03984629 | 0.4730209
0.04152849 | 0.4870667
0.04317572 | 0.5026137
0.04484208 | 0.5175046
0.04653263 | 0.5330758
0.04820111 | 0.5481296
0.04985176 | 0.5632488
0.05151163 | 0.57906
0.05320833 | 0.59424
0.05483847 | 0.6092062
0.05648571 | 0.6247045
0.05819729 | 0.6399502
0.05983154 | 0.6539477
0.06152169 | 0.6697239
0.06316625 | 0.6849054
0.06482969 | 0.7000742
0.06650056 | 0.7157019
0.06816406 | 0.7313273
0.06982907 | 0.7473948
0.0714586 | 0.760248
0.07318269 | 0.7763093
0.07484825 | 0.7916001
0.07650439 | 0.808108
0.07817872 | 0.8239509
0.07983112 | 0.8416381
0.08158159 | 0.8654451
0.08316496 | 0.8864428
0.08482061 | 0.9021112
0.08660611 | 0.913436
0.08815477 | 0.9260051
0.08982113 | 0.9424024
0.09152691 | 0.9570694
0.09317093 | 0.9737629
0.09483648 | 1.003281
0.09647857 | 1.020144
0.09816066 | 1.03761
0.0998279 | 1.054596
0.1014896 | 1.069649
0.1030586 | 1.075698
0.1048535 | 1.091001
0.1064812 | 1.108186
0.1081424 | 1.126771
0.1098248 | 1.1453
0.1114967 | 1.176854
0.1129961 | 1.181171
0.1148134 | 1.195312
0.1164873 | 1.214198
0.1181637 | 1.232836
0.1197988 | 1.251116
0.1215015 | 1.269952
0.1231655 | 1.287718
0.1248131 | 1.304939
0.1264956 | 1.323206
0.1281577 | 1.341704
0.1298446 | 1.360659
0.1314956 | 1.378653
0.1331592 | 1.398015
0.1348534 | 1.41729
0.1364948 | 1.436074
0.1381524 | 1.4541
0.139866 | 1.472848
0.1415056 | 1.49006
0.14317 | 1.508964
0.1448285 | 1.52665
0.1464966 | 1.544437
0.1481753 | 1.562639
0.1498313 | 1.581641
0.1514834 | 1.599751
0.1531722 | 1.618413
0.1548424 | 1.636603
0.1564878 | 1.654302
0.1581811 | 1.672336
0.1598274 | 1.690733
0.1614914 | 1.707996
0.1631679 | 1.726289
0.1648472 | 1.744416
0.1664847 | 1.762926
0.1681652 | 1.7807
0.1698554 | 1.798667
0.1715201 | 1.817037
0.1731943 | 1.833725
0.17485 | 1.851029
0.1765007 | 1.868489
0.1781834 | 1.88745
0.1798912 | 1.904649
0.1815096 | 1.922355
0.183188 | 1.939547
0.1848492 | 1.958012
0.1865112 | 1.975355
0.1881909 | 1.99328
0.1898632 | 2.011551
0.1915159 | 2.029599
0.1931748 | 2.047106
0.1948487 | 2.064613
0.1965104 | 2.083822
0.1982066 | 2.101047
0.199852 | 2.119036
0.2015039 | 2.136073
0.2031864 | 2.15397
0.2048545 | 2.172129
0.2065208 | 2.190461
0.2081963 | 2.207682
0.2098355 | 2.224625
0.2115098 | 2.241984
0.2131652 | 2.260408
0.2148399 | 2.278049
0.2164913 | 2.294976
0.2181812 | 2.31277
0.219858 | 2.331248
0.2215156 | 2.348984
0.223199 | 2.365933
0.2248555 | 2.384552
0.2265096 | 2.401255
0.2281828 | 2.421265
0.2298532 | 2.438727
0.2315214 | 2.455577
0.2331598 | 2.47417
0.2348553 | 2.492767
0.2365464 | 2.511316
0.2381838 | 2.528448
0.2398356 | 2.54637
0.2415432 | 2.563837
0.2431814 | 2.581714
0.244827 | 2.598376
0.2465577 | 2.614927
0.2481929 | 2.632228
0.2498161 | 2.649345
0.2501871 | 2.652597
0.2518474 | 2.671058
0.2534935 | 2.689212
0.2551366 | 2.719851
0.2568926 | 2.736733
0.25993 | 2.772931
0.2693405 | 2.894287
0.2855175 | 3.116873
0.3031494 | 3.364152
0.3222905 | 3.632449
0.341285 | 3.893764
0.3587277 | 4.131874
0.378207 | 4.391982
0.3949013 | 4.615001
0.412836 | 4.851757
0.4318328 | 5.103266
0.4518107 | 5.371031
0.4732947 | 5.656988
0.4955127 | 5.960282
0.512868 | 6.194976
0.5306947 | 6.435678
0.549062 | 6.680937
0.5680353 | 6.931813
0.5874477 | 7.190195
0.6079073 | 7.456254
0.6287419 | 7.73056
0.6495123 | 8.009612
0.6704086 | 8.289237
0.6912224 | 8.568988
0.7122998 | 8.84599
0.7332191 | 9.122764
0.7544368 | 9.396213
0.7752001 | 9.667031
0.7958533 | 9.936095
0.8162988 | 10.2074
0.8370311 | 10.48176
0.8578171 | 10.75862
0.8787608 | 11.03427
0.8998806 | 11.30405
0.920563 | 11.57155
0.9415648 | 11.83578
0.9622671 | 12.1029
0.9833227 | 12.37258
1.004053 | 12.64535
1.025045 | 12.91697
1.045742 | 13.18578
1.066422 | 13.45058
1.08715 | 13.71168
1.10798 | 13.9713
1.128872 | 14.2305
1.149555 | 14.49304
1.170726 | 14.75865
1.191544 | 15.02401
1.212407 | 15.28574
1.23305 | 15.54266
1.253814 | 15.79604
1.27444 | 16.04868
1.295306 | 16.3028
1.316496 | 16.55808
1.337376 | 16.81645
1.358329 | 17.07352
1.379009 | 17.33025
1.399929 | 17.58363
1.420649 | 17.83432
1.44172 | 18.08163
1.462538 | 18.32609
1.483094 | 18.56812
1.503687 | 18.80932
1.524307 | 19.05445
1.545318 | 19.30247
1.566204 | 19.55614
1.587554 | 19.80644
1.608362 | 20.05363
1.629279 | 20.29692
1.65001 | 20.54003
1.670876 | 20.78405
1.691483 | 21.02988
1.712185 | 21.27587
1.732946 | 21.51991
1.753451 | 21.76157
1.774341 | 21.99949
1.795104 | 22.23637
1.816293 | 22.47173
1.8371 | 22.71
1.858315 | 22.95117
1.879429 | 23.19375
1.900294 | 23.43383
1.920983 | 23.6694
1.941579 | 23.89966
1.96211 | 24.1257
1.98265 | 24.35147
2.003789 | 24.57734
2.024579 | 24.80674
2.045572 | 25.03669
2.066307 | 25.26677
2.087287 | 25.49382
2.108255 | 25.71748
2.129221 | 25.93939
2.150355 | 26.15678
2.17098 | 26.37326
2.191513 | 26.58866
2.211941 | 26.807
2.232813 | 27.02624
2.253526 | 27.24642
2.274683 | 27.46387
2.29557 | 27.67885
2.316332 | 27.89198
2.337197 | 28.10513
2.358039 | 28.31951
2.379031 | 28.53613
2.399809 | 28.75356
2.420805 | 28.96779
2.441436 | 29.17885
2.462261 | 29.38548
2.482955 | 29.59077
2.503922 | 29.79523
2.524725 | 30.00001
2.545537 | 30.20759
2.566733 | 30.41667
2.587401 | 30.62617
2.60831 | 30.83141
2.628921 | 31.03278
2.649685 | 31.22836
2.67031 | 31.42429
2.691417 | 31.62043
2.712396 | 31.81959
2.73323 | 32.02227
2.754094 | 32.22425
2.774764 | 32.42468
2.795733 | 32.61939
2.816407 | 32.81163
2.837564 | 32.99997
2.858157 | 33.18718
2.878812 | 33.37347
2.899266 | 33.56226
2.920128 | 33.75312
2.941058 | 33.94565
2.962131 | 34.13583
2.983403 | 34.32198
3.004168 | 34.50489
3.025138 | 34.68408
3.045796 | 34.86347
3.066724 | 35.04326
3.087376 | 35.22505
3.108215 | 35.40573
3.128805 | 35.58474
3.149368 | 35.76024
3.170203 | 35.93378
3.191113 | 36.10729
3.212186 | 36.28141
3.233067 | 36.45829
3.254376 | 36.63577
3.275296 | 36.81343
3.296139 | 36.98729
3.31673 | 37.15644
3.3373 | 37.32116
3.357767 | 37.4842
3.378427 | 37.64842
3.399522 | 37.81406
3.420244 | 37.9835
3.441299 | 38.15167
3.461977 | 38.3209
3.483108 | 38.48604
3.503945 | 38.64972
3.525138 | 38.80952
3.546114 | 38.96745
3.566807 | 39.12269
3.587352 | 39.27656
3.607837 | 39.43227
3.628715 | 39.58813
3.649459 | 39.7451
3.670712 | 39.89687
3.691396 | 40.04519
3.712331 | 40.18887
3.733117 | 40.33343
3.754088 | 40.47901
3.77491 | 40.62691
3.795734 | 40.77453
3.816659 | 40.91976
3.837203 | 41.06051
3.858039 | 41.19775
3.878726 | 41.33367
3.899799 | 41.46879
3.920427 | 41.60502
3.941422 | 41.74311
3.962425 | 41.88267
3.983204 | 42.02012
4.003948 | 42.15226
4.024655 | 42.28086
4.045312 | 42.40737
4.066026 | 42.53765
4.087255 | 42.66857
4.108173 | 42.80269
4.129184 | 42.93697
4.149891 | 43.06917
4.170749 | 43.19907
4.191567 | 43.32449
4.212391 | 43.4481
4.23345 | 43.56897
4.253987 | 43.68979
4.274644 | 43.81024
4.295138 | 43.93352
4.316114 | 44.05758
4.336984 | 44.18273
4.358251 | 44.30481
4.379289 | 44.42301
4.400092 | 44.53796
4.420901 | 44.65
4.441696 | 44.762
4.462444 | 44.87439
4.482988 | 44.9871
4.503877 | 45.09821
4.524364 | 45.20659
4.545185 | 45.31168
4.565965 | 45.41458
4.58712 | 45.51604
4.607962 | 45.61749
4.628967 | 45.72137
4.650257 | 45.82552
4.67107 | 45.92978
4.691937 | 46.02856
4.712467 | 46.12276
4.733092 | 46.21225
4.753553 | 46.3016
4.774453 | 46.3931
4.79544 | 46.48791
4.816283 | 46.58511
4.837189 | 46.68213
4.857986 | 46.77898
4.879089 | 46.8712
4.899922 | 46.96214
4.921201 | 47.04857
4.941757 | 47.13456
4.962458 | 47.21904
4.982871 | 47.30529
5.003625 | 47.39175
5.024431 | 47.47879
5.045355 | 47.5648
5.066481 | 47.64675
5.087086 | 47.7261
5.108087 | 47.80312
5.128871 | 47.88101
5.149918 | 47.95938
5.170658 | 48.03883
5.191667 | 48.1168
5.212326 | 48.19161
5.233053 | 48.26312
5.253849 | 48.33349
5.274705 | 48.40271
5.295579 | 48.47125
5.316303 | 48.54146
5.337539 | 48.61224
5.35828 | 48.68463
5.379194 | 48.75413
5.399806 | 48.81988
5.420576 | 48.88147
5.441157 | 48.94116
5.461987 | 49.00116
5.483238 | 49.0616
5.504065 | 49.12351
5.524962 | 49.18413
5.545599 | 49.24477
5.56653 | 49.30153
5.587223 | 49.35611
5.608293 | 49.40825
5.629112 | 49.45882
5.64967 | 49.50817
5.67027 | 49.55821
5.690875 | 49.61103
5.711888 | 49.66547
5.732814 | 49.72069
5.754157 | 49.77175
5.775023 | 49.82024
5.795943 | 49.86541
5.81666 | 49.91059
5.837595 | 49.95642
5.858282 | 50.0028
5.87899 | 50.04777
5.899772 | 50.09121
5.920249 | 50.13202
5.941124 | 50.17107
5.961876 | 50.2096
5.983017 | 50.2483
6.003847 | 50.28802
6.025014 | 50.3294
6.046139 | 50.37045
6.066952 | 50.40851
6.087653 | 50.44237
6.108242 | 50.47283
6.128796 | 50.50036
6.149278 | 50.52779
6.170356 | 50.55554
6.191116 | 50.58673
6.212076 | 50.61923
6.232853 | 50.65183
6.253811 | 50.68255
6.274761 | 50.70968
6.295834 | 50.734
6.317023 | 50.75554
6.337615 | 50.7768
6.35825 | 50.79813
6.37873 | 50.82252
6.399602 | 50.84785
6.42025 | 50.87418
6.441464 | 50.89754
6.462321 | 50.91791
6.483049 | 50.93538
6.503931 | 50.95218
6.524813 | 50.97035
6.545778 | 50.99074
6.566502 | 51.01203
6.587548 | 51.03201
6.608111 | 51.04918
6.628891 | 51.06302
6.649596 | 51.07614
6.670568 | 51.08841
6.69132 | 51.10169
6.712127 | 51.11647
6.733281 | 51.13169
6.754029 | 51.14632
6.774839 | 51.15716
6.795486 | 51.16572
6.81625 | 51.17124
6.836864 | 51.17662
6.857942 | 51.18261
6.878987 | 51.19122
6.89997 | 51.20029
6.920803 | 51.20966
6.941505 | 51.21676
6.962455 | 51.22198
6.983175 | 51.22541
7.004312 | 51.22575
7.024921 | 51.22594
7.045561 | 51.22508
7.066012 | 51.22672
7.086904 | 51.22908
7.107793 | 51.23342
7.128933 | 51.23639
7.150103 | 51.23642
7.170868 | 51.23447
7.191761 | 51.23016
7.212484 | 51.2272
7.233373 | 51.22462
7.253892 | 51.224
7.27472 | 51.22215
7.295308 | 51.21935
7.315954 | 51.21378
7.336785 | 51.2081
7.357812 | 51.20187
7.378825 | 51.19666
7.399641 | 51.193
7.420993 | 51.19146
7.441946 | 51.18995
7.462817 | 51.18564
7.483365 | 51.17686
7.504059 | 51.16465
7.524542 | 51.15172
7.545237 | 51.13908
7.566317 | 51.12894
7.587059 | 51.12175
7.608056 | 51.11494
7.628799 | 51.10955
7.649896 | 51.10105
7.670777 | 51.09148
7.691881 | 51.07959
7.712775 | 51.06611
7.733396 | 51.05215
7.753854 | 51.03953
7.774479 | 51.02898
7.79533 | 51.0195
7.816061 | 51.00999
7.837292 | 50.99645
7.857984 | 50.98192
7.878895 | 50.96513
7.899669 | 50.95022
7.920765 | 50.93687
7.941536 | 50.9256
7.962385 | 50.91405
7.983279 | 50.90145
8.003853 | 50.88624
8.024694 | 50.86856
8.045475 | 50.84986
8.066351 | 50.83076
8.087144 | 50.8143
8.108234 | 50.80052
8.129156 | 50.78753
8.149919 | 50.77416
8.170701 | 50.75726
8.191401 | 50.73821
8.212111 | 50.71599
8.23275 | 50.69418
8.239756 | 48.31461

## 187
187 | 187
Dehnung | Standardkraft
% | N/mm²
0 | 0.4009608
-4.445182e-05 | 0.234505
-3.753768e-05 | 0.2107873
-4.604127e-05 | 0.1878232
-5.086263e-05 | 0.1680739
1.743105e-05 | 0.1490603
0.0003548728 | 0.1341323
0.001014868 | 0.1252413
0.001875771 | 0.1198479
0.002955596 | 0.121795
0.004301654 | 0.1252717
0.005899403 | 0.1343289
0.007586638 | 0.1458193
0.009234269 | 0.15781
0.01089732 | 0.1699701
0.01257115 | 0.1824394
0.01426334 | 0.1960244
0.01588843 | 0.2089364
0.0175692 | 0.2233039
0.01926841 | 0.2373423
0.02091347 | 0.2509846
0.02259207 | 0.2659346
0.02423777 | 0.2814623
0.025937 | 0.2965975
0.0275761 | 0.3110574
0.02925181 | 0.3273926
0.03092406 | 0.3435016
0.03259346 | 0.3590222
0.03426004 | 0.3755135
0.0358923 | 0.3918654
0.03757755 | 0.4082606
0.03924531 | 0.4247272
0.04092593 | 0.4407535
0.04258286 | 0.4575957
0.04424498 | 0.4755316
0.04591656 | 0.4926318
0.04758151 | 0.5086247
0.04924054 | 0.5273412
0.05090035 | 0.5443508
0.05257151 | 0.5622015
0.05423898 | 0.5786173
0.05591864 | 0.5965121
0.05757374 | 0.6136036
0.05925131 | 0.6301373
0.06088906 | 0.6483038
0.06257489 | 0.6653633
0.06424666 | 0.6824959
0.06592292 | 0.700612
0.06758351 | 0.7180291
0.06925331 | 0.7351603
0.07092579 | 0.7535788
0.07258296 | 0.7706695
0.07422821 | 0.788225
0.07591131 | 0.806227
0.07759494 | 0.8246296
0.07924673 | 0.8429102
0.0809164 | 0.8596429
0.08258046 | 0.8780671
0.08425911 | 0.8956333
0.0858988 | 0.9128573
0.08756237 | 0.9320377
0.08923531 | 0.9491074
0.09091356 | 0.9681156
0.09256901 | 0.9856199
0.09424114 | 1.003773
0.09591988 | 1.021024
0.09756568 | 1.038934
0.09924831 | 1.056931
0.1009055 | 1.074583
0.1025583 | 1.092661
0.1042634 | 1.110045
0.1059083 | 1.128744
0.1075974 | 1.147044
0.1092559 | 1.164467
0.1109108 | 1.182448
0.1125771 | 1.199645
0.1142497 | 1.218651
0.1159194 | 1.237667
0.1175964 | 1.254873
0.1192788 | 1.273455
0.1209436 | 1.29135
0.1225935 | 1.308997
0.1242632 | 1.328279
0.1259266 | 1.345483
0.1276063 | 1.3641
0.1292509 | 1.382827
0.1309234 | 1.400711
0.1325811 | 1.420065
0.1342527 | 1.438176
0.1359237 | 1.456692
0.1375863 | 1.473702
0.1392287 | 1.492294
0.1409005 | 1.509098
0.1425725 | 1.528219
0.1442473 | 1.544794
0.1458912 | 1.56122
0.147599 | 1.579978
0.14926 | 1.597715
0.1509265 | 1.61556
0.1525676 | 1.63463
0.1542485 | 1.654516
0.15591 | 1.685496
0.1576148 | 1.7029
0.1592218 | 1.71863
0.1608054 | 1.730017
0.1625572 | 1.747837
0.1642358 | 1.765782
0.1659101 | 1.78324
0.1675926 | 1.805234
0.1692417 | 1.833419
0.1709069 | 1.852378
0.172575 | 1.87048
0.1742321 | 1.891366
0.1761252 | 1.903023
0.1775094 | 1.91452
0.1792389 | 1.932281
0.1809046 | 1.951563
0.1825511 | 1.970424
0.1842201 | 1.995053
0.1860453 | 2.022869
0.1874241 | 2.029724
0.1892243 | 2.049672
0.1908914 | 2.069953
0.1925762 | 2.090153
0.194219 | 2.109115
0.1958884 | 2.129305
0.1975789 | 2.148408
0.199242 | 2.168385
0.2008879 | 2.18756
0.2025545 | 2.208727
0.2042317 | 2.226817
0.2058986 | 2.247829
0.2075659 | 2.267219
0.2092209 | 2.287254
0.2109114 | 2.30626
0.2125818 | 2.325925
0.2142466 | 2.34625
0.2159284 | 2.365397
0.2175742 | 2.385476
0.2192404 | 2.404361
0.2209024 | 2.425451
0.2225956 | 2.445014
0.2242569 | 2.46443
0.2259192 | 2.4843
0.2275726 | 2.503817
0.2292405 | 2.523161
0.2309222 | 2.543481
0.2325708 | 2.561844
0.2342355 | 2.581123
0.2358969 | 2.599957
0.2375816 | 2.619322
0.2392345 | 2.640046
0.2409115 | 2.659311
0.2425628 | 2.678214
0.2442364 | 2.697595
0.245915 | 2.71705
0.2475949 | 2.736174
0.2492573 | 2.756139
0.250266 | 2.767332
0.2519067 | 2.785829
0.2535879 | 2.805001
0.2552594 | 2.824595
0.2569194 | 2.843688
0.2585845 | 2.862991
0.2602628 | 2.882565
0.2619128 | 2.901757
0.2636991 | 2.923699
0.2696138 | 3.00479
0.2821719 | 3.185298
0.2993233 | 3.431445
0.3164921 | 3.674254
0.3336863 | 3.917985
0.3535834 | 4.198883
0.3717974 | 4.460633
0.3917863 | 4.747476
0.4090242 | 4.990976
0.4271045 | 5.246037
0.4463898 | 5.513648
0.4668667 | 5.796738
0.4885662 | 6.09233
0.5056006 | 6.323886
0.5230573 | 6.565175
0.5414745 | 6.817977
0.5604096 | 7.080217
0.579663 | 7.350085
0.5996426 | 7.62389
0.619862 | 7.900644
0.6404358 | 8.176469
0.6608624 | 8.452821
0.681741 | 8.730055
0.7026572 | 9.011154
0.723492 | 9.296911
0.7443639 | 9.583552
0.7652273 | 9.870902
0.7862965 | 10.15413
0.8071643 | 10.43588
0.8284497 | 10.7131
0.8491638 | 10.98961
0.8698654 | 11.26436
0.8903049 | 11.54174
0.9109984 | 11.82053
0.9317646 | 12.10245
0.9527873 | 12.38259
0.9739005 | 12.65818
0.9945631 | 12.9316
1.015534 | 13.20252
1.036269 | 13.4767
1.057293 | 13.75285
1.07806 | 14.0322
1.099058 | 14.30909
1.119718 | 14.58375
1.140385 | 14.85365
1.161156 | 15.12092
1.181947 | 15.3877
1.202858 | 15.65413
1.223544 | 15.92356
1.244724 | 16.19439
1.265481 | 16.465
1.286397 | 16.73284
1.307019 | 16.99709
1.327833 | 17.2574
1.348427 | 17.51566
1.369287 | 17.77551
1.390507 | 18.03728
1.411355 | 18.30268
1.432323 | 18.56647
1.453002 | 18.8297
1.473933 | 19.0894
1.494639 | 19.34655
1.515723 | 19.60072
1.53651 | 19.85241
1.557073 | 20.10299
1.577666 | 20.35468
1.598338 | 20.61145
1.61929 | 20.86953
1.640197 | 21.12971
1.661589 | 21.38457
1.682355 | 21.63637
1.703269 | 21.88486
1.723972 | 22.13333
1.744861 | 22.38255
1.765495 | 22.63299
1.786168 | 22.88342
1.806906 | 23.13282
1.827484 | 23.37932
1.84835 | 23.62428
1.869142 | 23.86846
1.890272 | 24.11188
1.911088 | 24.35789
1.932339 | 24.60517
1.953433 | 24.85352
1.9743 | 25.09907
1.994971 | 25.33825
2.015546 | 25.5717
2.036119 | 25.80122
2.056645 | 26.03022
2.077781 | 26.26115
2.098568 | 26.49586
2.119572 | 26.73148
2.140299 | 26.96733
2.161261 | 27.20052
2.182217 | 27.43023
2.203231 | 27.65822
2.224387 | 27.88275
2.244956 | 28.10605
2.265509 | 28.32832
2.285939 | 28.55222
2.306795 | 28.77637
2.327513 | 29.00106
2.348663 | 29.22363
2.369547 | 29.44448
2.390306 | 29.66388
2.411205 | 29.88244
2.432041 | 30.10273
2.453014 | 30.32416
2.473819 | 30.54749
2.494821 | 30.76807
2.515399 | 30.98634
2.536256 | 31.19931
2.556963 | 31.41101
2.57791 | 31.62141
2.598688 | 31.83287
2.619556 | 32.04708
2.640701 | 32.26248
2.661385 | 32.47818
2.68233 | 32.68943
2.702913 | 32.89702
2.723654 | 33.10143
2.744291 | 33.30614
2.765342 | 33.51165
2.786374 | 33.71921
2.807244 | 33.92749
2.82809 | 34.13395
2.848766 | 34.33864
2.869709 | 34.53992
2.890404 | 34.73971
2.911579 | 34.93472
2.932147 | 35.12807
2.952802 | 35.31961
2.973307 | 35.51401
2.994157 | 35.70945
3.015051 | 35.90609
3.036095 | 36.10162
3.057382 | 36.29278
3.078144 | 36.48216
3.099141 | 36.66728
3.119761 | 36.85386
3.140745 | 37.04097
3.161326 | 37.23027
3.182217 | 37.41717
3.202798 | 37.60307
3.223334 | 37.78532
3.244208 | 37.96607
3.265113 | 38.14673
3.28622 | 38.32693
3.307044 | 38.50946
3.328379 | 38.69228
3.34926 | 38.87491
3.370122 | 39.05299
3.390699 | 39.22628
3.411277 | 39.39482
3.431767 | 39.56232
3.452414 | 39.7308
3.473521 | 39.90127
3.494258 | 40.07449
3.515293 | 40.24731
3.536 | 40.41975
3.557085 | 40.58834
3.577947 | 40.75461
3.599154 | 40.91827
3.620099 | 41.07991
3.640784 | 41.24097
3.661293 | 41.40175
3.68182 | 41.5643
3.702704 | 41.72698
3.723475 | 41.88956
3.744695 | 42.04653
3.765404 | 42.20058
3.786371 | 42.35157
3.807124 | 42.5027
3.828111 | 42.65459
3.848899 | 42.80766
3.869725 | 42.95996
3.890626 | 43.11067
3.91126 | 43.25813
3.932046 | 43.40221
3.952778 | 43.54477
3.973723 | 43.6863
3.9944 | 43.82935
4.01543 | 43.97417
4.036391 | 44.11953
4.057196 | 44.26395
4.077917 | 44.4045
4.098647 | 44.54133
4.119328 | 44.67579
4.140024 | 44.81044
4.161277 | 44.94643
4.182192 | 45.08496
4.203177 | 45.22302
4.223886 | 45.35944
4.244737 | 45.49297
4.265532 | 45.62267
4.286423 | 45.75016
4.30749 | 45.87413
4.327977 | 45.99766
4.348645 | 46.12135
4.369092 | 46.24932
4.390113 | 46.37847
4.410959 | 46.50858
4.432312 | 46.63469
4.453245 | 46.75692
4.474102 | 46.8744
4.49489 | 46.98988
4.515669 | 47.10519
4.536442 | 47.22162
4.556966 | 47.33941
4.577875 | 47.45549
4.598352 | 47.56887
4.61919 | 47.67751
4.639918 | 47.78472
4.661024 | 47.89135
4.681947 | 47.99873
4.702972 | 48.10822
4.724256 | 48.21807
4.745086 | 48.32653
4.765877 | 48.43129
4.786455 | 48.53081
4.807109 | 48.62646
4.827537 | 48.72145
4.848456 | 48.8178
4.869436 | 48.91688
4.890248 | 49.01874
4.911164 | 49.11996
4.931994 | 49.22027
4.953085 | 49.31615
4.973941 | 49.40972
4.995164 | 49.49598
5.015864 | 49.58131
5.036436 | 49.66418
5.056867 | 49.75058
5.077648 | 49.8392
5.09843 | 49.92843
5.119349 | 50.01489
5.140462 | 50.09819
5.161099 | 50.17996
5.182112 | 50.26039
5.202813 | 50.34224
5.223924 | 50.42475
5.244643 | 50.50864
5.265636 | 50.59101
5.286306 | 50.67151
5.307065 | 50.7474
5.327831 | 50.8214
5.348702 | 50.89312
5.369603 | 50.96474
5.390288 | 51.03708
5.411503 | 51.11064
5.432279 | 51.18338
5.453176 | 51.2536
5.473799 | 51.32005
5.494603 | 51.38254
5.51519 | 51.44192
5.535986 | 51.50193
5.557189 | 51.56279
5.578017 | 51.6254
5.598979 | 51.68778
5.619587 | 51.75019
5.640538 | 51.80914
5.661209 | 51.86589
5.682248 | 51.91983
5.703086 | 51.97253
5.72365 | 52.02475
5.744245 | 52.078
5.764908 | 52.13328
5.785894 | 52.18999
5.806782 | 52.24694
5.828155 | 52.29945
5.849016 | 52.34991
5.869958 | 52.39694
5.890685 | 52.44349
5.911606 | 52.49041
5.932255 | 52.53895
5.952962 | 52.58572
5.97375 | 52.63088
5.994237 | 52.67308
6.015129 | 52.71244
6.03592 | 52.75072
6.056959 | 52.78956
6.077845 | 52.82994
6.098998 | 52.87312
6.120113 | 52.91523
6.140961 | 52.95561
6.16163 | 52.99085
6.18221 | 53.02219
6.202792 | 53.05013
6.223263 | 53.07867
6.24434 | 53.10764
6.265121 | 53.14035
6.286071 | 53.17429
6.306814 | 53.209
6.32783 | 53.24188
6.348786 | 53.27108
6.369833 | 53.29775
6.390969 | 53.32102
6.411634 | 53.34269
6.432255 | 53.36312
6.452711 | 53.38597
6.473565 | 53.40967
6.494264 | 53.43508
6.515449 | 53.45773
6.536334 | 53.47836
6.557041 | 53.49703
6.577942 | 53.51519
6.598829 | 53.5351
6.619776 | 53.55531
6.640512 | 53.5774
6.661535 | 53.59718
6.682081 | 53.61496
6.702901 | 53.62914
6.723583 | 53.64186
6.744541 | 53.65395
6.765301 | 53.66609
6.786129 | 53.67982
6.807313 | 53.69413
6.828006 | 53.70797
6.848846 | 53.71971
6.869462 | 53.72819
6.890249 | 53.73467
6.910865 | 53.7407
6.931925 | 53.74803
6.953008 | 53.75832
6.973975 | 53.76985
6.994767 | 53.77947
7.015508 | 53.78759
7.036458 | 53.79217
7.05716 | 53.79557
7.078282 | 53.79637
7.098871 | 53.79724
7.119533 | 53.79768
7.140025 | 53.80031
7.160924 | 53.80395
7.181808 | 53.80789
7.202903 | 53.80988
7.224112 | 53.80846
7.244822 | 53.8054
7.265786 | 53.80111
7.286458 | 53.79811
7.307358 | 53.79624
7.327855 | 53.79583
7.348742 | 53.79403
7.369299 | 53.7913
7.389928 | 53.78624
7.410802 | 53.78043
7.431772 | 53.77493
7.452774 | 53.76988
7.473682 | 53.76783
7.494994 | 53.76695
7.515921 | 53.76704
7.536776 | 53.76312
7.557338 | 53.75568
7.578063 | 53.74506
7.598507 | 53.73324
7.619212 | 53.72261
7.640356 | 53.71354
7.661072 | 53.70816
7.682071 | 53.70246
7.702763 | 53.69671
7.723881 | 53.68872
7.744739 | 53.67871
7.765881 | 53.66633
7.786771 | 53.65273
7.80735 | 53.6387
7.827831 | 53.62605
7.848476 | 53.61548
7.869292 | 53.60616
7.890072 | 53.59691
7.911299 | 53.5845
7.931975 | 53.57119
7.952889 | 53.55541
7.973661 | 53.54132
7.994755 | 53.52721
8.01552 | 53.51482
8.036392 | 53.5018
8.057254 | 53.48795
8.077875 | 53.47226
8.098665 | 53.45455
8.119487 | 53.43747
8.14045 | 53.42028
8.161145 | 53.40545
8.182193 | 53.39321
8.203159 | 53.38169
8.223901 | 53.37016
8.244706 | 53.35512
8.265389 | 53.33798
8.286083 | 53.31851
8.306754 | 53.30054
8.32803 | 53.28335
8.348799 | 53.27047
8.369786 | 53.25691
8.390474 | 53.24317
8.411367 | 53.22619
8.432131 | 53.2071
8.45301 | 53.18754
8.467124 | 53.17336
8.487701 | 53.1526
8.508337 | 53.13096
8.528831 | 53.11248
8.54971 | 53.0962
8.570566 | 53.0813

## 164
164 | 164
Dehnung | Standardkraft
% | N/mm²
0 | 0.611588
-1.162953e-05 | 0.5862775
-4.265044e-06 | 0.5616166
-7.417467e-06 | 0.5410533
-2.834532e-06 | 0.5211421
3.276931e-05 | 0.5033316
0.0003461573 | 0.4905187
0.000945621 | 0.4832404
0.001757516 | 0.4812971
0.002829658 | 0.4851626
0.004163424 | 0.4914274
0.005743716 | 0.505134
0.007408354 | 0.523733
0.009076065 | 0.5425649
0.01075297 | 0.5594772
0.01241469 | 0.5782704
0.01409679 | 0.5983736
0.01574646 | 0.6198089
0.01744154 | 0.6556
0.01906753 | 0.6772054
0.0207555 | 0.6970293
0.02233071 | 0.70825
0.02406645 | 0.726273
0.02575882 | 0.7469986
0.02738566 | 0.7676543
0.02910018 | 0.7921315
0.03072725 | 0.8279851
0.03240951 | 0.8518118
0.03407854 | 0.8725316
0.0356009 | 0.879714
0.03742867 | 0.900375
0.03906896 | 0.9231265
0.04074661 | 0.9453161
0.04239069 | 0.9683678
0.0440637 | 0.9911379
0.04580776 | 1.034319
0.04742053 | 1.056798
0.04894603 | 1.065649
0.05075221 | 1.090416
0.05240417 | 1.115725
0.05408496 | 1.140338
0.05574724 | 1.164864
0.05742129 | 1.190139
0.05909702 | 1.216241
0.0607419 | 1.24109
0.06242138 | 1.267458
0.06408241 | 1.292126
0.06575172 | 1.317494
0.06740067 | 1.343056
0.0690595 | 1.367742
0.07077103 | 1.393149
0.07242065 | 1.418676
0.0740739 | 1.443853
0.07572598 | 1.468518
0.07742773 | 1.494316
0.07908676 | 1.520001
0.08073957 | 1.546321
0.08239905 | 1.572568
0.08406292 | 1.596858
0.0857386 | 1.622105
0.08740671 | 1.648479
0.08906563 | 1.673593
0.09074924 | 1.698665
0.09239241 | 1.722754
0.09407798 | 1.748925
0.09573128 | 1.773777
0.09740119 | 1.79851
0.09906374 | 1.822961
0.1007292 | 1.846364
0.102412 | 1.872265
0.1041061 | 1.897114
0.1057585 | 1.92195
0.1074111 | 1.947492
0.1090924 | 1.972843
0.1107706 | 1.998278
0.1124125 | 2.024182
0.114093 | 2.049203
0.1157392 | 2.074317
0.117401 | 2.099836
0.1190748 | 2.124931
0.1207543 | 2.149844
0.1224159 | 2.175055
0.1240678 | 2.20104
0.1257363 | 2.224925
0.1274256 | 2.251098
0.1290607 | 2.276078
0.1307205 | 2.301679
0.1323988 | 2.325847
0.1340867 | 2.349276
0.135754 | 2.374072
0.1374309 | 2.398933
0.1390862 | 2.425218
0.1407283 | 2.449892
0.1424243 | 2.475115
0.144095 | 2.500498
0.1457474 | 2.523812
0.1474352 | 2.548956
0.1490853 | 2.573752
0.1507264 | 2.599111
0.1524228 | 2.62339
0.1541003 | 2.648463
0.1557819 | 2.673105
0.1574206 | 2.699539
0.1591051 | 2.724134
0.1607595 | 2.747713
0.1624212 | 2.773213
0.1640948 | 2.797558
0.1657526 | 2.823217
0.1674346 | 2.84789
0.1690797 | 2.873732
0.1707404 | 2.897739
0.1724022 | 2.921865
0.1740886 | 2.945971
0.1757434 | 2.971915
0.1774213 | 2.995957
0.1790663 | 3.019232
0.1807265 | 3.041566
0.1824018 | 3.066556
0.184053 | 3.090235
0.1857649 | 3.116018
0.1874028 | 3.141979
0.1890924 | 3.167701
0.1907158 | 3.207196
0.1924166 | 3.231042
0.194058 | 3.254612
0.195641 | 3.268442
0.1974258 | 3.293141
0.1990761 | 3.317135
0.200709 | 3.34033
0.2024309 | 3.37147
0.2040726 | 3.407576
0.2057527 | 3.432369
0.207413 | 3.456998
0.2090538 | 3.482387
0.2108156 | 3.497343
0.2123547 | 3.515567
0.2140598 | 3.539066
0.2157338 | 3.563791
0.2174022 | 3.591317
0.2190648 | 3.635964
0.2211037 | 3.653568
0.2223233 | 3.666229
0.2240727 | 3.691632
0.2257274 | 3.71793
0.2273943 | 3.743575
0.2290594 | 3.768409
0.2307161 | 3.793259
0.2323951 | 3.820095
0.2340573 | 3.845376
0.2357172 | 3.871301
0.2373879 | 3.896869
0.2390525 | 3.923348
0.2407053 | 3.950204
0.2423929 | 3.975853
0.2440741 | 4.001522
0.245731 | 4.02739
0.247386 | 4.052377
0.2490604 | 4.078274
0.2502372 | 4.096258
0.2519153 | 4.122169
0.2535664 | 4.146965
0.2552457 | 4.174227
0.2569107 | 4.199935
0.2603548 | 4.259476
0.2702088 | 4.432704
0.2869763 | 4.730995
0.3052571 | 5.050363
0.3246764 | 5.38649
0.344117 | 5.720881
0.3620555 | 6.031476
0.3817552 | 6.372851
0.3987518 | 6.669517
0.4165858 | 6.987838
0.435799 | 7.324389
0.4558592 | 7.676892
0.4769012 | 8.044377
0.4936464 | 8.329797
0.5108558 | 8.624394
0.5290334 | 8.928386
0.5475786 | 9.245831
0.5667955 | 9.57835
0.5869563 | 9.922925
0.6072794 | 10.27609
0.6280263 | 10.63019
0.6485506 | 10.98127
0.6692015 | 11.3274
0.689664 | 11.67193
0.7103397 | 12.01818
0.7314096 | 12.36857
0.7521442 | 12.72536
0.7731579 | 13.08322
0.7938665 | 13.44223
0.8149659 | 13.79665
0.8358425 | 14.14926
0.8570911 | 14.49772
0.8779815 | 14.84374
0.8986241 | 15.18747
0.9191165 | 15.53229
0.9396731 | 15.88048
0.9605736 | 16.23145
0.981382 | 16.58286
1.002608 | 16.92996
1.023323 | 17.27489
1.044249 | 17.61489
1.06496 | 17.95643
1.086037 | 18.29989
1.106817 | 18.64711
1.127694 | 18.99457
1.148539 | 19.33914
1.16912 | 19.67936
1.189912 | 20.01398
1.210638 | 20.34642
1.231596 | 20.67749
1.252277 | 21.01119
1.273359 | 21.34866
1.294271 | 21.6809
1.315117 | 22.00883
1.3358 | 22.33188
1.356534 | 22.65335
1.377235 | 22.97593
1.397893 | 23.29992
1.419164 | 23.62525
1.440069 | 23.95478
1.461064 | 24.28317
1.481735 | 24.61038
1.502626 | 24.93403
1.523399 | 25.25484
1.544338 | 25.57156
1.565353 | 25.88416
1.585828 | 26.19632
1.60652 | 26.50958
1.627032 | 26.82842
1.647987 | 27.1494
1.668844 | 27.47267
1.690207 | 27.79205
1.711113 | 28.10805
1.731935 | 28.41954
1.752737 | 28.72889
1.773533 | 29.0391
1.794302 | 29.35017
1.814878 | 29.66228
1.835768 | 29.97236
1.856201 | 30.28091
1.87704 | 30.5852
1.897815 | 30.8894
1.91896 | 31.1927
1.939816 | 31.49729
1.960865 | 31.80294
1.982162 | 32.10497
2.00303 | 32.40111
2.023791 | 32.68984
2.044326 | 32.97563
2.064947 | 33.2605
2.085406 | 33.54845
2.106415 | 33.83758
2.127331 | 34.13085
2.148208 | 34.42647
2.169024 | 34.72308
2.189928 | 35.01972
2.210947 | 35.31179
2.231844 | 35.60178
2.253104 | 35.88692
2.273738 | 36.17069
2.29433 | 36.45277
2.31475 | 36.738
2.3355 | 37.02439
2.356253 | 37.31182
2.377274 | 37.59926
2.398316 | 37.88362
2.419012 | 38.16554
2.439948 | 38.44456
2.460703 | 38.72531
2.481769 | 39.00695
2.502503 | 39.29176
2.52348 | 39.5743
2.544211 | 39.85522
2.564996 | 40.13127
2.585726 | 40.40461
2.606587 | 40.67512
2.627444 | 40.94634
2.648188 | 41.22099
2.669398 | 41.49752
2.690124 | 41.77613
2.711072 | 42.05026
2.731691 | 42.31766
2.752418 | 42.57948
2.773052 | 42.84003
2.793893 | 43.10267
2.81512 | 43.36704
2.83593 | 43.63404
2.856841 | 43.89872
2.877458 | 44.16309
2.898437 | 44.42267
2.91912 | 44.68061
2.940206 | 44.93427
2.960959 | 45.18612
2.981534 | 45.43586
3.002108 | 45.687
3.022765 | 45.94224
3.043783 | 46.19862
3.064745 | 46.45526
3.08607 | 46.70528
3.106871 | 46.95189
3.127879 | 47.19349
3.148549 | 47.4347
3.169447 | 47.67726
3.190124 | 47.92146
3.210909 | 48.16568
3.231615 | 48.40776
3.252094 | 48.64707
3.272967 | 48.88318
3.29376 | 49.11855
3.314877 | 49.3531
3.335746 | 49.59088
3.356982 | 49.83165
3.378048 | 50.07269
3.398857 | 50.31087
3.419504 | 50.54265
3.44007 | 50.76865
3.460592 | 50.99096
3.481141 | 51.21391
3.502201 | 51.43847
3.523003 | 51.66798
3.543986 | 51.89828
3.564716 | 52.12934
3.585742 | 52.35747
3.606662 | 52.58145
3.627746 | 52.80112
3.6489 | 53.01778
3.669588 | 53.23191
3.690147 | 53.4452
3.710568 | 53.66037
3.731435 | 53.87576
3.752136 | 54.09328
3.773362 | 54.30393
3.794165 | 54.511
3.815 | 54.71336
3.835827 | 54.91468
3.856742 | 55.11773
3.877675 | 55.32182
3.898434 | 55.52627
3.919398 | 55.7281
3.939962 | 55.92622
3.960797 | 56.11825
3.981455 | 56.30763
4.002464 | 56.4948
4.023185 | 56.683
4.044032 | 56.87364
4.065152 | 57.06615
4.08589 | 57.25906
4.106756 | 57.44732
4.127348 | 57.63206
4.148129 | 57.81286
4.168792 | 57.99407
4.189837 | 58.17708
4.210923 | 58.36284
4.231868 | 58.55
4.252657 | 58.73459
4.273393 | 58.91597
4.294303 | 59.09178
4.315008 | 59.26526
4.336193 | 59.4337
4.35676 | 59.60202
4.377458 | 59.76842
4.397876 | 59.94001
4.418804 | 60.11292
4.439653 | 60.28735
4.460828 | 60.45825
4.482022 | 60.62399
4.502763 | 60.78495
4.523677 | 60.94178
4.544346 | 61.0991
4.56524 | 61.25486
4.585762 | 61.41267
4.606587 | 61.56809
4.627144 | 61.72067
4.647869 | 61.86784
4.668676 | 62.01147
4.689706 | 62.15341
4.710705 | 62.29627
4.731566 | 62.44248
4.752928 | 62.58993
4.773809 | 62.73716
4.794667 | 62.87904
4.815248 | 63.01509
4.835891 | 63.1459
4.856351 | 63.27472
4.877082 | 63.40425
4.898208 | 63.53545
4.918918 | 63.66977
4.939946 | 63.80293
4.960675 | 63.93541
4.981774 | 64.06375
5.002593 | 64.18908
5.02381 | 64.30964
5.044627 | 64.42756
5.065228 | 64.54329
5.085686 | 64.65942
5.106359 | 64.77733
5.127177 | 64.89443
5.14797 | 65.01066
5.169192 | 65.12181
5.189874 | 65.22921
5.210792 | 65.33218
5.231555 | 65.43555
5.252605 | 65.54075
5.273405 | 65.64855
5.29427 | 65.7541
5.3151 | 65.85609
5.335751 | 65.95216
5.356596 | 66.04406
5.377339 | 66.13358
5.398326 | 65.6256

## 168
168 | 168
Dehnung | Standardkraft
% | N/mm²
0 | 0.5975629
2.733866e-05 | 0.5728707
4.026625e-06 | 0.5523809
-5.430645e-06 | 0.5342446
1.457002e-05 | 0.5176963
2.845128e-05 | 0.5032782
0.0002556907 | 0.4923312
0.0008236302 | 0.4859907
0.001568741 | 0.4848665
0.002616432 | 0.4894617
0.003891653 | 0.4995369
0.005397028 | 0.5139972
0.007061667 | 0.5337965
0.008753406 | 0.551875
0.01038631 | 0.5704896
0.01207542 | 0.589591
0.01372544 | 0.609677
0.01540703 | 0.62895
0.0170575 | 0.6485985
0.01873845 | 0.6673712
0.0203886 | 0.6870613
0.02204259 | 0.7071011
0.02373645 | 0.7290111
0.02537531 | 0.749183
0.02704271 | 0.7699115
0.0287287 | 0.7902823
0.03038287 | 0.8111046
0.0320673 | 0.8327057
0.0337402 | 0.8538309
0.03540029 | 0.8756882
0.03705976 | 0.8970079
0.03871052 | 0.919287
0.04039788 | 0.9401863
0.04207007 | 0.961497
0.04371145 | 0.9825341
0.04537932 | 1.004473
0.04704923 | 1.026008
0.04872706 | 1.047657
0.05040696 | 1.071498
0.05205229 | 1.093509
0.05371762 | 1.115405
0.05540019 | 1.13681
0.05705746 | 1.158964
0.0587132 | 1.181768
0.06037654 | 1.204465
0.06203975 | 1.225871
0.06370113 | 1.248646
0.06538103 | 1.271683
0.06705064 | 1.295348
0.06869475 | 1.31736
0.07039762 | 1.339898
0.07206787 | 1.362402
0.07370326 | 1.384912
0.07539418 | 1.408406
0.07703344 | 1.43085
0.07870687 | 1.453823
0.08038916 | 1.475956
0.08204802 | 1.498028
0.08375181 | 1.519484
0.08539608 | 1.540031
0.08705444 | 1.560309
0.08874504 | 1.582075
0.09036475 | 1.604725
0.0920731 | 1.627035
0.09375061 | 1.649
0.09539286 | 1.670897
0.09706095 | 1.693941
0.09871832 | 1.717234
0.1004186 | 1.741242
0.1022158 | 1.772157
0.1037406 | 1.801476
0.1053941 | 1.822732
0.1072605 | 1.840432
0.1086876 | 1.856445
0.1103889 | 1.876858
0.1120904 | 1.896781
0.1137235 | 1.918728
0.1154398 | 1.954886
0.1170513 | 1.980267
0.1187295 | 2.003639
0.1204548 | 2.017044
0.1220497 | 2.032081
0.1237281 | 2.054645
0.1254226 | 2.077968
0.1270342 | 2.10121
0.1287265 | 2.124925
0.1304119 | 2.147842
0.1320517 | 2.172094
0.1337234 | 2.196461
0.1353912 | 2.219894
0.1370751 | 2.244878
0.138727 | 2.26891
0.1403963 | 2.292827
0.1420755 | 2.317272
0.1437088 | 2.341384
0.1454019 | 2.366623
0.1470601 | 2.390256
0.1487284 | 2.413708
0.1504031 | 2.437737
0.1520859 | 2.461087
0.1537075 | 2.486172
0.155397 | 2.512257
0.1570515 | 2.536229
0.1587136 | 2.561441
0.1603694 | 2.585228
0.1620718 | 2.610257
0.1637222 | 2.635114
0.1653976 | 2.658953
0.1670586 | 2.683361
0.168691 | 2.708381
0.170388 | 2.732035
0.1720626 | 2.75682
0.1737173 | 2.782635
0.1754092 | 2.80673
0.1770619 | 2.830165
0.1787229 | 2.853515
0.1803816 | 2.877642
0.1820728 | 2.901667
0.1837243 | 2.925139
0.1853781 | 2.948154
0.1870905 | 2.973675
0.1887231 | 2.996341
0.190414 | 3.01992
0.1920706 | 3.043505
0.1937273 | 3.066182
0.1954034 | 3.089674
0.1970606 | 3.113641
0.1987331 | 3.138098
0.2003948 | 3.160661
0.2020686 | 3.183813
0.2037306 | 3.208501
0.2054237 | 3.232731
0.2070559 | 3.254724
0.2087136 | 3.278239
0.2104038 | 3.300883
0.2120606 | 3.324404
0.2137153 | 3.346961
0.2154023 | 3.369984
0.2170467 | 3.393782
0.2187392 | 3.416451
0.2204073 | 3.438301
0.2220665 | 3.462376
0.2237324 | 3.484984
0.2253876 | 3.50836
0.2270593 | 3.531493
0.2287491 | 3.552997
0.2304006 | 3.576452
0.2320724 | 3.598731
0.2337322 | 3.621556
0.2354005 | 3.646336
0.2370735 | 3.669416
0.2387446 | 3.691963
0.2404001 | 3.715771
0.2420604 | 3.736988
0.2437553 | 3.760651
0.2454082 | 3.784309
0.2470748 | 3.806586
0.248745 | 3.828948
0.2502222 | 3.849836
0.2519476 | 3.87269
0.2535514 | 3.896308
0.2552519 | 3.919154
0.2568921 | 3.942885
0.2593987 | 3.981482
0.2676574 | 4.114622
0.2826468 | 4.364811
0.2994639 | 4.645385
0.3176151 | 4.953521
0.3361319 | 5.26677
0.3532954 | 5.552495
0.3723368 | 5.863835
0.3931336 | 6.202755
0.4106663 | 6.488834
0.4295368 | 6.790153
0.4492965 | 7.110308
0.4702722 | 7.449295
0.4921656 | 7.809028
0.5093121 | 8.091563
0.5271983 | 8.381171
0.545311 | 8.677124
0.5641952 | 8.978319
0.5838213 | 9.287598
0.6042308 | 9.606302
0.6250895 | 9.932661
0.6459032 | 10.26638
0.667165 | 10.60319
0.6880514 | 10.94046
0.7089691 | 11.2744
0.7295134 | 11.60226
0.7501569 | 11.92462
0.7706601 | 12.24339
0.791273 | 12.56423
0.812351 | 12.88811
0.8330465 | 13.21849
0.8540882 | 13.54995
0.8747756 | 13.8826
0.8959176 | 14.21123
0.9167806 | 14.53784
0.937923 | 14.86125
0.9589807 | 15.18229
0.9795754 | 15.50151
1.00013 | 15.82076
1.020676 | 16.14491
1.041513 | 16.4716
1.062269 | 16.79942
1.083505 | 17.12135
1.104325 | 17.44049
1.125148 | 17.7566
1.145904 | 18.07413
1.166942 | 18.37434
1.187737 | 18.67179
1.208582 | 18.9686
1.229543 | 19.27478
1.250068 | 19.59006
1.270879 | 19.90229
1.291563 | 20.21353
1.312534 | 20.52389
1.333271 | 20.8347
1.354191 | 21.14898
1.375239 | 21.46429
1.396022 | 21.77928
1.416801 | 22.08906
1.437442 | 22.3937
1.458221 | 22.69192
1.478843 | 22.99124
1.500129 | 23.29172
1.521 | 23.59822
1.541968 | 23.90629
1.562732 | 24.21423
1.583512 | 24.51943
1.604349 | 24.82046
1.625214 | 25.11849
1.646337 | 25.41179
1.666778 | 25.70551
1.687464 | 25.9993
1.707977 | 26.29868
1.728965 | 26.59925
1.749803 | 26.90182
1.771033 | 27.20185
1.792069 | 27.49815
1.812851 | 27.79071
1.833705 | 28.08029
1.854474 | 28.37099
1.875293 | 28.66243
1.895844 | 28.95599
1.916708 | 29.24713
1.937196 | 29.53649
1.95798 | 29.82179
1.978749 | 30.10623
1.999876 | 30.38985
2.020774 | 30.67472
2.04172 | 30.96347
2.063086 | 31.25422
2.083895 | 31.54476
2.104766 | 31.82953
2.125274 | 32.10791
2.14593 | 32.37993
2.166404 | 32.64996
2.187285 | 32.92084
2.208303 | 33.1939
2.229092 | 33.46985
2.250039 | 33.74395
2.270828 | 34.01929
2.291869 | 34.28961
2.312745 | 34.55901
2.334018 | 34.82289
2.35469 | 35.0842
2.37533 | 35.34352
2.395762 | 35.60425
2.416405 | 35.86782
2.437245 | 36.13228
2.458083 | 36.39629
2.479252 | 36.65612
2.499937 | 36.91306
2.52093 | 37.16703
2.541624 | 37.42224
2.562686 | 37.68021
2.583426 | 37.93939
2.604394 | 38.19354
2.62516 | 38.44287
2.645905 | 38.68725
2.666667 | 38.93173
2.687509 | 39.17692
2.708405 | 39.42291
2.729111 | 39.67332
2.750312 | 39.92688
2.771113 | 40.18235
2.791987 | 40.435
2.812672 | 40.68211
2.833393 | 40.92435
2.85402 | 41.16391
2.874774 | 41.40477
2.896042 | 41.64721
2.916827 | 41.89404
2.937814 | 42.14036
2.958471 | 42.38599
2.979341 | 42.62638
3.000112 | 42.86306
3.021103 | 43.09514
3.041979 | 43.32425
3.062522 | 43.55214
3.083105 | 43.77998
3.103711 | 44.01103
3.124739 | 44.24036
3.145591 | 44.4677
3.166954 | 44.67969
3.187826 | 44.86651
3.208764 | 45.03894
3.229521 | 45.21612
3.250328 | 45.41417
3.271114 | 45.63265
3.291795 | 45.85568
3.312628 | 46.07726
3.33306 | 46.29807
3.353957 | 46.51676
3.374653 | 46.73685
3.395804 | 46.95689
3.416679 | 47.17827
3.437801 | 47.40139
3.458949 | 47.6244
3.479768 | 47.84461
3.500537 | 48.05918
3.521046 | 48.26822
3.541625 | 48.47407
3.562083 | 48.68076
3.583107 | 48.8886
3.603963 | 49.09958
3.624904 | 49.31237
3.645687 | 49.52445
3.666633 | 49.73514
3.687607 | 49.94107
3.708559 | 50.14415
3.729799 | 50.34251
3.750461 | 50.53897
3.771159 | 50.73227
3.79153 | 50.92816
3.812382 | 51.12369
3.833111 | 51.32065
3.854213 | 51.51328
3.875183 | 51.70153
3.895869 | 51.88567
3.916821 | 52.06754
3.937643 | 52.25054
3.958644 | 52.4349
3.979346 | 52.61971
4.000371 | 52.80063
4.020943 | 52.97713
4.041759 | 53.14737
4.062445 | 53.31622
4.083353 | 53.48518
4.104141 | 53.6561
4.124916 | 53.83114
4.146083 | 54.00924
4.166796 | 54.18825
4.187717 | 54.36358
4.208313 | 54.53436
4.2291 | 54.70089
4.249702 | 54.86694
4.270705 | 55.03457
4.291805 | 55.20547
4.312766 | 55.37854
4.333654 | 55.54912
4.354312 | 55.71753
4.375268 | 55.8808
4.395973 | 56.04188
4.417123 | 56.19849
4.437738 | 56.35416
4.458433 | 56.50869
4.478866 | 56.66665
4.499708 | 56.8262
4.520621 | 56.98597
4.541677 | 57.14441
4.562946 | 57.29776
4.583705 | 57.44518
4.60464 | 57.59032
4.625391 | 57.73498
4.646186 | 57.88033
4.666738 | 58.02652
4.687514 | 58.17093
4.708138 | 58.31246
4.728804 | 58.44979
4.749631 | 58.58487
4.770576 | 58.7194
4.791611 | 58.85328
4.812451 | 58.98969
4.833768 | 59.1269
4.854777 | 59.26404
4.875611 | 59.39729
4.896233 | 59.52438
4.916819 | 59.64696
4.937319 | 59.76748
4.957977 | 59.88878
4.979117 | 60.01128
4.999847 | 60.13661
5.020888 | 60.26079
5.041613 | 60.38563
5.062681 | 60.50687
5.083567 | 60.62548
5.10469 | 60.74051
5.125638 | 60.85278
5.146224 | 60.96252
5.166703 | 61.07294
5.18728 | 61.18488
5.208155 | 61.29709
5.228849 | 61.40902
5.250121 | 61.51632
5.270807 | 61.62155
5.291697 | 61.72326
5.312459 | 61.82401
5.333485 | 61.92592
5.354332 | 62.02907
5.375174 | 62.13078
5.396092 | 62.22986
5.416712 | 62.32428
5.437556 | 62.41524
5.458269 | 62.50383
5.479286 | 62.59023
5.499972 | 62.67683
5.520999 | 62.76488
5.542008 | 62.85238
5.562781 | 62.93871
5.583583 | 63.01969
5.604225 | 63.09637
5.62495 | 63.16821
5.645619 | 63.23913
5.666755 | 63.31105
5.687713 | 63.38454
5.708625 | 63.45834
5.729314 | 63.53078
5.750149 | 63.60076
5.770966 | 63.66616
5.79176 | 63.73013
5.812851 | 63.79059
5.833403 | 63.85114
5.854037 | 63.91067
5.8745 | 63.97225
5.895533 | 64.03463
5.916382 | 64.09654
5.937639 | 64.15559
5.958693 | 64.21018
5.9795 | 64.26137
6.000404 | 64.30985
6.021196 | 64.35844
6.042056 | 64.4062
6.062591 | 64.45449
6.083539 | 64.49958
6.103961 | 64.54282
6.124783 | 64.58216
6.145514 | 64.61992
6.166606 | 64.65668
6.187528 | 64.6949
6.20846 | 64.73445
6.229723 | 64.7742
6.250588 | 64.81228
6.271418 | 64.84503
6.291942 | 64.87323
6.312613 | 64.89596
6.333037 | 64.91737
6.353875 | 64.93916
6.374834 | 64.96318
6.395633 | 64.98869
6.416554 | 65.01244
6.437338 | 65.03428
6.458435 | 65.0521
6.47931 | 65.06647
6.500563 | 65.07585
6.521353 | 65.082
6.542049 | 65.0856
6.56252 | 65.08993
6.583185 | 65.09574

## 175
175 | 175
Dehnung | Standardkraft
% | N/mm²
0 | 0.7230331
-1.446406e-05 | 0.6845938
-2.16696e-05 | 0.6517264
-4.71274e-05 | 0.6232768
-4.002783e-05 | 0.5984761
-4.198816e-05 | 0.5764282
-3.282229e-05 | 0.5576623
0.0001375675 | 0.5409241
0.0005998082 | 0.5289162
0.001335992 | 0.5239779
0.002280606 | 0.5246036
0.003493839 | 0.5325787
0.004942258 | 0.5457804
0.006634977 | 0.5621388
0.008265575 | 0.5816331
0.009941843 | 0.5992577
0.01161509 | 0.6184744
0.0132734 | 0.6377831
0.01492129 | 0.6576661
0.01660066 | 0.6768731
0.018252 | 0.6966168
0.01997105 | 0.7185629
0.02161781 | 0.7391794
0.02326896 | 0.7605706
0.02492605 | 0.7824517
0.02660489 | 0.8041924
0.02826823 | 0.8266067
0.0299468 | 0.8488674
0.03161391 | 0.8723172
0.03329754 | 0.8946946
0.03496162 | 0.9179769
0.03663074 | 0.9410506
0.03827585 | 0.9645751
0.03994089 | 0.9880822
0.04160381 | 1.012267
0.0432761 | 1.037193
0.04494408 | 1.060974
0.04663605 | 1.085166
0.0482747 | 1.110419
0.04991839 | 1.134754
0.05161458 | 1.15939
0.05326963 | 1.183091
0.05494086 | 1.207713
0.05659045 | 1.23257
0.05826929 | 1.257464
0.05995027 | 1.281029
0.06161454 | 1.307487
0.06329613 | 1.33182
0.064964 | 1.356606
0.06662218 | 1.382181
0.06830655 | 1.406865
0.06996981 | 1.432368
0.0716159 | 1.457302
0.07331107 | 1.482627
0.07494638 | 1.507742
0.07663051 | 1.533583
0.07831181 | 1.558004
0.07996509 | 1.582733
0.08161908 | 1.608944
0.08327802 | 1.634349
0.08495525 | 1.66058
0.08661503 | 1.684439
0.08829067 | 1.710287
0.08993729 | 1.735451
0.09160929 | 1.759615
0.09330781 | 1.783988
0.09494508 | 1.808832
0.09658912 | 1.834376
0.09826835 | 1.858304
0.09992578 | 1.88332
0.101677 | 1.906388
0.1032658 | 1.929233
0.1049349 | 1.954337
0.106618 | 1.978493
0.10826 | 2.003632
0.1099369 | 2.029704
0.1115988 | 2.054675
0.1132545 | 2.081095
0.1150422 | 2.115936
0.1165982 | 2.146949
0.1182746 | 2.169684
0.120032 | 2.188878
0.1215629 | 2.209653
0.1232632 | 2.233724
0.1249809 | 2.257645
0.126586 | 2.281157
0.1282749 | 2.323714
0.1299059 | 2.350059
0.1315995 | 2.374766
0.1332356 | 2.387763
0.1349101 | 2.40851
0.1366014 | 2.433526
0.1382653 | 2.459369
0.1399223 | 2.485049
0.1415846 | 2.515823
0.1435453 | 2.548486
0.1448833 | 2.56467
0.1465785 | 2.591381
0.1482759 | 2.616579
0.1499314 | 2.642903
0.1515727 | 2.66896
0.1532674 | 2.694524
0.1548878 | 2.721403
0.1565794 | 2.74871
0.1582653 | 2.775101
0.1599251 | 2.800293
0.1615969 | 2.826615
0.1632697 | 2.851733
0.1649422 | 2.878356
0.166583 | 2.904615
0.1682836 | 2.930175
0.169951 | 2.955664
0.1716057 | 2.982585
0.1732734 | 3.009317
0.1749383 | 3.035347
0.1766103 | 3.061818
0.1782668 | 3.088536
0.1799585 | 3.114783
0.1816108 | 3.141433
0.1832687 | 3.16755
0.1849318 | 3.194165
0.1866193 | 3.221406
0.1883008 | 3.24575
0.189936 | 3.271965
0.1915896 | 3.298
0.1932545 | 3.323063
0.1949352 | 3.349379
0.1966153 | 3.375372
0.1982669 | 3.401218
0.1999494 | 3.427737
0.2016111 | 3.453382
0.2032667 | 3.479784
0.2049534 | 3.505137
0.2065976 | 3.529823
0.2082953 | 3.556315
0.2099466 | 3.5833
0.2116367 | 3.609263
0.2132911 | 3.633597
0.2149707 | 3.660577
0.2166098 | 3.686038
0.2182768 | 3.71232
0.2199485 | 3.738457
0.2216192 | 3.763611
0.2232944 | 3.78914
0.2249772 | 3.814557
0.2266109 | 3.841629
0.2282927 | 3.866416
0.2299635 | 3.892428
0.2315802 | 3.916692
0.233281 | 3.941185
0.2349481 | 3.967121
0.236625 | 3.992796
0.2382682 | 4.019397
0.2399496 | 4.04523
0.2416146 | 4.07045
0.243284 | 4.095857
0.2449485 | 4.121363
0.2466307 | 4.146442
0.2482649 | 4.171203
0.2499629 | 4.197568
0.2502684 | 4.202685
0.2519416 | 4.22806
0.2536301 | 4.253362
0.2553097 | 4.278974
0.256972 | 4.303716
0.2586327 | 4.330351
0.2621053 | 4.389468
0.2720431 | 4.561504
0.2886492 | 4.850558
0.306941 | 5.169889
0.326393 | 5.511393
0.3456392 | 5.853956
0.3637217 | 6.172713
0.3831222 | 6.513165
0.3999767 | 6.803969
0.4180728 | 7.112721
0.4371729 | 7.438458
0.4576358 | 7.782569
0.4788351 | 8.147802
0.4957893 | 8.437042
0.5133732 | 8.737829
0.5311945 | 9.049773
0.5497729 | 9.367741
0.5687077 | 9.692327
0.5882446 | 10.02187
0.6082665 | 10.35706
0.6287294 | 10.70066
0.6497945 | 11.05039
0.670508 | 11.40779
0.6914752 | 11.76688
0.7122304 | 12.12781
0.7332992 | 12.48734
0.7542164 | 12.84442
0.7753305 | 13.19945
0.796378 | 13.55054
0.8169991 | 13.90057
0.8375984 | 14.25072
0.858071 | 14.60533
0.8789628 | 14.96097
0.8996493 | 15.31787
0.9209281 | 15.66894
0.9417039 | 16.01725
0.9625507 | 16.36134
0.9833829 | 16.70598
1.004325 | 17.05323
1.025201 | 17.40412
1.04598 | 17.7564
1.066966 | 18.10741
1.087532 | 18.45258
1.108324 | 18.7918
1.128989 | 19.12739
1.149947 | 19.46218
1.170712 | 19.79863
1.191606 | 20.13947
1.212704 | 20.48133
1.233401 | 20.82258
1.254275 | 21.15753
1.274897 | 21.48768
1.295659 | 21.81263
1.31628 | 22.13855
1.337474 | 22.46495
1.35843 | 22.79552
1.379378 | 23.12698
1.400117 | 23.45684
1.420946 | 23.78494
1.441836 | 24.1096
1.462603 | 24.43246
1.483722 | 24.7511
1.504253 | 25.06841
1.524936 | 25.38425
1.545371 | 25.70561
1.56636 | 26.02861
1.587222 | 26.35488
1.608405 | 26.67891
1.629515 | 26.99844
1.650258 | 27.31352
1.67122 | 27.62432
1.691882 | 27.93701
1.712768 | 28.25172
1.733266 | 28.57002
1.754169 | 28.88596
1.774685 | 29.19895
1.795392 | 29.50723
1.816216 | 29.81401
1.837291 | 30.12057
1.858231 | 30.42751
1.87912 | 30.73954
1.900487 | 31.05392
1.921349 | 31.36924
1.942174 | 31.67915
1.962731 | 31.98193
1.983389 | 32.27819
2.00385 | 32.57205
2.024638 | 32.86699
2.045724 | 33.16501
2.066517 | 33.4665
2.08749 | 33.76738
2.108237 | 34.06868
2.129315 | 34.36663
2.150176 | 34.66267
2.171376 | 34.95349
2.192167 | 35.24055
2.212792 | 35.52598
2.233208 | 35.81373
2.253821 | 36.10414
2.274697 | 36.39435
2.295494 | 36.68329
2.316704 | 36.96729
2.337371 | 37.25023
2.358385 | 37.53052
2.379069 | 37.81304
2.400127 | 38.09706
2.420874 | 38.38487
2.441814 | 38.672
2.462623 | 38.95707
2.483316 | 39.2377
2.504142 | 39.51441
2.524853 | 39.78971
2.545881 | 40.06372
2.566511 | 40.34099
2.587694 | 40.62119
2.608557 | 40.90225
2.629408 | 41.18034
2.650098 | 41.45208
2.670832 | 41.71914
2.691482 | 41.98309
2.712202 | 42.24834
2.733437 | 42.51495
2.754258 | 42.7855
2.775242 | 43.05536
2.795884 | 43.32392
2.816781 | 43.58851
2.837514 | 43.8499
2.858496 | 44.10829
2.879399 | 44.36332
2.899952 | 44.61697
2.920571 | 44.87036
2.941138 | 45.12774
2.962158 | 45.38564
2.98297 | 45.64486
3.004357 | 45.89833
3.025247 | 46.14866
3.046189 | 46.39436
3.066957 | 46.638
3.087757 | 46.88245
3.108584 | 47.1285
3.129234 | 47.37506
3.150068 | 47.62044
3.170515 | 47.86289
3.191347 | 48.10269
3.2121 | 48.34248
3.23323 | 48.58176
3.25409 | 48.82387
3.2752 | 49.06787
3.296403 | 49.31304
3.317198 | 49.55543
3.337999 | 49.79134
3.358455 | 50.02145
3.379091 | 50.24589
3.399519 | 50.47079
3.420548 | 50.69678
3.441394 | 50.92814
3.462281 | 51.1627
3.483178 | 51.39724
3.504006 | 51.6302
3.525032 | 51.8568
3.54597 | 52.08034
3.567262 | 52.29811
3.587929 | 52.51433
3.608579 | 52.72775
3.628994 | 52.94419
3.64982 | 53.16078
3.670547 | 53.37794
3.691575 | 53.59062
3.712629 | 53.79733
3.733282 | 54.00103
3.754261 | 54.20254

## 179
179 | 179
Dehnung | Standardkraft
% | N/mm²
0 | 0.5965461
4.874335e-06 | 0.5669889
-6.64923e-06 | 0.5415052
-1.615949e-06 | 0.5172224
-1.846419e-05 | 0.4967793
1.93384e-06 | 0.4783229
0.0001016988 | 0.461299
0.0005525483 | 0.4499722
0.001263989 | 0.4440459
0.002143462 | 0.4452437
0.003330469 | 0.45046
0.004747152 | 0.4633895
0.006379101 | 0.4818892
0.008048667 | 0.4976649
0.009695371 | 0.5161029
0.01136804 | 0.5355727
0.01306608 | 0.5548058
0.0147082 | 0.5747376
0.01638598 | 0.5949764
0.01806029 | 0.6149037
0.01970506 | 0.6349609
0.02137536 | 0.6557031
0.02303629 | 0.6756578
0.02471561 | 0.697415
0.02638258 | 0.7181124
0.02802473 | 0.7395349
0.02972025 | 0.7607591
0.03137559 | 0.7824859
0.03305343 | 0.8037873
0.03471817 | 0.8250786
0.03638061 | 0.8471364
0.03805754 | 0.8689767
0.03971985 | 0.891206
0.0413901 | 0.9140592
0.04303448 | 0.9376241
0.04471461 | 0.9597313
0.04636478 | 0.9822637
0.04807038 | 1.004385
0.04972794 | 1.027368
0.0513516 | 1.05056
0.05304487 | 1.073546
0.05470353 | 1.096557
0.05637198 | 1.120745
0.05804345 | 1.142855
0.05970793 | 1.166785
0.06138033 | 1.189901
0.06305143 | 1.21329
0.06469427 | 1.235866
0.06638903 | 1.259713
0.06802935 | 1.281923
0.06971916 | 1.304339
0.07141908 | 1.327749
0.07306377 | 1.350296
0.07472351 | 1.373449
0.07639602 | 1.396163
0.07804767 | 1.418215
0.0797295 | 1.441934
0.08138045 | 1.464935
0.08305976 | 1.488533
0.08469711 | 1.511019
0.08638864 | 1.533996
0.08809675 | 1.55685
0.08972388 | 1.580555
0.09139405 | 1.602942
0.09304568 | 1.626993
0.09473118 | 1.649434
0.09637629 | 1.672162
0.09806344 | 1.69473
0.09970485 | 1.718228
0.1014027 | 1.741653
0.1030567 | 1.764243
0.1047205 | 1.787894
0.1063874 | 1.81053
0.1080459 | 1.831901
0.1097249 | 1.853505
0.1113679 | 1.87368
0.1130393 | 1.896288
0.1147026 | 1.919073
0.1163752 | 1.942066
0.1180304 | 1.965655
0.1197067 | 1.98872
0.1214009 | 2.012746
0.1230493 | 2.036587
0.1246995 | 2.07545
0.1263812 | 2.099891
0.1280356 | 2.121135
0.129631 | 2.135758
0.1313932 | 2.157965
0.1330337 | 2.182014
0.134689 | 2.203383
0.1363937 | 2.230382
0.1380138 | 2.268715
0.1397186 | 2.293005
0.1413806 | 2.315977
0.1428978 | 2.324762
0.1446956 | 2.34627
0.1463442 | 2.369914
0.1480257 | 2.393317
0.1497001 | 2.418319
0.1510671 | 2.450526
0.153007 | 2.486701
0.1547951 | 2.505456
0.1562424 | 2.51502
0.1580332 | 2.540683
0.1597049 | 2.564778
0.161356 | 2.588836
0.1630321 | 2.612207
0.1646881 | 2.63745
0.1663793 | 2.662265
0.1680049 | 2.687182
0.169701 | 2.711647
0.1713827 | 2.735817
0.17304 | 2.759061
0.1747011 | 2.784425
0.1763744 | 2.808919
0.178068 | 2.834212
0.1797058 | 2.857054
0.1813715 | 2.882193
0.1830392 | 2.906737
0.1847284 | 2.932183
0.1863696 | 2.956982
0.1880433 | 2.980362
0.1897108 | 3.005172
0.191378 | 3.029295
0.193025 | 3.054995
0.1947111 | 3.079559
0.1963774 | 3.103876
0.1980356 | 3.127991
0.1997178 | 3.153346
0.2013785 | 3.177649
0.2030338 | 3.201379
0.2046846 | 3.225284
0.206369 | 3.248987
0.2080447 | 3.273331
0.2097202 | 3.297595
0.2113612 | 3.321317
0.2130248 | 3.344957
0.2147214 | 3.370082
0.2163767 | 3.392947
0.2180583 | 3.417382
0.2197439 | 3.441783
0.2213982 | 3.466301
0.2230527 | 3.490621
0.2247238 | 3.51601
0.2263833 | 3.540388
0.2280696 | 3.565446
0.2297211 | 3.58891
0.231373 | 3.613119
0.2330591 | 3.637251
0.2347195 | 3.662013
0.2363727 | 3.685862
0.2380509 | 3.709671
0.2397365 | 3.735008
0.2413875 | 3.757884
0.2430504 | 3.781958
0.2447005 | 3.805443
0.2464002 | 3.829439
0.2480518 | 3.853528
0.2496969 | 3.87704
0.2502324 | 3.884241
0.2519033 | 3.908219
0.253536 | 3.932457
0.2552049 | 3.956818
0.2568828 | 3.981341
0.2616149 | 4.059295
0.2730374 | 4.251521
0.2911606 | 4.558449
0.3078774 | 4.841557
0.3249979 | 5.129175
0.3442278 | 5.458772
0.3623316 | 5.768422
0.3820589 | 6.10154
0.3987692 | 6.38372
0.4169262 | 6.680482
0.4360021 | 6.994328
0.4564851 | 7.324912
0.4778876 | 7.675717
0.4945604 | 7.95303
0.5123342 | 8.243012
0.5303635 | 8.544563
0.5489407 | 8.854663
0.5680094 | 9.171253
0.5875684 | 9.493493
0.6077687 | 9.819236
0.6280975 | 10.14995
0.6489669 | 10.48542
0.6698819 | 10.82693
0.6907024 | 11.1739
0.711603 | 11.52182
0.7324327 | 11.86913
0.7535057 | 12.21159
0.7743822 | 12.55166
0.7957021 | 12.8859
0.8163314 | 13.22031
0.8371276 | 13.55301
0.8574703 | 13.89136
0.8782081 | 14.23134
0.8990007 | 14.5739
0.9199614 | 14.9147
0.941105 | 15.24994
0.9617699 | 15.58255
0.9827303 | 15.91203
1.003491 | 16.2445
1.024525 | 16.57908
1.045269 | 16.91647
1.066229 | 17.25219
1.086938 | 17.58558
1.107645 | 17.91412
1.128369 | 18.24018
1.14917 | 18.56438
1.170068 | 18.88831
1.19075 | 19.21505
1.211944 | 19.54377
1.232719 | 19.87329
1.253608 | 20.199
1.274251 | 20.51931
1.295022 | 20.83452
1.315634 | 21.14838
1.336491 | 21.46366
1.357731 | 21.78106
1.378596 | 22.10192
1.399554 | 22.42089
1.420209 | 22.73928
1.441142 | 23.05302
1.461855 | 23.36523
1.482953 | 23.67465
1.503736 | 23.9821
1.524308 | 24.28851
1.544885 | 24.59651
1.565531 | 24.91085
1.586494 | 25.22809
1.607427 | 25.54794
1.628803 | 25.86207
1.649558 | 26.17084
1.670528 | 26.47622
1.691636 | 26.77996
1.712091 | 27.08444
1.732709 | 27.391
1.753344 | 27.6991
1.77416 | 28.00606
1.794645 | 28.31047
1.815538 | 28.61129
1.836382 | 28.9108
1.85748 | 29.20955
1.87835 | 29.51134
1.899536 | 29.81574
1.920651 | 30.12112
1.94153 | 30.42444
1.962197 | 30.72134
1.982742 | 31.01274
2.003363 | 31.30029
2.023871 | 31.58929
2.045003 | 31.87874
2.065797 | 32.172
2.086784 | 32.4653
2.107526 | 32.75797
2.128494 | 33.05001
2.149461 | 33.33824
2.170437 | 33.62338
2.191609 | 33.90348
2.212159 | 34.18176
2.232747 | 34.45899
2.253141 | 34.7406
2.274013 | 35.02236
2.294708 | 35.30643
2.315898 | 35.5863
2.336768 | 35.86392
2.357544 | 36.13884
2.378436 | 36.41372
2.399229 | 36.6922
2.420262 | 36.97274
2.440997 | 37.25492
2.46204 | 37.53524
2.482651 | 37.81223
2.503427 | 38.08399
2.52415 | 38.35397
2.545055 | 38.62281
2.565943 | 38.89277
2.586703 | 39.16704
2.607922 | 39.44205
2.628604 | 39.71864
2.649539 | 39.99017
2.670124 | 40.25693
2.690912 | 40.51808
2.711498 | 40.77886
2.732526 | 41.04059
2.753585 | 41.30512
2.774475 | 41.57163
2.795262 | 41.83675
2.815981 | 42.09997
2.836943 | 42.35816
2.857616 | 42.61416
2.878764 | 42.86613
2.899374 | 43.11701
2.919977 | 43.36553
2.940488 | 43.61658
2.961334 | 43.86977
2.982264 | 44.12548
3.003333 | 44.3793
3.024602 | 44.62776
3.045395 | 44.87272
3.06632 | 45.11362
3.087009 | 45.35583
3.107933 | 45.59919
3.12856 | 45.84532
3.149443 | 46.09018
3.170004 | 46.33323
3.190619 | 46.57324
3.211389 | 46.81155
3.232323 | 47.05016
3.2534 | 47.28819
3.274296 | 47.52883
3.295593 | 47.77035
3.316482 | 48.01201
3.337339 | 48.2498
3.357907 | 48.48107
3.37851 | 48.70677
3.398979 | 48.92932
3.419644 | 49.15316
3.440706 | 49.37938
3.461473 | 49.61033
3.482501 | 49.841
3.503201 | 50.07113
3.524302 | 50.29648
3.545172 | 50.51864
3.566351 | 50.73677
3.58732 | 50.95316
3.607987 | 51.16724
3.628507 | 51.38098
3.649019 | 51.59878
3.669932 | 51.81765
3.69066 | 52.03767
3.71193 | 52.25111
3.732634 | 52.46102
3.753526 | 52.6666
3.774307 | 52.87307
3.795287 | 53.08048
3.816123 | 53.2889
3.836969 | 53.49683
3.857841 | 53.70219
3.878462 | 53.90331
3.89925 | 54.10006
3.919981 | 54.29486
3.940956 | 54.48861
3.961617 | 54.68511
3.982635 | 54.88464
4.003598 | 55.08516
4.024419 | 55.28427
4.045143 | 55.47887
4.065892 | 55.66871
4.086558 | 55.85503
4.107221 | 56.04195
4.12846 | 56.23072
4.149396 | 56.42313
4.170372 | 56.61596
4.191105 | 56.80671
4.211943 | 56.99385
4.232738 | 57.17665
4.253657 | 57.3577
4.274644 | 57.53489
4.295172 | 57.71146
4.31588 | 57.88708
4.336336 | 58.06547
4.357291 | 58.24324
4.37817 | 58.41889
4.399507 | 58.58958
4.420473 | 58.756
4.441328 | 58.9204
4.46209 | 59.08261
4.482866 | 59.24542
4.503667 | 59.40962
4.52419 | 59.57473
4.545084 | 59.73719
4.565538 | 59.89739
4.586388 | 60.05275
4.607154 | 60.20693
4.628343 | 60.35982
4.649189 | 60.51324
4.670148 | 60.66989
4.69148 | 60.8274
4.712306 | 60.9842
4.733129 | 61.13481
4.753652 | 61.27842
4.774298 | 61.41646
4.794748 | 61.55412
4.815725 | 61.6938
4.836643 | 61.83675
4.857487 | 61.98279
4.878387 | 62.12657
4.899198 | 62.26985
4.920294 | 62.40778
4.941171 | 62.54279
4.962395 | 62.67296
4.983027 | 62.80087
5.003648 | 62.92798
5.024085 | 63.05728
5.044869 | 63.18752
5.065629 | 63.31785
5.08654 | 63.44493
5.107678 | 63.56818
5.128292 | 63.68867
5.149334 | 63.80533
5.170012 | 63.92339
5.191154 | 64.0408
5.211846 | 64.15939
5.232832 | 64.27532
5.253544 | 64.38814
5.274247 | 64.49734
5.295048 | 64.60392
5.315909 | 64.70853
5.336763 | 64.81169
5.357494 | 64.9176
5.378732 | 65.02337
5.399494 | 65.12951
5.420411 | 65.23037
5.441023 | 65.32525
5.461796 | 65.41437
5.482388 | 65.50046
5.50324 | 65.58694
5.524429 | 65.67297
5.54526 | 65.76145
5.56615 | 65.84938
5.586792 | 65.93585
5.607785 | 66.01766
5.628459 | 66.09645
5.649489 | 66.1712
5.67029 | 64.72094

## 182
182 | 182
Dehnung | Standardkraft
% | N/mm²
0 | 0.5990784
8.106232e-06 | 0.5663868
-6.039937e-06 | 0.5400562
-1.027849e-05 | 0.5178449
-9.271833e-06 | 0.4993029
-2.622605e-06 | 0.4823514
0.0001788934 | 0.467695
0.0007104079 | 0.460629
0.001459943 | 0.4583699
0.002452585 | 0.4608903
0.003672308 | 0.469595
0.005179803 | 0.4838177
0.006818666 | 0.5017679
0.008498987 | 0.5198754
0.01019971 | 0.5392533
0.01183708 | 0.5589269
0.01348819 | 0.578938
0.01516652 | 0.5995934
0.01682772 | 0.6193561
0.01847882 | 0.6404732
0.02015837 | 0.6613708
0.02183204 | 0.6819703
0.02350455 | 0.702878
0.02514513 | 0.7236706
0.02682463 | 0.7437191
0.02851396 | 0.7660009
0.03016136 | 0.7864638
0.0318505 | 0.8067107
0.03351715 | 0.8295229
0.03518338 | 0.8519644
0.03683066 | 0.8737093
0.03853255 | 0.8967769
0.04019075 | 0.9191975
0.0418498 | 0.9431922
0.043504 | 0.9708805
0.04516193 | 1.007242
0.04683876 | 1.029861
0.04853084 | 1.052044
0.05008806 | 1.063189
0.051877 | 1.084695
0.05353641 | 1.108132
0.05517504 | 1.129572
0.05656158 | 1.160542
0.05848548 | 1.193455
0.06017433 | 1.218632
0.06185706 | 1.238933
0.06338419 | 1.250039
0.06517856 | 1.273891
0.06685387 | 1.298901
0.06849466 | 1.321744
0.07018529 | 1.345789
0.07186034 | 1.369985
0.07350633 | 1.394781
0.07518048 | 1.42085
0.07684676 | 1.445685
0.07852846 | 1.471967
0.08017286 | 1.497071
0.08182848 | 1.521794
0.08352505 | 1.54682
0.08518118 | 1.572419
0.08684365 | 1.598373
0.08850068 | 1.623415
0.09020048 | 1.649338
0.09184633 | 1.67433
0.09350507 | 1.700135
0.09518232 | 1.725689
0.09685119 | 1.751564
0.09849699 | 1.776949
0.1001914 | 1.802821
0.1018152 | 1.828328
0.103515 | 1.85233
0.1051772 | 1.876747
0.10685 | 1.903894
0.1084899 | 1.929062
0.110174 | 1.954216
0.11183 | 1.979145
0.1135219 | 2.005465
0.115186 | 2.030947
0.1168413 | 2.056113
0.1185042 | 2.082294
0.1201656 | 2.107586
0.1218447 | 2.131932
0.1234951 | 2.158799
0.1251765 | 2.184322
0.1268529 | 2.208815
0.1285024 | 2.232867
0.1301635 | 2.259269
0.1318367 | 2.285097
0.1334964 | 2.310389
0.1351701 | 2.336071
0.1368454 | 2.361353
0.1385237 | 2.386643
0.1402031 | 2.412896
0.1418516 | 2.438561
0.1435108 | 2.464667
0.1452016 | 2.490657
0.1468529 | 2.515514
0.148492 | 2.541158
0.1501677 | 2.567361
0.1518455 | 2.592696
0.1534981 | 2.617222
0.1551727 | 2.64164
0.1568408 | 2.667156
0.1585033 | 2.692225
0.1601641 | 2.71682
0.1618247 | 2.741631
0.1634934 | 2.766108
0.1651923 | 2.790665
0.166846 | 2.816361
0.1685149 | 2.840902
0.1701695 | 2.86627
0.1718576 | 2.890782
0.1735097 | 2.915305
0.1751806 | 2.940149
0.176856 | 2.965494
0.1785084 | 2.989771
0.1801919 | 3.014539
0.1818561 | 3.038679
0.1835225 | 3.063465
0.1851737 | 3.089701
0.1868678 | 3.114633
0.1884961 | 3.141397
0.1901717 | 3.165884
0.1918409 | 3.191395
0.1935082 | 3.216036
0.1951927 | 3.241207
0.1968485 | 3.266669
0.198493 | 3.29061
0.2001572 | 3.316458
0.2018374 | 3.340553
0.2035007 | 3.364822
0.2051645 | 3.390295
0.2068605 | 3.413036
0.2085005 | 3.436401
0.2101716 | 3.461872
0.2118327 | 3.485436
0.2135028 | 3.51069
0.2151767 | 3.536187
0.2168464 | 3.566283
0.2184865 | 3.602601
0.2201749 | 3.626483
0.221835 | 3.648228
0.2234732 | 3.664675
0.2251712 | 3.689342
0.2268471 | 3.713647
0.2284748 | 3.737399
0.2303417 | 3.773446
0.2318344 | 3.804917
0.233496 | 3.82999
0.2355847 | 3.849519
0.2367621 | 3.863363
0.2385093 | 3.887342
0.2401525 | 3.911815
0.2418147 | 3.937439
0.2434891 | 3.962438
0.2451575 | 3.988558
0.2468195 | 4.034299
0.2485386 | 4.047664
0.2501268 | 4.065443
0.2502861 | 4.068247
0.2519791 | 4.09406
0.2536333 | 4.119013
0.2553088 | 4.144802
0.2569798 | 4.171178
0.2589187 | 4.204461
0.2657225 | 4.319765
0.2791988 | 4.56277
0.2971435 | 4.881941
0.3150833 | 5.193881
0.3330985 | 5.501314
0.3497904 | 5.785313
0.3683041 | 6.100997
0.3884185 | 6.44512
0.4057342 | 6.740128
0.4242529 | 7.054683
0.4435709 | 7.38929
0.4642348 | 7.742484
0.485647 | 8.110429
0.5024329 | 8.394631
0.520068 | 8.686271
0.5381518 | 8.988545
0.5572767 | 9.300866
0.5766957 | 9.627366
0.5968503 | 9.968207
0.6178552 | 10.3181
0.6385231 | 10.67195
0.6594002 | 11.02055
0.6798708 | 11.36454
0.7005762 | 11.70279
0.7210039 | 12.04085
0.7418701 | 12.38108
0.7628311 | 12.72565
0.7836012 | 13.07666
0.8045368 | 13.42728
0.8253351 | 13.77884
0.8464338 | 14.12489
0.8673127 | 14.46972
0.8885866 | 14.81088
0.9093369 | 15.15081
0.930022 | 15.48902
0.9504689 | 15.82976
0.9711381 | 16.17323
0.9919101 | 16.52024
1.012883 | 16.86688
1.034023 | 17.20762
1.054705 | 17.54515
1.075677 | 17.87831
1.096425 | 18.2138
1.117453 | 18.55159
1.138182 | 18.89314
1.159192 | 19.23409
1.179899 | 19.57271
1.200547 | 19.90636
1.221293 | 20.23587
1.242065 | 20.56349
1.263018 | 20.89093
1.283671 | 21.22352
1.304845 | 21.55924
1.325659 | 21.89634
1.346521 | 22.22839
1.367181 | 22.55461
1.387957 | 22.87571
1.408571 | 23.19461
1.429381 | 23.51421
1.450655 | 23.83629
1.471496 | 24.16252
1.492457 | 24.48783
1.513137 | 24.81314
1.534053 | 25.13444
1.554816 | 25.45252
1.575806 | 25.76679
1.596699 | 26.07834
1.617242 | 26.3891
1.637798 | 26.70288
1.658473 | 27.02191
1.679426 | 27.3432
1.700345 | 27.66623
1.721689 | 27.98287
1.742482 | 28.2953
1.763413 | 28.60309
1.784122 | 28.9104
1.804979 | 29.21803
1.825658 | 29.52864
1.846285 | 29.84057
1.86708 | 30.15082
1.887577 | 30.45802
1.908445 | 30.76042
1.929289 | 31.06152
1.950401 | 31.36185
1.971275 | 31.6648
1.992426 | 31.97108
2.013595 | 32.27863
2.034419 | 32.58405
2.055135 | 32.88167
2.075731 | 33.17308
2.096309 | 33.45926
2.116832 | 33.74549
2.13793 | 34.03266
2.158756 | 34.32432
2.179685 | 34.61829
2.200424 | 34.91252
2.221401 | 35.20475
2.242396 | 35.4928
2.26335 | 35.7774
2.28449 | 36.05702
2.305086 | 36.33559
2.325678 | 36.61233
2.346078 | 36.89299
2.366936 | 37.17451
2.387673 | 37.45755
2.408788 | 37.73717
2.429713 | 38.01451
2.450445 | 38.28745
2.471296 | 38.5393
2.4922 | 38.78623
2.513184 | 39.03408
2.533925 | 39.29528
2.554933 | 39.56911
2.575592 | 39.84301
2.59639 | 40.11272
2.617082 | 40.38145
2.638063 | 40.64875
2.658858 | 40.91717
2.679659 | 41.18864
2.700833 | 41.46235
2.721525 | 41.73773
2.742489 | 42.00812
2.763055 | 42.27375
2.783824 | 42.53405
2.804431 | 42.79286
2.82541 | 43.05216
2.846538 | 43.31421
2.86738 | 43.57904
2.888241 | 43.84184
2.908907 | 44.10516
2.929856 | 44.36295
2.950541 | 44.61762
2.971687 | 44.86644
2.992326 | 45.11307
3.012926 | 45.35836
3.033432 | 45.60651
3.054255 | 45.85726
3.075186 | 46.10895
3.096224 | 46.35885
3.117528 | 46.60448
3.138302 | 46.84751
3.159293 | 47.08663
3.179944 | 47.32599
3.200878 | 47.56628
3.221479 | 47.80881
3.242367 | 48.04944
3.262942 | 48.28737
3.2835 | 48.52131
3.30437 | 48.75355
3.325269 | 48.98705
3.346314 | 49.22095
3.367181 | 49.45789
3.388493 | 49.69541
3.409405 | 49.93176
3.430295 | 50.16361
3.450873 | 50.39023
3.471481 | 50.61236
3.491959 | 50.83124
3.512538 | 51.05109
3.533639 | 51.27215
3.554414 | 51.49736
3.575407 | 51.72213
3.59614 | 51.94752
3.617224 | 52.16987
3.638092 | 52.38891
3.659292 | 52.6034
3.680238 | 52.81463
3.700936 | 53.02417
3.721475 | 53.23388
3.741976 | 53.44582
3.762859 | 53.65675
3.783612 | 53.86911
3.804861 | 54.07521
3.825566 | 54.27765
3.846459 | 54.47489
3.86723 | 54.67256
3.888229 | 54.8693
3.909052 | 55.06384
3.929872 | 55.25663
3.95083 | 55.44591
3.971367 | 55.6345
3.99217 | 55.82052
4.01287 | 56.00585
4.033883 | 56.19017
4.054546 | 56.37692
4.07555 | 56.56715
4.096534 | 56.75785
4.117311 | 56.9476
4.138099 | 57.13195
4.158761 | 57.31143
4.179477 | 57.48758
4.200171 | 57.66479
4.221428 | 57.84242
4.242317 | 58.02414
4.263328 | 58.20508
4.284038 | 58.38389
4.304819 | 58.55959
4.325685 | 58.73128
4.346521 | 58.90073
4.367653 | 59.06606
4.38809 | 59.23063
4.408806 | 59.39453
4.429307 | 59.56261
4.450252 | 59.73084
4.471108 | 59.89926
4.492386 | 60.06183
4.513393 | 60.21939
4.534209 | 60.3721
4.555041 | 60.52275
4.5758 | 60.67334
4.596596 | 60.82404
4.617112 | 60.975
4.638052 | 61.12306
4.658533 | 61.26686
4.679259 | 61.40525
4.700093 | 61.54189
4.721218 | 61.67804
4.742104 | 61.81528
4.763075 | 61.95491
4.784381 | 62.09458
4.80523 | 62.23306
4.826047 | 62.36514
4.846611 | 62.49148
4.867264 | 62.61287
4.887679 | 62.73292
4.908576 | 62.85332
4.9296 | 62.97509
4.936475 | 61.03688

## 184
184 | 184
Dehnung | Standardkraft
% | N/mm²
0 | 0.5591048
-2.209345e-05 | 0.5261016
-1.944436e-05 | 0.4979862
-2.098083e-05 | 0.4727827
-2.397431e-05 | 0.4490599
-1.078182e-05 | 0.4278236
0.0001450909 | 0.4100395
0.0006498231 | 0.3976489
0.001378298 | 0.3896228
0.002344979 | 0.3880178
0.003573603 | 0.3925694
0.005031983 | 0.4030713
0.006693496 | 0.4176461
0.008382506 | 0.4320181
0.01004524 | 0.4471316
0.01170585 | 0.46341
0.01336108 | 0.4794667
0.01504249 | 0.4964009
0.01671219 | 0.5133278
0.01838668 | 0.5312036
0.02006827 | 0.5488051
0.02170608 | 0.5677839
0.02337816 | 0.5861785
0.0250468 | 0.6042505
0.02675133 | 0.6238062
0.02839555 | 0.6422013
0.03005391 | 0.6610259
0.03170066 | 0.6815367
0.03334117 | 0.6996809
0.03504313 | 0.7192657
0.03672995 | 0.739845
0.03836295 | 0.7599161
0.04003525 | 0.779223
0.04169101 | 0.7991199
0.04336916 | 0.8192812
0.0450258 | 0.8395124
0.04667534 | 0.8564479
0.04835272 | 0.8777233
0.0500297 | 0.8998229
0.05167595 | 0.9205568
0.05334632 | 0.9425633
0.05503368 | 0.965409
0.05673422 | 1.000897
0.05835666 | 1.024393
0.06001115 | 1.044013
0.06163745 | 1.058224
0.06336906 | 1.077975
0.06500949 | 1.099831
0.06669188 | 1.12053
0.06838372 | 1.144515
0.07001893 | 1.183679
0.07168956 | 1.204867
0.07334243 | 1.228256
0.07502495 | 1.251665
0.07709779 | 1.270291
0.07826469 | 1.281754
0.08000779 | 1.305447
0.08170237 | 1.328159
0.08336105 | 1.35231
0.08500801 | 1.375854
0.08669681 | 1.417211
0.08819331 | 1.42716
0.09000148 | 1.450478
0.09164887 | 1.475074
0.09334818 | 1.499376
0.09501608 | 1.522969
0.09667174 | 1.547699
0.09833333 | 1.571545
0.09999818 | 1.596056
0.101683 | 1.620433
0.1033486 | 1.646008
0.1050089 | 1.671498
0.106695 | 1.694976
0.1083672 | 1.721361
0.1100085 | 1.745683
0.1117053 | 1.769937
0.1133675 | 1.794571
0.1150292 | 1.817985
0.1167012 | 1.842749
0.1183648 | 1.868189
0.1200377 | 1.892715
0.1217055 | 1.917385
0.123358 | 1.942793
0.1250168 | 1.967299
0.1266814 | 1.992
0.128353 | 2.016825
0.1300053 | 2.041428
0.1317059 | 2.066343
0.1333637 | 2.09072
0.1350251 | 2.115766
0.1367073 | 2.139214
0.138349 | 2.163818
0.1400128 | 2.189219
0.1416989 | 2.212148
0.1433628 | 2.237193
0.145025 | 2.260616
0.1467051 | 2.285489
0.1483584 | 2.30867
0.1500359 | 2.332898
0.1517155 | 2.357671
0.1533634 | 2.381613
0.1550397 | 2.406905
0.1567154 | 2.430726
0.1583933 | 2.455156
0.1600167 | 2.478716
0.1617092 | 2.50253
0.1633951 | 2.526228
0.1650682 | 2.550178
0.1667314 | 2.574805
0.1684067 | 2.5986
0.1700455 | 2.622766
0.1717054 | 2.64677
0.1733868 | 2.671127
0.1750548 | 2.695751
0.1767 | 2.719612
0.1783988 | 2.743637
0.1800249 | 2.767731
0.1817079 | 2.792744
0.1833949 | 2.815301
0.1850346 | 2.839414
0.1867161 | 2.863381
0.1883769 | 2.887447
0.1900301 | 2.911806
0.1916935 | 2.935637
0.1933828 | 2.959255
0.1950486 | 2.983538
0.1966962 | 3.007353
0.1983781 | 3.031505
0.2000552 | 3.056701
0.2016995 | 3.081137
0.203379 | 3.105276
0.2050422 | 3.129918
0.2067066 | 3.153957
0.208368 | 3.17767
0.210033 | 3.202167
0.2117205 | 3.22632
0.2133643 | 3.2497
0.2150238 | 3.272871
0.2167114 | 3.296692
0.2183938 | 3.32023
0.2200571 | 3.344934
0.2217007 | 3.365885
0.223374 | 3.389776
0.225041 | 3.413276
0.2267027 | 3.437252
0.2283625 | 3.462504
0.230031 | 3.501548
0.2317994 | 3.525022
0.2333687 | 3.545483
0.2349617 | 3.562889
0.236703 | 3.58645
0.2384014 | 3.608814
0.2400301 | 3.632629
0.241721 | 3.660468
0.2433631 | 3.700106
0.2450435 | 3.724061
0.2467144 | 3.746542
0.2483749 | 3.770966
0.2500938 | 3.78597
0.251513 | 3.800755
0.253227 | 3.824857
0.2548885 | 3.849097
0.2565709 | 3.873893
0.2598179 | 3.9301
0.2694745 | 4.099167
0.2858286 | 4.391087
0.3038703 | 4.711464
0.3229739 | 5.043461
0.3420446 | 5.369777
0.3599532 | 5.67245
0.3794071 | 6.002692
0.3965119 | 6.286563
0.4143977 | 6.587623
0.4334964 | 6.910553
0.4539339 | 7.256019
0.4751059 | 7.621733
0.4973473 | 8.001328
0.5146046 | 8.293411
0.5325018 | 8.592721
0.5508794 | 8.899495
0.5698765 | 9.218097
0.5899862 | 9.548206
0.6103232 | 9.891354
0.6311894 | 10.24237
0.6519292 | 10.59721
0.6728768 | 10.9507
0.6938662 | 11.30011
0.7148976 | 11.64703
0.7360894 | 11.98983
0.7566887 | 12.3311
0.7773198 | 12.67073
0.7977691 | 13.01516
0.8186009 | 13.36246
0.8393248 | 13.71308
0.8605422 | 14.05988
0.8814211 | 14.40297
0.9021657 | 14.74273
0.9230477 | 15.08194
0.9439393 | 15.42411
0.9648626 | 15.76843
0.9856472 | 16.11527
1.006607 | 16.45932
1.027237 | 16.7999
1.047982 | 17.13503
1.068689 | 17.46899
1.089629 | 17.80201
1.110381 | 18.13534
1.131191 | 18.47098
1.152359 | 18.80731
1.173062 | 19.14503
1.193969 | 19.4788
1.214549 | 19.80759
1.235397 | 20.13096
1.25596 | 20.45365
1.276999 | 20.77812
1.298103 | 21.10709
1.319035 | 21.43923
1.339855 | 21.76906
1.360551 | 22.09746
1.381529 | 22.42178
1.402225 | 22.74466
1.423367 | 23.06339
1.443955 | 23.38137
1.464627 | 23.69927
1.485122 | 24.02153
1.505965 | 24.34662
1.526891 | 24.6732
1.547919 | 24.99797
1.569194 | 25.31826
1.589924 | 25.63472
1.610847 | 25.94828
1.631573 | 26.26232
1.652452 | 26.57664
1.672968 | 26.893
1.693819 | 27.20794
1.714375 | 27.52122
1.735029 | 27.83105
1.755873 | 28.13897
1.776819 | 28.4456
1.797881 | 28.7529
1.818727 | 29.06497
1.84006 | 29.37971
1.860989 | 29.69583
1.881864 | 30.00688
1.902497 | 30.31104
1.923083 | 30.60684
1.943578 | 30.89896
1.964255 | 31.19265
1.98539 | 31.48864
2.006149 | 31.78956
2.027149 | 32.08923
2.047885 | 32.38981
2.068959 | 32.68723
2.089807 | 32.98414
2.110985 | 33.27627
2.131898 | 33.56529
2.152479 | 33.85087
2.172968 | 34.1363
2.193496 | 34.42486
2.21438 | 34.71447
2.23508 | 35.00542
2.256353 | 35.29165
2.277068 | 35.57608
2.297959 | 35.85736
2.318741 | 36.14013
2.339701 | 36.42491
2.360587 | 36.71203
2.381409 | 36.999
2.402361 | 37.28209
2.422978 | 37.56083
2.443818 | 37.83046
2.464523 | 38.09682
2.485512 | 38.36181
2.506206 | 38.63145
2.527239 | 38.90775
2.548244 | 39.18735
2.569017 | 39.46665
2.589829 | 39.74139
2.610477 | 40.01063
2.631183 | 40.27567
2.651853 | 40.5411
2.673047 | 40.80781
2.69395 | 41.07888
2.71487 | 41.35024
2.735575 | 41.62096
2.756415 | 41.88904
2.77723 | 42.15263
2.79803 | 42.4134
2.819139 | 42.67061
2.839621 | 42.92666
2.860283 | 43.18159
2.88078 | 43.4413
2.901796 | 43.70039
2.922629 | 43.96085
2.943895 | 44.21688
2.964948 | 44.46899
2.985819 | 44.71614
3.006683 | 44.96031
3.027376 | 45.20549
3.048294 | 45.45274
3.068882 | 45.70139
3.089762 | 45.94758
3.110222 | 46.19066
3.130997 | 46.43117
3.15175 | 46.67066
3.17283 | 46.90997
3.193769 | 47.15023
3.214763 | 47.39334
3.236041 | 47.6375
3.256866 | 47.88129
3.277697 | 48.11999
3.298159 | 48.3528
3.318834 | 48.5801
3.339231 | 48.80593
3.360091 | 49.03308
3.381092 | 49.26516
3.40189 | 49.50126
3.422835 | 49.73638
3.443645 | 49.97033
3.464722 | 50.19941
3.485585 | 50.42582
3.506866 | 50.64671
3.527612 | 50.86599
3.54831 | 51.08325
3.568745 | 51.30163
3.589422 | 51.52129
3.610234 | 51.74159
3.631137 | 51.95971
3.652329 | 52.17305
3.672905 | 52.38245
3.69395 | 52.58861
3.714708 | 52.79692
3.735722 | 53.00596
3.756461 | 53.21598
3.777384 | 53.42368
3.798132 | 53.62766
3.818776 | 53.82709
3.839578 | 54.02343
3.860376 | 54.2186
3.88128 | 54.4125
3.901959 | 54.60964
3.908936 | 51.9271

## 186
186 | 186
Dehnung | Standardkraft
% | N/mm²
0 | 0.6386533
-1.231829e-05 | 0.6075164
-1.075533e-05 | 0.5804928
-2.119276e-05 | 0.556144
-1.849069e-05 | 0.5333088
7.973777e-06 | 0.5135239
0.0001529853 | 0.4959774
0.0006341934 | 0.4861538
0.001364364 | 0.4812115
0.002352556 | 0.4825457
0.003550318 | 0.4900555
0.005018181 | 0.5028091
0.006656329 | 0.521118
0.008333207 | 0.5410736
0.009991328 | 0.5600144
0.01168619 | 0.580035
0.01333459 | 0.5999255
0.01501184 | 0.6201196
0.01667309 | 0.6415785
0.01832689 | 0.6624491
0.01999905 | 0.6828942
0.02165818 | 0.7047486
0.02334796 | 0.7253747
0.02500688 | 0.7482234
0.02665321 | 0.7701772
0.02833547 | 0.7927692
0.03000238 | 0.8145922
0.0316631 | 0.8378424
0.03333431 | 0.8596441
0.03500827 | 0.8829755
0.03668152 | 0.9063185
0.03832844 | 0.9287645
0.04001263 | 0.9525679
0.0416841 | 0.9761773
0.0433441 | 0.9997333
0.0450223 | 1.023548
0.04667587 | 1.047865
0.04834583 | 1.071347
0.05001439 | 1.094904
0.05168396 | 1.11918
0.05335084 | 1.143365
0.05501098 | 1.166614
0.0566481 | 1.190524
0.05833284 | 1.214681
0.06000951 | 1.238701
0.06166537 | 1.261854
0.06331701 | 1.286522
0.0649977 | 1.311296
0.06666483 | 1.334607
0.06834515 | 1.358413
0.0700101 | 1.382568
0.071662 | 1.407621
0.07334286 | 1.431795
0.07502484 | 1.456097
0.07668074 | 1.478762
0.07833443 | 1.503708
0.08002949 | 1.526906
0.08168181 | 1.551645
0.08335585 | 1.575157
0.08502295 | 1.598578
0.08669988 | 1.623799
0.0883668 | 1.648553
0.09002114 | 1.671864
0.09168808 | 1.69707
0.0933333 | 1.720424
0.09500763 | 1.744645
0.09667571 | 1.768743
0.09834536 | 1.793547
0.1000081 | 1.818498
0.101676 | 1.84135
0.1033488 | 1.865024
0.1050118 | 1.88838
0.1066645 | 1.914326
0.1083562 | 1.938151
0.1100267 | 1.961827
0.1116907 | 1.984389
0.1133191 | 2.006751
0.1150252 | 2.0322
0.1166729 | 2.056818
0.1183348 | 2.080318
0.1200037 | 2.106192
0.1216728 | 2.130854
0.1233355 | 2.156986
0.1251195 | 2.191088
0.1266677 | 2.223242
0.1283009 | 2.247078
0.1301718 | 2.265771
0.1316193 | 2.285878
0.1333278 | 2.311024
0.1350459 | 2.335283
0.136642 | 2.359768
0.1383402 | 2.399968
0.140009 | 2.428009
0.1416765 | 2.453653
0.1433294 | 2.479617
0.1449879 | 2.502754
0.1465261 | 2.514421
0.1483181 | 2.537081
0.1499881 | 2.560579
0.1516537 | 2.585143
0.1533571 | 2.627827
0.1549884 | 2.656755
0.1565258 | 2.664812
0.1583012 | 2.688076
0.1600017 | 2.715073
0.1616496 | 2.740989
0.1633151 | 2.76774
0.164995 | 2.79476
0.1666391 | 2.820857
0.1683279 | 2.84827
0.1699993 | 2.874202
0.1716562 | 2.900296
0.1733221 | 2.927172
0.1750007 | 2.953838
0.1766679 | 2.980666
0.178321 | 3.00662
0.180007 | 3.032112
0.1816537 | 3.059073
0.1833392 | 3.085431
0.1850212 | 3.111761
0.1866803 | 3.138142
0.1883146 | 3.165851
0.1900202 | 3.191504
0.1916702 | 3.217795
0.1933236 | 3.243113
0.1950059 | 3.269675
0.1966539 | 3.29468
0.1983308 | 3.322352
0.2000181 | 3.347777
0.2016372 | 3.372744
0.2033315 | 3.399239
0.2049822 | 3.4259
0.2066631 | 3.451087
0.2083386 | 3.477181
0.2099849 | 3.503012
0.2116877 | 3.529248
0.2133576 | 3.554792
0.2149907 | 3.581044
0.2166688 | 3.606634
0.2183356 | 3.63248
0.2200183 | 3.657321
0.2216884 | 3.683114
0.2233774 | 3.708576
0.2250097 | 3.733212
0.2266819 | 3.759672
0.2283528 | 3.784349
0.2300398 | 3.810536
0.231696 | 3.835691
0.2333552 | 3.86062
0.2350213 | 3.885351
0.2366904 | 3.909898
0.2383568 | 3.936366
0.2400069 | 3.96081
0.2416646 | 3.98698
0.2433411 | 4.011592
0.2450026 | 4.037495
0.2467021 | 4.061455
0.24834 | 4.086639
0.2500049 | 4.111872
0.2501709 | 4.114463
0.2518514 | 4.138069
0.253518 | 4.163309
0.2551775 | 4.188533
0.2568315 | 4.214935
0.2607392 | 4.281271
0.2712051 | 4.465026
0.2884114 | 4.77042
0.3069903 | 5.096429
0.3239637 | 5.392189
0.3430503 | 5.733363
0.3609866 | 6.055885
0.3806017 | 6.405391
0.3972705 | 6.701894
0.4152039 | 7.016095
0.4342449 | 7.348244
0.4545151 | 7.699408
0.4759301 | 8.070182
0.4982449 | 8.462558
0.5160817 | 8.772242
0.5342217 | 9.093795
0.5528954 | 9.424979
0.5720912 | 9.762836
0.5917411 | 10.10753
0.6120465 | 10.45626
0.632425 | 10.81063
0.6533844 | 11.16824
0.6741974 | 11.53131
0.6950969 | 11.89704
0.7159508 | 12.26366
0.7368394 | 12.63021
0.7578496 | 12.99315
0.7787952 | 13.35591
0.8000576 | 13.71428
0.8207024 | 14.07229
0.841361 | 14.42821
0.8618311 | 14.78796
0.8825715 | 15.15026
0.9033421 | 15.51566
0.9243943 | 15.87912
0.9454442 | 16.23722
0.9661301 | 16.59272
0.9871038 | 16.9459
1.007874 | 17.30178
1.028867 | 17.65971
1.04961 | 18.02008
1.070659 | 18.37789
1.091278 | 18.73206
1.112001 | 19.08111
1.132713 | 19.42732
1.153552 | 19.77227
1.174441 | 20.11763
1.195132 | 20.46623
1.216324 | 20.8154
1.237058 | 21.16487
1.257968 | 21.51075
1.278585 | 21.85195
1.299391 | 22.18848
1.31996 | 22.52195
1.340883 | 22.8563
1.362076 | 23.19418
1.382934 | 23.53163
1.403905 | 23.8649
1.424529 | 24.19669
1.4455 | 24.52547
1.466202 | 24.85636
1.487305 | 25.18325
1.50804 | 25.50758
1.528631 | 25.8316
1.549176 | 26.15949
1.569925 | 26.49295
1.590853 | 26.83037
1.611833 | 27.1676
1.633151 | 27.49944
1.653913 | 27.82672
1.674873 | 28.14925
1.695545 | 28.47263
1.716451 | 28.79627
1.737026 | 29.12274
1.757747 | 29.44746
1.778424 | 29.76925
1.799004 | 30.08715
1.819911 | 30.40183
1.840737 | 30.71668
1.861878 | 31.03176
1.882697 | 31.352
1.903949 | 31.67554
1.924997 | 32.00155
1.945886 | 32.32401
1.966526 | 32.63953
1.987083 | 32.94844
2.007649 | 33.25313
2.028202 | 33.55852
2.049394 | 33.86479
2.070145 | 34.17561
2.091123 | 34.48622
2.111867 | 34.79711
2.132902 | 35.10501
2.153817 | 35.41027
2.174869 | 35.71186
2.195927 | 36.0083
2.216491 | 36.30212
2.237016 | 36.59601
2.257465 | 36.89341
2.278378 | 37.19109
2.299105 | 37.48918
2.320303 | 37.78197
2.341107 | 38.07224
2.36192 | 38.36053
2.382767 | 38.64945
2.403666 | 38.9409
2.424608 | 39.23378
2.445334 | 39.52677
2.466373 | 39.81775
2.486958 | 40.10587
2.507834 | 40.38945
2.52851 | 40.67127
2.549477 | 40.95129
2.570227 | 41.23315
2.591137 | 41.51912
2.61228 | 41.80771
2.633004 | 42.09623
2.653877 | 42.37881
2.674462 | 42.65515
2.695241 | 42.92442
2.715815 | 43.19
2.737004 | 43.44237
2.757959 | 43.69473
2.778846 | 43.94992
2.799616 | 44.21604
2.820347 | 44.48987
2.841236 | 44.76023
2.862001 | 45.02753
2.883137 | 45.28922
2.903687 | 45.54969
2.924338 | 45.80849
2.944804 | 46.07203
2.965758 | 46.33636
2.986619 | 46.60204
3.007783 | 46.86472
3.028955 | 47.12327
3.049751 | 47.3785
3.070659 | 47.62995
3.091367 | 47.88248
3.1123 | 48.1359
3.13285 | 48.39195
3.153803 | 48.64619
3.174291 | 48.89829
3.194944 | 49.14592
3.215764 | 49.39264
3.236767 | 49.63829
3.257746 | 49.88322
3.278662 | 50.1316
3.300029 | 50.38125
3.320856 | 50.63074
3.341716 | 50.87501
3.362193 | 51.11306
3.382857 | 51.34623
3.403277 | 51.57808
3.423995 | 51.81062
3.445064 | 52.04594
3.465885 | 52.28533
3.48685 | 52.52366
3.507563 | 52.76144
3.528666 | 52.99437
3.549529 | 53.22432
3.570801 | 53.44979
3.59163 | 53.67238
3.612319 | 53.89336
3.63281 | 54.11456
3.653383 | 54.33763
3.674258 | 54.56154
3.695076 | 54.7844
3.71629 | 55.00019
3.736964 | 55.21288
3.757913 | 55.42091
3.778666 | 55.63013
3.799705 | 55.84063
3.820476 | 56.05287
3.84136 | 56.26435
3.862182 | 56.47115
3.88279 | 56.67254
3.903592 | 56.86999
3.924359 | 57.06561
3.945285 | 57.261
3.965965 | 57.45837
3.987041 | 57.65743
4.007956 | 57.85736
4.028772 | 58.0551
4.049478 | 58.24816
4.070212 | 58.43775
4.090865 | 58.6242
4.111626 | 58.81118
4.132834 | 58.99821
4.15374 | 59.18782
4.174755 | 59.37555
4.195412 | 59.56201
4.216294 | 59.74507
4.23708 | 59.92392
4.258034 | 60.09903
4.278975 | 60.27035
4.299537 | 60.44053
4.320184 | 60.61071
4.340692 | 60.78409
4.36168 | 60.95758
4.382546 | 61.13317
4.40391 | 61.303
4.424791 | 61.46796
4.445701 | 61.62581
4.466397 | 61.78133
4.487251 | 61.93604
4.507976 | 62.09187
4.52853 | 62.24743
4.549408 | 62.39961
4.569915 | 62.54841
4.590756 | 62.69236
4.611539 | 62.83479
4.632702 | 62.97544
4.653513 | 63.11729
4.674557 | 63.25978
4.69583 | 63.40194
4.716663 | 63.54077
4.737462 | 63.67333
4.757993 | 63.80075
4.778633 | 63.92391
4.799058 | 64.04732
4.82009 | 64.17198
4.840978 | 64.30056
4.861901 | 64.42958
4.882724 | 64.5573
4.903621 | 64.68289
4.92465 | 64.80326
4.945555 | 64.92055
4.966766 | 65.03251
4.987331 | 65.14229
5.007959 | 65.24993
5.028373 | 65.35999
5.049245 | 65.46816
5.056191 | 63.23091

## Y1
Y1 | Y1
Dehnung | Standardkraft
% | N/mm²
0 | 0.06863
-9.147326e-05 | 0.03780427
1.798736e-05 | 0.008596124
1.597404e-05 | -0.01766695
7.579062e-05 | -0.0433523
2.874269e-05 | -0.0667132
0.0003200637 | -0.08857486
0.0008954207 | -0.1065496
0.00171664 | -0.1188144
0.002807246 | -0.1232312
0.004138867 | -0.1307368
0.005695581 | -0.1346685
0.00723762 | -0.1430959
0.009047031 | -0.1457449
0.01072155 | -0.1464714
0.01236031 | -0.1465549
0.01404119 | -0.1475936
0.01571057 | -0.1480717
0.01737772 | -0.1478659
0.01904395 | -0.1474442
0.02069648 | -0.1462242
0.02235836 | -0.1444123
0.02405254 | -0.1432204
0.02569109 | -0.1403652
0.02737276 | -0.138696
0.02900423 | -0.1369765
0.03071104 | -0.1334354
0.03236026 | -0.1296904
0.03400946 | -0.1265352
0.03568162 | -0.1230202
0.03733322 | -0.1182555
0.03900528 | -0.114679
0.04070653 | -0.1103468
0.04234674 | -0.1047106
0.04401813 | -0.09969974
0.04569687 | -0.09579895
0.04735809 | -0.09131996
0.04901986 | -0.08643009
0.05070294 | -0.08058124
0.05236957 | -0.07569446
0.05402033 | -0.07144215
0.05570915 | -0.06558015
0.0573486 | -0.0614852
0.05901414 | -0.05556059
0.06070884 | -0.05007217
0.0623698 | -0.04499031
0.06401825 | -0.03894113
0.06568149 | -0.0325586
0.06735153 | -0.02689922
0.06904472 | -0.02139856
0.07070807 | -0.0148225
0.07236218 | -0.008120085
0.0740229 | -0.002596525
0.07567745 | 0.00337572
0.0773171 | 0.008923361
0.07901894 | 0.01572453
0.08069663 | 0.02178887
0.08235171 | 0.02846595
0.08401209 | 0.03479375
0.0856714 | 0.0418086
0.08734963 | 0.04934513
0.08900481 | 0.05674347
0.09068505 | 0.06341897
0.09231448 | 0.07098639
0.09402765 | 0.07806096
0.09569059 | 0.08430141
0.09737391 | 0.09224416
0.0990053 | 0.09908915
0.1007004 | 0.1063072
0.1023543 | 0.1121381
0.1040152 | 0.1202758
0.1056863 | 0.1271367
0.107334 | 0.134995
0.1090309 | 0.1418031
0.1106926 | 0.1489543
0.1123441 | 0.1555478
0.1140188 | 0.1623912
0.1156561 | 0.1690935
0.1173457 | 0.1771257
0.1190174 | 0.1843071
0.12066 | 0.1922872
0.1223515 | 0.2001114
0.1240145 | 0.2086779
0.1256838 | 0.2150374
0.1273511 | 0.2225756
0.1290264 | 0.230403
0.1306645 | 0.2374181
0.1323486 | 0.2448052
0.1340157 | 0.2525936
0.1357052 | 0.2600161
0.1373423 | 0.2672542
0.1390047 | 0.273793
0.1406905 | 0.2815463
0.1423566 | 0.2886379
0.144029 | 0.2966148
0.1456739 | 0.3027926
0.1473761 | 0.3112319
0.1490211 | 0.3186754
0.1506999 | 0.3260068
0.1523489 | 0.3310611
0.1540162 | 0.3391132
0.155699 | 0.3461524
0.157355 | 0.3537588
0.1590291 | 0.3620883
0.1606887 | 0.3692223
0.1623574 | 0.3845166
0.1641 | 0.3912163
0.1656983 | 0.3968465
0.1672758 | 0.4016394
0.1690038 | 0.4094665
0.1706788 | 0.4166067
0.1723608 | 0.423895
0.1740328 | 0.4332053
0.175688 | 0.4472847
0.1773616 | 0.4543259
0.1790325 | 0.4625382
0.1806867 | 0.4694037
0.1824555 | 0.4727616
0.1840328 | 0.4786117
0.1856832 | 0.4850132
0.187363 | 0.4920011
0.189032 | 0.5003859
0.1907328 | 0.5086055
0.1923666 | 0.5166216
0.1940389 | 0.5252413
0.1957183 | 0.5328729
0.1973739 | 0.5419548
0.1990526 | 0.5507425
0.2006979 | 0.5581881
0.2023881 | 0.5678476
0.204042 | 0.5769247
0.2057109 | 0.5842834
0.2073823 | 0.5932264
0.2090304 | 0.6004598
0.2107114 | 0.609853
0.2123536 | 0.6190485
0.2140272 | 0.6275896
0.2156937 | 0.6360764
0.2173768 | 0.6438871
0.2190478 | 0.6533171
0.2206842 | 0.6620603
0.2223691 | 0.6706178
0.2240433 | 0.6797398
0.2256857 | 0.6873648
0.2273756 | 0.6963921
0.2290202 | 0.704523
0.230718 | 0.7125372
0.2323461 | 0.7206636
0.2340583 | 0.7296138
0.235697 | 0.7380618
0.2373708 | 0.7469865
0.2390554 | 0.7555142
0.2407084 | 0.7637278
0.2423725 | 0.7713668
0.244046 | 0.7800067
0.2456945 | 0.7883543
0.2473822 | 0.7971883
0.2490588 | 0.8046941
0.2501785 | 0.8113649
0.2518644 | 0.8185823
0.2535189 | 0.827306
0.2552067 | 0.8356037
0.2568558 | 0.8446557
0.2590581 | 0.8568161
0.2667082 | 0.9114466
0.2810215 | 1.016775
0.2996396 | 1.152718
0.317825 | 1.284109
0.3363267 | 1.416187
0.353502 | 1.538528
0.3722785 | 1.674072
0.3929284 | 1.82368
0.4104787 | 1.950362
0.4294188 | 2.084073
0.4492617 | 2.225476
0.4703467 | 2.372771
0.4870376 | 2.486483
0.5039212 | 2.604093
0.5214423 | 2.725076
0.5394412 | 2.851693
0.557975 | 2.985031
0.5775224 | 3.122702
0.5974151 | 3.265869
0.6183889 | 3.407592
0.639193 | 3.549942
0.6599505 | 3.690184
0.680827 | 3.829837
0.7016832 | 3.970195
0.7226676 | 4.111588
0.7433788 | 4.253356
0.7643933 | 4.393254
0.7849788 | 4.530472
0.8057518 | 4.664224
0.826425 | 4.797198
0.8473498 | 4.92944
0.8681186 | 5.063047
0.8889442 | 5.197954
0.9101153 | 5.333014
0.930842 | 5.467884
0.9517314 | 5.599248
0.9723266 | 5.727828
0.9931386 | 5.854461
1.013711 | 5.981553
1.034792 | 6.110074
1.0559 | 6.241023
1.076767 | 6.372667
1.097629 | 6.504016
1.118357 | 6.633763
1.139278 | 6.761429
1.160021 | 6.888208
1.18116 | 7.013147
1.20173 | 7.136849
1.222395 | 7.260091
1.242861 | 7.38581
1.263728 | 7.512493
1.284646 | 7.641359
1.305742 | 7.769467
1.326961 | 7.895615
1.347677 | 8.020353
1.368616 | 8.143523
1.389279 | 8.266417
1.410197 | 8.390167
1.43074 | 8.514425
1.451591 | 8.638413
1.472145 | 8.761438
1.492802 | 8.883282
1.513628 | 9.003474
1.534608 | 9.122708
1.555637 | 9.242037
1.576495 | 9.363172
1.597873 | 9.485877
1.618776 | 9.609437
1.639622 | 9.730595
1.660225 | 9.847685
1.680867 | 9.961314
1.70134 | 10.07414
1.722075 | 10.18755
1.743148 | 10.30286
1.763925 | 10.41939
1.784957 | 10.53485
1.805635 | 10.65098
1.826728 | 10.76561
1.847586 | 10.87952
1.86878 | 10.99073
1.889598 | 11.10046
1.910252 | 11.20955
1.930703 | 11.31918
1.951252 | 11.43045
1.972124 | 11.54153
1.992875 | 11.65356
2.014126 | 11.76358
2.034847 | 11.87285
2.055783 | 11.97947
2.0765 | 12.08678
2.097508 | 12.19562
2.118346 | 12.30598
2.139224 | 12.41589
2.160073 | 12.52461
2.180728 | 12.63116
2.201579 | 12.73573
2.222322 | 12.83862
2.243197 | 12.94125
2.263967 | 13.04535
2.285065 | 13.1515
2.305992 | 13.25823
2.326808 | 13.36402
2.347573 | 13.46716
2.368279 | 13.56791
2.388921 | 13.66603
2.409603 | 13.76534
2.430808 | 13.86539
2.451709 | 13.96741
2.472674 | 14.0697
2.493342 | 14.17144
2.514157 | 14.27021
2.534977 | 14.36734
2.555834 | 14.46256
2.576905 | 14.55658
2.597408 | 14.6499
2.618048 | 14.74259
2.638532 | 14.83707
2.659536 | 14.93304
2.680425 | 15.02992
2.701672 | 15.12576
2.722729 | 15.2193
2.743581 | 15.31072
2.764428 | 15.401
2.785162 | 15.4913
2.806032 | 15.58311
2.826641 | 15.67542
2.847552 | 15.7661
2.86798 | 15.8562
2.888782 | 15.94459
2.90953 | 16.03321
2.930593 | 16.12195
2.951571 | 16.21149
2.972505 | 16.30201
2.99383 | 16.39267
3.014633 | 16.48284
3.035441 | 16.57043
3.055926 | 16.65576
3.076568 | 16.73861
3.097013 | 16.82148
3.117881 | 16.90559
3.13886 | 16.99177
3.159661 | 17.07911
3.180587 | 17.1658
3.201394 | 17.25173
3.222472 | 17.33565
3.243372 | 17.41845
3.264637 | 17.49934
3.285357 | 17.5798
3.306056 | 17.65935
3.326511 | 17.73904
3.347231 | 17.81907
3.367994 | 17.90046
3.388952 | 17.98069
3.410051 | 18.05847
3.430696 | 18.13468
3.451688 | 18.20913
3.472473 | 18.28423
3.493498 | 18.3597
3.514228 | 18.43636
3.53519 | 18.5124
3.555899 | 18.58706
3.576574 | 18.65977
3.597302 | 18.73191
3.618171 | 18.8038
3.639067 | 18.87516
3.65969 | 18.94888
3.680915 | 19.02345
3.701704 | 19.09892
3.722547 | 19.17329
3.743205 | 19.24491
3.763987 | 19.31428
3.784592 | 19.38313
3.805429 | 19.45308
3.826684 | 19.5245
3.847574 | 19.59715
3.868526 | 19.66827
3.889166 | 19.73852
3.910113 | 19.80678
3.93083 | 19.87384
3.951902 | 19.93916
3.972694 | 20.00316
3.993286 | 20.06789
4.013838 | 20.13254
4.034517 | 20.19888
4.05547 | 20.26624
4.076371 | 20.33396
4.097753 | 20.39972
4.118554 | 20.46322
4.139505 | 20.52437
4.160199 | 20.58621
4.181064 | 20.64958
4.20166 | 20.71351
4.222342 | 20.77733
4.243107 | 20.83918
4.263655 | 20.8997
4.284515 | 20.95932
4.30534 | 21.0179
4.326503 | 21.07568
4.347297 | 21.13476
4.368496 | 21.19531
4.389612 | 21.25714
4.410479 | 21.31727
4.43117 | 21.37336
4.451747 | 21.42688
4.472289 | 21.47917
4.492842 | 21.53335
4.513906 | 21.58964
4.534706 | 21.64778
4.555712 | 21.70574
4.57647 | 21.76318
4.597471 | 21.81957
4.618396 | 21.87502
4.639406 | 21.92913
4.660549 | 21.98175
4.681069 | 22.03397
4.701688 | 22.08636
4.722112 | 22.14012
4.743026 | 22.19446
4.763699 | 22.24862
4.784855 | 22.30104
4.805723 | 22.35195
4.826494 | 22.40212
4.847401 | 22.45183
4.868246 | 22.50288
4.889254 | 22.55391
4.909975 | 22.60587
4.930974 | 22.65649
4.951608 | 22.70627
4.972411 | 22.75379
4.993129 | 22.80069
5.014132 | 22.84629
5.034864 | 22.89296
5.055745 | 22.94162
5.07692 | 22.99147
5.097609 | 23.04085
5.118481 | 23.08718
5.139108 | 23.13191
5.159862 | 23.1747
5.180464 | 23.21779
5.201476 | 23.26123
5.22259 | 23.30521
5.24343 | 23.35056
5.264242 | 23.3966
5.284969 | 23.44204
5.305861 | 23.48509
5.326539 | 23.52679
5.347731 | 23.56708
5.368252 | 23.60683
5.388943 | 23.64674
5.409452 | 23.68808
5.430342 | 23.7308
5.451215 | 23.77484
5.472328 | 23.81821
5.493554 | 23.86012
5.514365 | 23.90018
5.535296 | 23.93919
5.555999 | 23.97932
5.576943 | 24.01975
5.597534 | 24.06049
5.618367 | 24.10075
5.638954 | 24.13946
5.659576 | 24.17667
5.680419 | 24.2135
5.701348 | 24.25071
5.722371 | 24.28852
5.743199 | 24.32816
5.764542 | 24.36849
5.785454 | 24.40806
5.806288 | 24.44593
5.826878 | 24.48157
5.847529 | 24.51555
5.867979 | 24.54933
5.888629 | 24.58385
5.9097 | 24.61949
5.930481 | 24.65648
5.95146 | 24.69361
5.972145 | 24.73052
5.993266 | 24.76664
6.014109 | 24.80167
6.035314 | 24.83459
6.056327 | 24.86653
6.076935 | 24.89802
6.097478 | 24.9301
6.118042 | 24.9642
6.138893 | 24.99868
6.15962 | 25.03359
6.1809 | 25.06552
6.201576 | 25.09714
6.2225 | 25.12689
6.243255 | 25.15839
6.264243 | 25.19043
6.285068 | 25.2234
6.305908 | 25.25639
6.326805 | 25.28847
6.347398 | 25.31882
6.368212 | 25.34762
6.388942 | 25.37547
6.409953 | 25.4038
6.430588 | 25.4331
6.451632 | 25.46438
6.47261 | 25.49634
6.493358 | 25.5277
6.5141 | 25.55751
6.534831 | 25.58497
6.555506 | 25.61126
6.576196 | 25.63857
6.597382 | 25.66679
6.618346 | 25.69666
6.639362 | 25.72653
6.660062 | 25.75554
6.680939 | 25.78318
6.701707 | 25.80991
6.722613 | 25.83614
6.743677 | 25.86112
6.764132 | 25.88571
6.784794 | 25.90994
6.805301 | 25.93669
6.826339 | 25.96426
6.847119 | 25.99187
6.868471 | 26.01703
6.889463 | 26.04084
6.910242 | 26.06274
6.931031 | 26.0855
6.951881 | 26.10893
6.972651 | 26.13342
6.993134 | 26.15847
7.014059 | 26.18281
7.03452 | 26.20742
7.05533 | 26.22971
7.076093 | 26.25243
7.097317 | 26.27353
7.118118 | 26.29586
7.139123 | 26.31966
7.160445 | 26.34483
7.181269 | 26.37077
7.202104 | 26.3945
7.22262 | 26.41542
7.24332 | 26.43421
7.263741 | 26.45271
7.28468 | 26.47243
7.305651 | 26.49379
7.326454 | 26.51641
7.347353 | 26.53897
7.368237 | 26.56152
7.389238 | 26.58254
7.410149 | 26.60309
7.431376 | 26.62232
7.452009 | 26.64133
7.472647 | 26.65943
7.493046 | 26.67858
7.513846 | 26.69855
7.534598 | 26.71943
7.555553 | 26.74035
7.576615 | 26.75884
7.597272 | 26.77536
7.61825 | 26.7919
7.639083 | 26.80942
7.660125 | 26.82859
7.680807 | 26.84867
7.701825 | 26.86775
7.722494 | 26.88531
7.743214 | 26.90146
7.763985 | 26.91777
7.784907 | 26.93378
7.805726 | 26.9504
7.8265 | 26.96807
7.847687 | 26.98664
7.868417 | 27.00523
7.889307 | 27.02246
7.909966 | 27.03859
7.93074 | 27.05326
7.951346 | 27.06792
7.972228 | 27.08347
7.993383 | 27.10041
8.014206 | 27.1184
8.035103 | 27.13685
8.055781 | 27.1541
8.076758 | 27.1701
8.097401 | 27.18535
8.118505 | 27.19932
8.139259 | 27.21345
8.159842 | 27.22752
8.180384 | 27.24217
8.201123 | 27.2583
8.222045 | 27.27455
8.242993 | 27.292
8.264384 | 27.30825
8.285219 | 27.32344
8.306142 | 27.33663
8.326866 | 27.34979
8.347783 | 27.36301
8.368438 | 27.3776
8.389175 | 27.39144
8.409943 | 27.40444
8.430413 | 27.41685
8.451301 | 27.42742
8.472095 | 27.43913
8.493194 | 27.45057
8.514017 | 27.46343
8.535168 | 27.47785
8.55627 | 27.49223
8.577141 | 27.50468
8.597787 | 27.51551
8.618377 | 27.52517
8.638959 | 27.53425
8.65941 | 27.54434
8.680516 | 27.55504
8.7013 | 27.56752
8.722291 | 27.58107
8.743031 | 27.59473
8.763986 | 27.60765
8.784929 | 27.6191
8.805934 | 27.62955
8.827143 | 27.63936
8.847819 | 27.64899
8.86844 | 27.65851
8.888903 | 27.66984
8.909749 | 27.68166
8.930436 | 27.69398
8.95161 | 27.70503
8.972498 | 27.7147
8.993298 | 27.72399
9.014151 | 27.73301
9.035039 | 27.74276
9.055947 | 27.75383
9.076718 | 27.76527
9.097725 | 27.77652
9.118323 | 27.78677
9.139121 | 27.79529
9.159783 | 27.80382
9.180721 | 27.81104
9.201465 | 27.81978
9.222317 | 27.83
9.243469 | 27.84122
9.264176 | 27.85188
9.285051 | 27.8606
9.305656 | 27.86747
9.326442 | 27.87355
9.347045 | 27.87965
9.368118 | 27.88637
9.389184 | 27.89487
9.410115 | 27.90403
9.430956 | 27.91334
9.451647 | 27.92188
9.472556 | 27.92991
9.49332 | 27.93757
9.51445 | 27.9439
9.535024 | 27.94986
9.555725 | 27.95648
9.576172 | 27.96548
9.597089 | 27.97535
9.617977 | 27.98547
9.63912 | 27.99525
9.660265 | 28.00242
9.680986 | 28.00927
9.701919 | 28.01435
9.722664 | 28.02085
9.743594 | 28.02751
9.764073 | 28.03575
9.784918 | 28.04318
9.805483 | 28.05027
9.826148 | 28.05606
9.84698 | 28.06143
9.867975 | 28.06696
9.889011 | 28.07298
9.909885 | 28.08111
9.931206 | 28.08984
9.9521 | 28.0988
9.972975 | 28.10626
9.993525 | 28.11077
10.01417 | 28.11378
10.03466 | 28.11622
10.05537 | 28.12048
10.07649 | 28.12529
10.09721 | 28.13236
10.11824 | 28.13948
10.13895 | 28.14834
10.16006 | 28.15494
10.18088 | 28.16104
10.20208 | 28.16536
10.22296 | 28.16863
10.24354 | 28.17148
10.26401 | 28.17506
10.28461 | 28.18015
10.30548 | 28.18637
10.32624 | 28.1922
10.34744 | 28.19703
10.36815 | 28.20114
10.38908 | 28.20422
10.40983 | 28.20853
10.43091 | 28.21361
10.45171 | 28.22031
10.47257 | 28.22669
10.49343 | 28.23279
10.51404 | 28.23715
10.53492 | 28.24033
10.55566 | 28.24278
10.57665 | 28.24603
10.59735 | 28.25087
10.61837 | 28.25647
10.63933 | 28.26288
10.6601 | 28.26941
10.68091 | 28.27485
10.70159 | 28.27911
10.72228 | 28.28117
10.74292 | 28.2846
10.76416 | 28.28899
10.78502 | 28.29568
10.80598 | 28.30208
10.82669 | 28.30851
10.84756 | 28.3131
10.8683 | 28.31733
10.88919 | 28.32017
10.91023 | 28.32193
10.93073 | 28.32395
10.95135 | 28.32655
10.9719 | 28.33129
10.99289 | 28.33804
11.01372 | 28.34438
11.03507 | 28.34913
11.05607 | 28.35259
11.07687 | 28.3551
11.09772 | 28.35764
11.11854 | 28.36093
11.13938 | 28.36463
11.15997 | 28.3693
11.18087 | 28.37294
11.20131 | 28.37575
11.22209 | 28.37823
11.24285 | 28.38066
11.26398 | 28.38389
11.28491 | 28.38817
11.30586 | 28.39323
11.32711 | 28.39903
11.3479 | 28.40462
11.36879 | 28.40809
11.38928 | 28.40991
11.40994 | 28.40995
11.43033 | 28.41114
11.45122 | 28.41257
11.47219 | 28.41571
11.49301 | 28.42053
11.51391 | 28.42504
11.53477 | 28.4298
11.55581 | 28.43293
11.57669 | 28.43573
11.59798 | 28.43758
11.61873 | 28.43925
11.63937 | 28.44117
11.65982 | 28.44469
11.68057 | 28.44907
11.70132 | 28.45407
11.72228 | 28.45834
11.74342 | 28.46133
11.764 | 28.46346
11.78502 | 28.46484
11.80576 | 28.46674
11.82681 | 28.46913
11.84753 | 28.47236
11.86849 | 28.47502
11.88921 | 28.47752
11.9099 | 28.47835
11.93065 | 28.47898
11.95151 | 28.479
11.97237 | 28.47987
11.99299 | 28.48267
12.01423 | 28.48587
12.03504 | 28.48962
12.05586 | 28.49246
12.07654 | 28.49456
12.09733 | 28.4954
12.11792 | 28.49567
12.13878 | 28.49673
12.16 | 28.49946
12.18084 | 28.50339
12.20182 | 28.50759
12.22254 | 28.51122
12.24344 | 28.51386
12.26421 | 28.516
12.28521 | 28.51745
12.30603 | 28.5183
12.32659 | 28.51847
12.34719 | 28.51966
12.36785 | 28.52284
12.38886 | 28.5271
12.40978 | 28.53173
12.4311 | 28.53418
12.45189 | 28.53528
12.47279 | 28.5354
12.49353 | 28.53586
12.51444 | 28.537
12.53505 | 28.53924
12.55567 | 28.54223
12.57645 | 28.54417
12.59695 | 28.54562
12.61784 | 28.5461
12.63867 | 28.54665
12.65983 | 28.54746
12.6806 | 28.54925
12.70184 | 28.55295
12.72292 | 28.5572
12.7438 | 28.5607
12.76445 | 28.5616
12.7851 | 28.56081
12.80561 | 28.55901
12.82613 | 28.55818
12.84728 | 28.55823
12.86804 | 28.5604
12.88906 | 28.56309
12.90978 | 28.56604
12.9308 | 28.56912
12.95169 | 28.57116
12.97275 | 28.57211
12.99389 | 28.57197
13.01445 | 28.57163
13.03504 | 28.57194
13.0555 | 28.57369
13.07636 | 28.57598
13.09707 | 28.57875
13.11825 | 28.58044
13.13908 | 28.58076
13.15983 | 28.57994
13.18075 | 28.57978
13.20164 | 28.58179
13.22256 | 28.58522
13.24328 | 28.58882
13.26432 | 28.59084
13.28493 | 28.59254
13.30576 | 28.59319
13.32647 | 28.59379
13.34744 | 28.59325
13.36818 | 28.59299
13.38902 | 28.59361
13.41023 | 28.59618
13.43094 | 28.59951
13.45184 | 28.60126
13.47244 | 28.60128
13.49315 | 28.60018
13.51375 | 28.6
13.5348 | 28.60067
13.5559 | 28.60318
13.57678 | 28.60539
13.59761 | 28.60746
13.61828 | 28.60924
13.63921 | 28.6104
13.65991 | 28.6109
13.68107 | 28.60928
13.70167 | 28.60763
13.72231 | 28.60617
13.74277 | 28.60722
13.76366 | 28.60892
13.78454 | 28.61159
13.80562 | 28.61333
13.82692 | 28.61395
13.8477 | 28.61358
13.86855 | 28.6131
13.88934 | 28.61354
13.91033 | 28.61409
13.93086 | 28.6159
13.95169 | 28.61685
13.97232 | 28.61842
13.99293 | 28.61924
14.01378 | 28.61855
14.03468 | 28.61865
14.05572 | 28.61868
14.07654 | 28.62128
14.09787 | 28.62418
14.11879 | 28.62685
14.13964 | 28.62781
14.16023 | 28.62701
14.18084 | 28.62568
14.20127 | 28.6244
14.22197 | 28.62332
14.24307 | 28.62303
14.2638 | 28.62471
14.28478 | 28.62768
14.30548 | 28.63133
14.32661 | 28.63313
14.34741 | 28.63359
14.36866 | 28.63234
14.38961 | 28.63104
14.41026 | 28.63011
14.43081 | 28.62981
14.45132 | 28.63029
14.47218 | 28.63162
14.49292 | 28.63336
14.51423 | 28.63389
14.53492 | 28.63341
14.55587 | 28.63173
14.57662 | 28.63119
14.59763 | 28.63184
14.61841 | 28.63466
14.63924 | 28.63783
14.66017 | 28.63932
14.68075 | 28.63895
14.70158 | 28.63756
14.72228 | 28.63671
14.74326 | 28.63681
14.76391 | 28.637
14.78493 | 28.63866
14.80593 | 28.63974
14.82672 | 28.64163
14.84748 | 28.64168
14.86813 | 28.6413
14.88887 | 28.63994
14.90955 | 28.63907
14.93077 | 28.63941
14.95171 | 28.64222
14.9727 | 28.64534
14.99339 | 28.64838
15.01425 | 28.64965
15.03506 | 28.65045
15.05593 | 28.65009
15.07698 | 28.64915
15.09748 | 28.64796
15.11814 | 28.64718
15.13862 | 28.64877
15.15963 | 28.65185
15.18049 | 28.65544
15.20179 | 28.65711
15.22276 | 28.65685
15.24357 | 28.65595
15.26438 | 28.65505
15.28519 | 28.65519
15.30595 | 28.65599
15.32648 | 28.6573
15.3474 | 28.65766
15.36784 | 28.65758
15.38869 | 28.6568
15.40942 | 28.6562
15.4306 | 28.65597
15.45147 | 28.65682
15.47247 | 28.65923
15.49378 | 28.66236
15.51461 | 28.66616
15.53544 | 28.66743
15.55594 | 28.66678
15.57662 | 28.66435
15.59705 | 28.66227
15.618 | 28.66136
15.63897 | 28.6623
15.65982 | 28.66445
15.68068 | 28.66684
15.70153 | 28.67028
15.72259 | 28.67214
15.74349 | 28.67375
15.7647 | 28.67326
15.78534 | 28.67274
15.80601 | 28.67142
15.8264 | 28.67145
15.84717 | 28.67173
15.86791 | 28.67377
15.88886 | 28.67555
15.90994 | 28.67694
15.93062 | 28.67698
15.95162 | 28.67625
15.97235 | 28.67543
15.99344 | 28.67553
16.01415 | 28.6772
16.03505 | 28.67891
16.05584 | 28.67983
16.07652 | 28.6788
16.09736 | 28.67601
16.11824 | 28.67445
16.13917 | 28.67286
16.15983 | 28.67456
16.18102 | 28.67623
16.20176 | 28.67915
16.22267 | 28.68132
16.24332 | 28.68269
16.26406 | 28.68171
16.28466 | 28.67881
16.30549 | 28.67563
16.32672 | 28.67511
16.34753 | 28.67764
16.36849 | 28.68081
16.38912 | 28.68286
16.41011 | 28.68286
16.43077 | 28.68137
16.45184 | 28.68024
16.47259 | 28.6801
16.49317 | 28.68066
16.51375 | 28.6804
16.53439 | 28.68235
16.55545 | 28.68443
16.57631 | 28.68785
16.59773 | 28.68977
16.61854 | 28.68997
16.63947 | 28.68862
16.66018 | 28.68779
16.68112 | 28.68761
16.70181 | 28.68954
16.72249 | 28.69042
16.74329 | 28.6904
16.76373 | 28.69086
16.78464 | 28.69131
16.8054 | 28.69256
16.82653 | 28.69289
16.84737 | 28.69384
16.86853 | 28.69549
16.88964 | 28.69854
16.91046 | 28.701
16.93116 | 28.70087
16.95172 | 28.69886
16.97231 | 28.69533
16.99271 | 28.69359
17.01385 | 28.69317
17.0346 | 28.69494
17.0556 | 28.69621
17.07638 | 28.69727
17.09732 | 28.69802
17.11831 | 28.69892
17.1393 | 28.69934
17.16051 | 28.69784
17.18114 | 28.69613
17.20179 | 28.69396
17.2222 | 28.69421
17.24306 | 28.69578
17.26376 | 28.69859
17.28494 | 28.69929
17.30584 | 28.69875
17.32664 | 28.69759
17.34751 | 28.69669
17.3683 | 28.69768
17.38929 | 28.69972
17.41003 | 28.70105
17.43107 | 28.70232
17.45164 | 28.70293
17.47244 | 28.70211
17.49314 | 28.70067
17.51406 | 28.69835
17.5348 | 28.69739
17.5556 | 28.69859
17.57677 | 28.70108
17.59751 | 28.70281
17.61838 | 28.70259
17.63896 | 28.70182
17.65976 | 28.7002
17.6804 | 28.69985
17.70143 | 28.69934
17.72254 | 28.69998
17.74345 | 28.70165
17.7643 | 28.70349
17.78495 | 28.70521
17.80595 | 28.70548
17.82666 | 28.70487
17.84783 | 28.70274
17.8684 | 28.7008
17.88905 | 28.69919
17.90952 | 28.70037
17.93036 | 28.7022
17.95128 | 28.70505
17.97239 | 28.70725
17.99365 | 28.70849
18.01439 | 28.70878
18.03529 | 28.70742
18.05598 | 28.70643
18.07693 | 28.70523
18.09739 | 28.70676
18.11823 | 28.70738
18.13884 | 28.70827
18.15946 | 28.70755
18.18032 | 28.70746
18.20129 | 28.70752
18.22233 | 28.70834
18.2432 | 28.70973
18.26452 | 28.71165
18.28548 | 28.71392
18.30632 | 28.71524
18.32689 | 28.71454
18.3475 | 28.71222
18.36799 | 28.70918
18.38859 | 28.70724
18.40986 | 28.7068
18.43061 | 28.70948
18.45159 | 28.71186
18.47228 | 28.71402
18.49335 | 28.71504
18.51425 | 28.71536
18.5354 | 28.71478
18.55631 | 28.71383
18.57694 | 28.71269
18.59738 | 28.7118
18.61791 | 28.71244
18.63877 | 28.71349
18.65958 | 28.71525
18.68082 | 28.71606
18.70152 | 28.71595
18.72248 | 28.71485
18.74315 | 28.71459
18.76411 | 28.7158
18.78499 | 28.71814
18.80585 | 28.71989
18.82677 | 28.72151
18.84745 | 28.72171
18.86826 | 28.72131
18.88892 | 28.72068
18.9099 | 28.71968
18.93066 | 28.71978
18.95171 | 28.72168
18.97277 | 28.72383
18.9936 | 28.72558
19.01429 | 28.72597
19.03487 | 28.7248
19.05559 | 28.72304
19.07625 | 28.72287
19.0975 | 28.72332
19.11843 | 28.72496
19.13941 | 28.72633
19.16002 | 28.72757
19.1808 | 28.72853
19.20164 | 28.7287
19.2225 | 28.72799
19.24359 | 28.72638
19.26415 | 28.72529
19.28475 | 28.72433
19.30516 | 28.72648
19.32613 | 28.72883
19.34703 | 28.73253
19.36841 | 28.73419
19.38941 | 28.73459
19.41034 | 28.73439
19.43111 | 28.73359
19.45176 | 28.73373
19.47262 | 28.73458
19.49329 | 28.736
19.5142 | 28.73681
19.53468 | 28.73742
19.55552 | 28.73704
19.57616 | 28.73672
19.59719 | 28.73584
19.61814 | 28.73685
19.63922 | 28.73905
19.66045 | 28.74187
19.68133 | 28.74392
19.70215 | 28.74379
19.72258 | 28.74214
19.74314 | 28.73976
19.76366 | 28.73768
19.78456 | 28.73666
19.80553 | 28.73657
19.8264 | 28.73835
19.84726 | 28.74022
19.86802 | 28.74236
19.88909 | 28.74248
19.91004 | 28.74244
19.93132 | 28.74097
19.952 | 28.7401
19.97272 | 28.73871
19.99309 | 28.73826
20.01378 | 28.73856
20.03459 | 28.73991
20.0556 | 28.74178
20.07673 | 28.74194
20.09739 | 28.74166
20.11841 | 28.74038
20.13906 | 28.74128
20.16015 | 28.7419
20.18085 | 28.74341
20.20192 | 28.74428
20.22259 | 28.74466
20.24328 | 28.74348
20.26397 | 28.74173
20.28473 | 28.74048
20.30566 | 28.73956
20.3264 | 28.73977
20.34758 | 28.74119
20.36837 | 28.74321
20.38925 | 28.74457
20.40982 | 28.74447
20.43061 | 28.74316
20.45124 | 28.74228
20.47213 | 28.74243
20.49333 | 28.74344
20.51423 | 28.74592
20.53518 | 28.74715
20.55581 | 28.74886
20.57675 | 28.7497
20.59751 | 28.74979
20.61862 | 28.74859
20.6393 | 28.74632
20.65976 | 28.7446
20.6805 | 28.74444
20.70113 | 28.74603
20.72213 | 28.74901
20.74312 | 28.75131
20.76445 | 28.75205
20.78523 | 28.75183
20.80613 | 28.75086
20.82684 | 28.75075
20.84775 | 28.75138
20.86835 | 28.75275
20.88905 | 28.75426
20.90981 | 28.75497
20.9303 | 28.7556
20.95122 | 28.75569
20.97195 | 28.75629
20.99314 | 28.75724
21.01397 | 28.75886
21.03516 | 28.76232
21.05627 | 28.76572
21.07713 | 28.76865
21.09782 | 28.76893
21.11839 | 28.76772
21.13897 | 28.76579
21.15948 | 28.76532
21.18063 | 28.76481
21.20139 | 28.76699
21.22239 | 28.7689
21.24312 | 28.77245
21.26409 | 28.77487
21.28508 | 28.77615
21.30609 | 28.77681
21.32722 | 28.7756
21.3478 | 28.77458
21.36837 | 28.77408
21.38878 | 28.77557
21.40965 | 28.77771
21.43037 | 28.78012
21.45157 | 28.78207
21.47242 | 28.78288
21.49319 | 28.7824
21.51397 | 28.78232
21.53492 | 28.78329
21.55592 | 28.78647
21.57662 | 28.78963
21.59766 | 28.79251
21.61827 | 28.7939
21.63915 | 28.79359
21.65981 | 28.79328
21.68074 | 28.79263
21.70151 | 28.79335
21.72239 | 28.79511
21.74357 | 28.79732
21.7643 | 28.79994
21.78518 | 28.80108
21.80572 | 28.80119
21.8265 | 28.80092
21.84711 | 28.80094
21.8682 | 28.80192
21.88921 | 28.80401
21.91013 | 28.80618
21.93092 | 28.8085
21.95158 | 28.81028
21.97256 | 28.81127
21.99321 | 28.81132
22.01442 | 28.81042
22.03501 | 28.8098
22.05562 | 28.80903
22.07611 | 28.81019
22.09698 | 28.81246
22.11787 | 28.81563
22.13898 | 28.81851
22.16028 | 28.8198
22.181 | 28.82008
22.20195 | 28.81994
22.22263 | 28.82002
22.24356 | 28.82069
22.2642 | 28.82282
22.28509 | 28.82444
22.3057 | 28.82597
22.32625 | 28.82575
22.34706 | 28.82535
22.368 | 28.82576
22.38908 | 28.82616
22.40992 | 28.82791
22.43121 | 28.83062
22.4521 | 28.83304
22.47298 | 28.83472
22.49354 | 28.83438
22.51419 | 28.83261
22.53464 | 28.83121
22.55531 | 28.83107
22.57641 | 28.832
22.59714 | 28.83537
22.61811 | 28.83829
22.63884 | 28.84167
22.65993 | 28.84428
22.68079 | 28.84686
22.70203 | 28.84887
22.72299 | 28.8505
22.74362 | 28.85149
22.76415 | 28.85196
22.78465 | 28.8531
22.80552 | 28.8555
22.82627 | 28.85836
22.84754 | 28.86058
22.86828 | 28.86184
22.88918 | 28.86207
22.90991 | 28.86295
22.93091 | 28.86469
22.95175 | 28.86784
22.9726 | 28.87059
22.99351 | 28.87252
23.01411 | 28.87411
23.03489 | 28.87471
23.0556 | 28.87515
23.07656 | 28.87536
23.09725 | 28.87672
23.1183 | 28.87877
23.13921 | 28.88223
23.16002 | 28.88434
23.18083 | 28.8857
23.20148 | 28.88568
23.22224 | 28.88526
23.24287 | 28.88526
23.26413 | 28.88616
23.28504 | 28.88867
23.30602 | 28.89118
23.32668 | 28.89417
23.34757 | 28.8961
23.3684 | 28.89679
23.38927 | 28.89619
23.41032 | 28.89585
23.43079 | 28.8961
23.45149 | 28.89667
23.47196 | 28.89876
23.49297 | 28.90131
23.51382 | 28.90476
23.5351 | 28.90717
23.55606 | 28.90889
23.57688 | 28.9089
23.59772 | 28.90889
23.61847 | 28.90918
23.63928 | 28.91091
23.65983 | 28.91327
23.68071 | 28.91543
23.70116 | 28.91687
23.72199 | 28.9174
23.74277 | 28.9173
23.76392 | 28.91682
23.78488 | 28.91731
23.80582 | 28.92013
23.82713 | 28.92316
23.84797 | 28.92716
23.86878 | 28.92917
23.88927 | 28.92927
23.90993 | 28.92815
23.93039 | 28.92755
23.9513 | 28.92732
23.97228 | 28.92902
23.99313 | 28.93197
24.01405 | 28.93467
24.0349 | 28.93773
24.05594 | 28.93906
24.07678 | 28.94072
24.09799 | 28.94076
24.11869 | 28.94102
24.13932 | 28.94035
24.15974 | 28.94116
24.18053 | 28.94348
24.20126 | 28.94639
24.22221 | 28.9478
24.24327 | 28.94774
24.26392 | 28.94756
24.28491 | 28.94792
24.30572 | 28.94937
24.32678 | 28.95124
24.3475 | 28.95383
24.3684 | 28.95622
24.38917 | 28.95805
24.40991 | 28.95863
24.43066 | 28.95873
24.45155 | 28.95849
24.47244 | 28.9589
24.49316 | 28.96068
24.51436 | 28.96316
24.53514 | 28.96616
24.55601 | 28.96782
24.57669 | 28.96872
24.5974 | 28.96808
24.61801 | 28.96718
24.63885 | 28.96719
24.66004 | 28.96753
24.68088 | 28.97029
24.70182 | 28.97368
24.72247 | 28.97694
24.74339 | 28.9785
24.76409 | 28.97898
24.78516 | 28.97812
24.80595 | 28.9771
24.82653 | 28.97629
24.84711 | 28.97739
24.86773 | 28.97953
24.88876 | 28.98263
24.90966 | 28.98571
24.93104 | 28.98809
24.95192 | 28.99066
24.97282 | 28.99116
24.99349 | 28.99153
25.00042 | 28.9915
25.0214 | 28.99159
25.04197 | 28.99325
25.11102 | 28.99624
25.18072 | 29.00011
25.25071 | 29.00946
25.31926 | 29.00848
25.38888 | 29.01191
25.45858 | 29.02162
25.52828 | 29.02098
25.59711 | 29.02708
25.66694 | 29.03098
25.73646 | 29.03626
25.80572 | 29.04092
25.87499 | 29.04125
25.94477 | 29.04874
26.01378 | 29.04854
26.08379 | 29.05659
26.15303 | 29.06345
26.22239 | 29.06383
26.29161 | 29.07117
26.36164 | 29.07282
26.43074 | 29.07407
26.49982 | 29.07706
26.56955 | 29.07804
26.63962 | 29.08739
26.7082 | 29.08219
26.77794 | 29.08456
26.84756 | 29.08984
26.91708 | 29.08739
26.98596 | 29.09334
27.05572 | 29.09506
27.12521 | 29.1018
27.1946 | 29.10655
27.264 | 29.10579
27.33376 | 29.11333
27.40266 | 29.11188
27.47264 | 29.11714
27.54186 | 29.12201
27.61122 | 29.11886
27.68042 | 29.12461
27.75056 | 29.12652
27.81973 | 29.12889
27.88879 | 29.13174
27.95847 | 29.13465
28.02852 | 29.14144
28.09708 | 29.13952
28.16672 | 29.14287
28.23636 | 29.15122
28.30603 | 29.15075
28.37487 | 29.1554
28.44473 | 29.15562
28.51422 | 29.15857
28.58348 | 29.16185
28.65279 | 29.16322
28.72249 | 29.16939
28.79152 | 29.16802
28.86157 | 29.17199
28.93083 | 29.17615
29.00015 | 29.17342
29.06935 | 29.17874
29.13947 | 29.18136
29.20855 | 29.18045
29.27756 | 29.18064
29.34727 | 29.17995
29.41742 | 29.1867
29.48591 | 29.1809
29.55572 | 29.18339
29.62531 | 29.18772
29.6949 | 29.18358
29.76372 | 29.18568
29.83359 | 29.18587
29.90302 | 29.1889
29.97245 | 29.19212
30.04175 | 29.19116
30.11161 | 29.19827
30.18042 | 29.19719
30.25043 | 29.20016
30.31959 | 29.20289
30.38893 | 29.20118
30.45818 | 29.20582
30.52834 | 29.20609
30.59756 | 29.20762
30.66658 | 29.20782
30.73628 | 29.20803
30.80631 | 29.21534
30.8748 | 29.20914
30.94449 | 29.21025
31.01416 | 29.21436
31.08383 | 29.21157
31.15265 | 29.21865
31.2225 | 29.21939
31.29202 | 29.22277
31.36131 | 29.22459
31.43059 | 29.22385
31.50029 | 29.22869
31.56923 | 29.22723
31.63934 | 29.22948
31.70861 | 29.2331
31.77797 | 29.23021
31.84716 | 29.23219
31.91722 | 29.23147
31.98628 | 29.23168
32.05531 | 29.23386
32.12506 | 29.23461
32.19519 | 29.24254
32.26377 | 29.23778
32.33349 | 29.24143
32.40313 | 29.24489
32.47266 | 29.24177
32.54148 | 29.24402
32.6113 | 29.2433
32.68083 | 29.24394
32.75018 | 29.24318
32.81953 | 29.24169
32.88932 | 29.24952
32.95822 | 29.24877
33.02819 | 29.25251
33.09743 | 29.255
33.16676 | 29.25186
33.23596 | 29.25658
33.30615 | 29.25749
33.37531 | 29.26187
33.44433 | 29.26404
33.51403 | 29.26433
33.58407 | 29.27284
33.65253 | 29.27012
33.72225 | 29.27524
33.79193 | 29.28185
33.86159 | 29.27814
33.93044 | 29.28219
34.00031 | 29.28302
34.0698 | 29.28625
34.13908 | 29.28853
34.20833 | 29.2882
34.27811 | 29.29494
34.34706 | 29.29184
34.4171 | 29.2964
34.48638 | 29.30067
34.55573 | 29.29885
34.62492 | 29.30429
34.69504 | 29.30483
34.76408 | 29.30601
34.83314 | 29.30765
34.90283 | 29.30783
34.97299 | 29.31504
35.0415 | 29.31119
35.1113 | 29.31543
35.18089 | 29.3231
35.25041 | 29.31956
35.31922 | 29.32465
35.3891 | 29.32667
35.45857 | 29.33178
35.52799 | 29.33668
35.59732 | 29.33642
35.66713 | 29.34345
35.73601 | 29.34392
35.806 | 29.3512
35.87518 | 29.35791
35.94455 | 29.35851
36.01368 | 29.36721
36.0839 | 29.36986
36.15309 | 29.37452
36.22213 | 29.3771
36.29179 | 29.37851
36.36185 | 29.38632
36.43037 | 29.38466
36.50006 | 29.38822
36.56973 | 29.39408
36.63937 | 29.39463
36.70824 | 29.40264
36.77806 | 29.40725
36.84756 | 29.41379
36.91683 | 29.41725
36.98614 | 29.41689
37.05589 | 29.42636
37.12482 | 29.42768
37.1949 | 29.43395
37.26416 | 29.44091
37.33351 | 29.43957
37.4027 | 29.44741
37.4728 | 29.44971
37.54186 | 29.45344
37.61091 | 29.45794
37.68059 | 29.46182
37.75074 | 29.47344
37.81929 | 29.4724
37.88905 | 29.47977
37.95867 | 29.49006
38.02819 | 29.4923
38.09705 | 29.50057
38.16687 | 29.50242
38.23639 | 29.51075
38.30579 | 29.51856
38.3751 | 29.52206
38.44489 | 29.53244
38.51376 | 29.5326
38.58375 | 29.53961
38.65295 | 29.54817
38.72226 | 29.54884
38.7915 | 29.55983
38.86167 | 29.56716
38.93087 | 29.57323
38.99989 | 29.58055
39.06959 | 29.58457
39.13962 | 29.59622
39.20813 | 29.5965
39.27785 | 29.60531
39.34747 | 29.61434
39.41714 | 29.6153
39.48597 | 29.6238
39.55586 | 29.62834
39.62529 | 29.63648
39.69466 | 29.64449
39.76388 | 29.64766
39.83374 | 29.65819
39.90262 | 29.66037
39.97277 | 29.66995
40.04191 | 29.6782
40.11131 | 29.67912
40.18044 | 29.6869
40.25063 | 29.69155
40.31962 | 29.69688
40.38873 | 29.7034
40.45837 | 29.70739
40.52859 | 29.71548
40.59705 | 29.71578
40.66689 | 29.72132
40.73644 | 29.73069
40.80596 | 29.73182
40.8748 | 29.7406
40.94468 | 29.74663
41.01415 | 29.75432
41.08355 | 29.75925
41.15285 | 29.75909
41.2227 | 29.76569
41.29155 | 29.76726
41.36152 | 29.77569
41.43075 | 29.78252
41.50008 | 29.78099
41.56928 | 29.78896
41.63946 | 29.79068
41.70864 | 29.7948
41.77767 | 29.79664
41.84732 | 29.79868
41.9174 | 29.80691
41.98589 | 29.8031
42.05561 | 29.80643
42.12529 | 29.81438
42.19493 | 29.81554
42.26376 | 29.82005
42.33363 | 29.82265
42.40312 | 29.82616
42.47243 | 29.82692
42.54166 | 29.82786
42.61146 | 29.83408
42.68037 | 29.833
42.75045 | 29.83753
42.81973 | 29.84341
42.88905 | 29.84082
42.95827 | 29.84842
43.02838 | 29.84958
43.0974 | 29.85372
43.16644 | 29.85906
43.23621 | 29.86118
43.30631 | 29.87255
43.37485 | 29.87174
43.44458 | 29.87544
43.51425 | 29.88347
43.58377 | 29.88573
43.65259 | 29.89356
43.72241 | 29.89887
43.79191 | 29.90483
43.86132 | 29.91125
43.93065 | 29.91378
44.00043 | 29.92461
44.06937 | 29.92673
44.13932 | 29.93475
44.20854 | 29.94129
44.27783 | 29.94162
44.3471 | 29.95054
44.41724 | 29.95525
44.4864 | 29.96006
44.55541 | 29.96407
44.62512 | 29.96609
44.69519 | 29.97701
44.76364 | 29.97601
44.83337 | 29.98243
44.90304 | 29.99097
44.97272 | 29.99299
45.04158 | 30.00007
45.11138 | 30.00293
45.18085 | 30.00799
45.25017 | 30.01056
45.31949 | 30.00989
45.38925 | 30.0187
45.45817 | 30.01887
45.52821 | 30.02451
45.5975 | 30.03088
45.66684 | 30.02934
45.73601 | 30.03589
45.80613 | 30.0383
45.87516 | 30.04289
45.94423 | 30.04617
46.01395 | 30.04792
46.08406 | 30.05631
46.15263 | 30.05469
46.22236 | 30.06012
46.29201 | 30.06998
46.36152 | 30.06865
46.43037 | 30.0748
46.50017 | 30.07867
46.56974 | 30.08438
46.63903 | 30.08899
46.70843 | 30.08962
46.77821 | 30.09763
46.84715 | 30.0969
46.91706 | 30.10168
46.98629 | 30.10474
47.05561 | 30.10296
47.12485 | 30.10929
47.19501 | 30.11192
47.2642 | 30.11547
47.33322 | 30.11922
47.40293 | 30.12322
47.47295 | 30.13125
47.54152 | 30.12769
47.61113 | 30.1321
47.68079 | 30.13702
47.75048 | 30.13512
47.81933 | 30.13995
47.88911 | 30.14225
47.95862 | 30.14853
48.02793 | 30.15148
48.09726 | 30.15288
48.16698 | 30.16027
48.23589 | 30.16219
48.30601 | 30.16885
48.37527 | 30.17615
48.44459 | 30.1751
48.5138 | 30.1839
48.5839 | 30.18586
48.65295 | 30.19047
48.72202 | 30.19692
48.79175 | 30.202
48.86185 | 30.21407
48.93043 | 30.21397
49.00014 | 30.22224
49.0698 | 30.23126
49.1393 | 30.23599
49.20816 | 30.24586
49.27796 | 30.25149
49.34747 | 30.25878
49.41681 | 30.26455
49.48621 | 30.26796
49.55597 | 30.279
49.62489 | 30.2841
49.69483 | 30.29175
49.7641 | 30.30066
49.83341 | 30.3025
49.90265 | 30.31544
49.97276 | 30.3227
50.04198 | 30.32996
50.11098 | 30.33579
50.18071 | 30.34071
50.2507 | 30.35113
50.31926 | 30.35486
50.38893 | 30.36345
50.45855 | 30.37446
50.52827 | 30.37956
50.59711 | 30.38888
50.667 | 30.39316
50.73644 | 30.40231
50.80575 | 30.40916
50.87501 | 30.41354
50.94482 | 30.4223
51.01369 | 30.42323
51.08379 | 30.42793
51.15301 | 30.43337
51.22238 | 30.43592
51.2916 | 30.44688
51.36163 | 30.4534
51.43074 | 30.4598
51.49979 | 30.46577
51.56953 | 30.47003
51.63964 | 30.48065
51.70816 | 30.48095
51.77793 | 30.48674
51.84757 | 30.49529
51.91708 | 30.4956
51.98592 | 30.50185
52.05574 | 30.50805
52.12529 | 30.5162
52.19463 | 30.52439
52.264 | 30.53037
52.33377 | 30.54294
52.40264 | 30.54471
52.47265 | 30.55458
52.54189 | 30.56259
52.61118 | 30.5635
52.68042 | 30.57168
52.75053 | 30.57513
52.81978 | 30.58041
52.88875 | 30.58561
52.95844 | 30.58918
53.02849 | 30.60003
53.09701 | 30.59825
53.1667 | 30.60432
53.23637 | 30.61376
53.30605 | 30.61383
53.37491 | 30.62024
53.44474 | 30.62248
53.51419 | 30.62632
53.58351 | 30.62883
53.65278 | 30.62963
53.72256 | 30.63797
53.79152 | 30.63816
53.86154 | 30.64229
53.93082 | 30.64571
54.00015 | 30.64246
54.06938 | 30.64909
54.13949 | 30.65292
54.20851 | 30.65567
54.27755 | 30.65751
54.34732 | 30.65845
54.4174 | 30.66718
54.48597 | 30.66486
54.55571 | 30.67094
54.62532 | 30.68068
54.69485 | 30.68048
54.76374 | 30.68945
54.83358 | 30.6939
54.90302 | 30.69866
54.97246 | 30.7035
55.04176 | 30.70487
55.11155 | 30.71271
55.18046 | 30.71261
55.25046 | 30.71902
55.31962 | 30.72699
55.38897 | 30.72894
55.45815 | 30.73902
55.52836 | 30.74558
55.59751 | 30.75102
55.66655 | 30.75644
55.73624 | 30.76392
55.80632 | 30.77564
55.87479 | 30.77725
55.94449 | 30.78581
56.01411 | 30.79547
56.08381 | 30.79735
56.15262 | 30.80568
56.22253 | 30.81191
56.29198 | 30.81925
56.36126 | 30.82598
56.43055 | 30.83219
56.50033 | 30.84477
56.56927 | 30.84828
56.63935 | 30.85865
56.70862 | 30.86819
56.77796 | 30.87016
56.84712 | 30.88038
56.91728 | 30.88548
56.98627 | 30.89069
57.05533 | 30.89692
57.1251 | 30.90267
57.19519 | 30.91719
57.26372 | 30.92163
57.33351 | 30.92982
57.40312 | 30.94062
57.47261 | 30.94605
57.54149 | 30.95628
57.61127 | 30.96199
57.68084 | 30.97102
57.75017 | 30.97939
57.81958 | 30.98764
57.88928 | 31.00305
57.95821 | 31.00957
58.0282 | 31.01965
58.09742 | 31.02997
58.16672 | 31.03351
58.23597 | 31.04633
58.30613 | 31.05219
58.37529 | 31.05945
58.44431 | 31.06689
58.51403 | 31.07449
58.58404 | 31.08808
58.65259 | 31.0904
58.72223 | 31.10051
58.79193 | 31.1143
58.86163 | 31.11885
58.93042 | 31.13048
59.00031 | 31.14068
59.06974 | 31.15093
59.13912 | 31.15947
59.20834 | 31.16448
59.2781 | 31.17523
59.34704 | 31.17749
59.41711 | 31.18806
59.48635 | 31.19802
59.55571 | 31.20272
59.6249 | 31.21594
59.69499 | 31.223
59.76406 | 31.22905
59.83312 | 31.23613
59.90286 | 31.24192
59.97295 | 31.25356
60.04152 | 31.25547
60.11131 | 31.26443
60.18093 | 31.27574
60.25044 | 31.27911
60.31921 | 31.28798
60.38912 | 31.29448
60.45857 | 31.30241
60.528 | 31.30975
60.59727 | 31.31264
60.66718 | 31.32359
60.73596 | 31.32687
60.80608 | 31.33578
60.8752 | 31.34326
60.94455 | 31.34527
61.01367 | 31.35463
61.08396 | 31.35784
61.15307 | 31.36466
61.22211 | 31.37306
61.29177 | 31.38063
61.36188 | 31.39225
61.43037 | 31.39283
61.50011 | 31.40242
61.5697 | 31.41299
61.63938 | 31.41783
61.7082 | 31.4269
61.77804 | 31.43235
61.84756 | 31.4383
61.91688 | 31.4442
61.98614 | 31.44889
62.05591 | 31.46129
62.12484 | 31.46505
62.19491 | 31.47567
62.26418 | 31.48462
62.3335 | 31.4873
62.40269 | 31.49764
62.47281 | 31.50214
62.54185 | 31.50939
62.61088 | 31.51729
62.6806 | 31.52129
62.75072 | 31.53148
62.81927 | 31.53019
62.88904 | 31.53741
62.9587 | 31.54929
63.02816 | 31.55206
63.09701 | 31.56022
63.16686 | 31.56554
63.23638 | 31.57497
63.30576 | 31.58488
63.37509 | 31.58914
63.44492 | 31.60217
63.51378 | 31.60567
63.58376 | 31.6132
63.65295 | 31.62158
63.72228 | 31.62342
63.79155 | 31.63482
63.86166 | 31.64
63.93088 | 31.64667
63.9999 | 31.65044
64.06958 | 31.65558
64.13961 | 31.6656
64.20815 | 31.66484
64.2778 | 31.66886
64.3475 | 31.67787
64.41716 | 31.67779
64.48598 | 31.68419
64.55585 | 31.68896
64.62532 | 31.69713
64.69464 | 31.70435
64.76392 | 31.70219
64.83365 | 31.67944
64.90262 | 31.6854
64.97267 | 31.69517
65.04195 | 31.70358
65.11128 | 31.70506
65.1805 | 31.71513
65.25057 | 31.71763
65.31962 | 31.72298
65.38864 | 31.72849
65.45841 | 31.73417
65.52852 | 31.74666
65.59705 | 31.7494
65.66685 | 31.75524
65.73644 | 31.76348
65.806 | 31.76698
65.87481 | 31.77786
65.94463 | 31.78175
66.01419 | 31.78752
66.08353 | 31.78914
66.15289 | 31.78742
66.22269 | 31.79452
66.29155 | 31.79799
66.36152 | 31.80482
66.43074 | 31.80963
66.50009 | 31.8074
66.56928 | 31.81526
66.63949 | 31.81811
66.7086 | 31.82273
66.77768 | 31.82427
66.84737 | 31.82454
66.91739 | 31.83063
66.9859 | 31.82743
67.05558 | 31.83129
67.12526 | 31.83842
67.19491 | 31.83966
67.26379 | 31.84799
67.33361 | 31.84953
67.40311 | 31.85486
67.47235 | 31.85829
67.54169 | 31.8603
67.61142 | 31.86939
67.68042 | 31.8684
67.75045 | 31.87382
67.81971 | 31.88006
67.88908 | 31.87847
67.95826 | 31.88746
68.02831 | 31.89337
68.09743 | 31.89923
68.16645 | 31.90421
68.23619 | 31.90699
68.30629 | 31.91699
68.37486 | 31.91574
68.4446 | 31.92225
68.51422 | 31.93108
68.58371 | 31.92951
68.65261 | 31.9339
68.72237 | 31.93438
68.79192 | 31.93923
68.86129 | 31.94493
68.93069 | 31.94579
69.00043 | 31.95325
69.06934 | 31.95324
69.13931 | 31.95981
69.20855 | 31.96499
69.27783 | 31.96405
69.34705 | 31.97073
69.41719 | 31.97187
69.4864 | 31.974
69.55543 | 31.97497
69.62517 | 31.97632
69.69518 | 31.98398
69.76376 | 31.9805
69.83333 | 31.98373
69.90302 | 31.9889
69.97271 | 31.98704
70.04155 | 31.99174
70.11137 | 31.99217
70.18089 | 31.99438
70.25014 | 31.99544
70.31944 | 31.99276
70.38919 | 31.99707
70.45816 | 31.99461
70.52821 | 31.99811
70.59747 | 32.00267
70.6668 | 32.00224
70.73607 | 32.01064
70.80612 | 32.01224
70.8752 | 32.01118
70.94423 | 32.00963
71.01398 | 32.00837
71.08408 | 32.01215
71.1526 | 32.00404
71.2224 | 32.00289
71.29196 | 32.00577
71.36154 | 32.00139
71.43036 | 32.00312
71.50023 | 31.99956
71.56971 | 31.99947
71.63909 | 31.99982
71.70846 | 31.99324
71.77823 | 31.99419
71.84711 | 31.98592
71.91709 | 31.9808
71.98629 | 31.9748
72.05563 | 31.96209
72.12484 | 31.9577
72.19503 | 31.94698
72.26419 | 31.93469
72.33321 | 31.91699
72.40295 | 31.89459
72.47295 | 31.86669
72.54149 | 31.80799

## Y2
Y2 | Y2
Dehnung | Standardkraft
% | N/mm²
0 | 0.1458733
-1.25832e-05 | 0.119061
-2.092785e-06 | 0.09466941
-1.393424e-05 | 0.07264865
-8.238686e-06 | 0.05214343
5.284945e-05 | 0.03482172
0.0004038546 | 0.01982584
0.001020167 | 0.007674597
0.001891216 | -0.0009280442
0.00297655 | -0.005895541
0.004349523 | -0.006757667
0.005939404 | -0.007315217
0.007604308 | -0.005583376
0.00928545 | -0.003341094
0.01095997 | -0.0005382847
0.01261584 | 0.002112068
0.01429176 | 0.004610738
0.01593873 | 0.007956911
0.01758952 | 0.01199236
0.01925235 | 0.01687352
0.02094528 | 0.02075051
0.0225997 | 0.02505105
0.02428153 | 0.02933895
0.02594524 | 0.03450432
0.02761968 | 0.04052701
0.02928434 | 0.04591381
0.03094228 | 0.05209694
0.03259447 | 0.05744337
0.03428218 | 0.06273177
0.0359584 | 0.06902329
0.0376127 | 0.07617628
0.03927816 | 0.08061159
0.04094924 | 0.08903618
0.04262901 | 0.09387972
0.04428612 | 0.1007074
0.04595499 | 0.1080589
0.04761895 | 0.1141335
0.0492825 | 0.1214535
0.05092639 | 0.1283003
0.05262049 | 0.135016
0.05426147 | 0.1425858
0.055918 | 0.1488968
0.05761764 | 0.1564225
0.05929343 | 0.165129
0.0609608 | 0.1718923
0.06261516 | 0.1783004
0.06428178 | 0.1863652
0.0659359 | 0.1924676
0.06762023 | 0.1997199
0.06925294 | 0.2067921
0.07091387 | 0.2133525
0.07259205 | 0.2209981
0.07428079 | 0.2288266
0.0759489 | 0.2365612
0.07761317 | 0.2451694
0.07928265 | 0.2537591
0.08107527 | 0.2663905
0.08259294 | 0.2777468
0.08425096 | 0.2842634
0.08606148 | 0.2895318
0.08759435 | 0.2955008
0.08925737 | 0.3032212
0.09099971 | 0.3109553
0.0926026 | 0.3191796
0.09424922 | 0.3351946
0.0959187 | 0.3441552
0.09760748 | 0.3539674
0.09924139 | 0.3570327
0.100932 | 0.3638297
0.1026005 | 0.3722183
0.1042436 | 0.3807985
0.1059206 | 0.3893267
0.1076103 | 0.3989713
0.1093206 | 0.4154798
0.110918 | 0.4252484
0.1124452 | 0.4269298
0.1142269 | 0.4346965
0.1159102 | 0.4436059
0.1175905 | 0.4519788
0.1192501 | 0.4609718
0.1209127 | 0.4706139
0.1226031 | 0.4802189
0.1242521 | 0.4891041
0.1259298 | 0.4985312
0.1275959 | 0.5076273
0.1292603 | 0.5173234
0.1309219 | 0.5274402
0.1325951 | 0.5363278
0.1342616 | 0.5459085
0.1359296 | 0.5566586
0.1375763 | 0.5656983
0.1392754 | 0.5744544
0.1409326 | 0.5844484
0.1426093 | 0.5926145
0.1442688 | 0.6031898
0.1459119 | 0.6125777
0.147619 | 0.6210116
0.1492592 | 0.6310963
0.150941 | 0.6398828
0.1525973 | 0.6486324
0.1542761 | 0.6572125
0.1559338 | 0.6665944
0.1575829 | 0.6757647
0.1592606 | 0.6847289
0.160924 | 0.6949941
0.1626022 | 0.7045664
0.1642652 | 0.7132841
0.1659202 | 0.7227931
0.167605 | 0.7319154
0.1692642 | 0.7409922
0.1709562 | 0.7513296
0.172636 | 0.761083
0.1742994 | 0.7705562
0.1759403 | 0.7796528
0.177613 | 0.7891657
0.1792853 | 0.7995113
0.1809331 | 0.8095222
0.1826436 | 0.8189369
0.1843001 | 0.8269806
0.1859539 | 0.8363473
0.1876249 | 0.8453714
0.1892969 | 0.8545957
0.1909664 | 0.8640539
0.1926064 | 0.8731812
0.1942914 | 0.8828899
0.1959463 | 0.8918587
0.1976352 | 0.9009905
0.199273 | 0.9105976
0.2009434 | 0.9202274
0.2026035 | 0.9294853
0.2042944 | 0.9392837
0.2059335 | 0.9484023
0.2076118 | 0.9583135
0.2092648 | 0.9679542
0.210945 | 0.977563
0.2125883 | 0.9859649
0.2142706 | 0.995759
0.2159471 | 1.005245
0.2176133 | 1.014838
0.2192857 | 1.023534
0.2209399 | 1.033102
0.2225887 | 1.041679
0.2243049 | 1.050656
0.2259689 | 1.060632
0.2276313 | 1.068856
0.2293124 | 1.077971
0.2309531 | 1.088335
0.2326152 | 1.096425
0.2342931 | 1.106089
0.2359466 | 1.115628
0.2376285 | 1.124707
0.2392814 | 1.133676
0.2409505 | 1.142677
0.2426147 | 1.15181
0.2442777 | 1.158766
0.2459572 | 1.167638
0.2476078 | 1.176923
0.2492877 | 1.186013
0.2502832 | 1.191925
0.25195 | 1.201136
0.2536886 | 1.213025
0.2552828 | 1.227084
0.2569165 | 1.233105
0.2585977 | 1.241148
0.2616152 | 1.260769
0.2709333 | 1.334222
0.2868893 | 1.462763
0.3044982 | 1.604345
0.3235735 | 1.756512
0.3423529 | 1.903
0.3597715 | 2.037896
0.3792488 | 2.185623
0.4001187 | 2.345226
0.418444 | 2.482084
0.4375819 | 2.627518
0.4578582 | 2.783236
0.4795284 | 2.949574
0.50183 | 3.122407
0.5193639 | 3.254621
0.5372704 | 3.389213
0.5558452 | 3.526424
0.5748758 | 3.666803
0.5945714 | 3.812065
0.6153486 | 3.962199
0.6360111 | 4.116127
0.6569621 | 4.270078
0.6777083 | 4.424365
0.6987415 | 4.576947
0.7196704 | 4.727349
0.740749 | 4.875075
0.7618327 | 5.020982
0.7824456 | 5.167249
0.8030917 | 5.313996
0.8235364 | 5.462458
0.8444122 | 5.610862
0.8650879 | 5.759278
0.8863637 | 5.90515
0.9071677 | 6.049616
0.927977 | 6.192183
0.9488206 | 6.334028
0.9697534 | 6.476607
0.9906405 | 6.620694
1.011419 | 6.76544
1.032417 | 6.909209
1.052972 | 7.051171
1.073781 | 7.190497
1.094433 | 7.328008
1.115392 | 7.464454
1.136126 | 7.601621
1.157019 | 7.740721
1.178133 | 7.881109
1.198862 | 8.021261
1.219707 | 8.158509
1.240371 | 8.293206
1.261126 | 8.424681
1.281759 | 8.556971
1.30291 | 8.690552
1.32386 | 8.827606
1.344835 | 8.96461
1.365597 | 9.10047
1.386362 | 9.234198
1.407262 | 9.365695
1.42804 | 9.496532
1.449197 | 9.624477
1.469693 | 9.75259
1.490381 | 9.880626
1.510858 | 10.01146
1.53177 | 10.14392
1.552696 | 10.27773
1.5738 | 10.40941
1.594983 | 10.53793
1.615704 | 10.66439
1.63662 | 10.78961
1.6573 | 10.91564
1.678211 | 11.04176
1.69873 | 11.16905
1.719606 | 11.29504
1.740182 | 11.41997
1.760815 | 11.54299
1.781625 | 11.665
1.8027 | 11.78693
1.823676 | 11.90937
1.844529 | 12.03376
1.865923 | 12.15901
1.886756 | 12.28414
1.90767 | 12.40681
1.928204 | 12.52631
1.948861 | 12.6428
1.969338 | 12.75783
1.99009 | 12.87342
2.01117 | 12.98943
2.031912 | 13.10813
2.052943 | 13.22602
2.073673 | 13.34358
2.094743 | 13.45862
2.115606 | 13.57237
2.13681 | 13.6826
2.157502 | 13.79225
2.178244 | 13.90143
2.198662 | 14.0118
2.219263 | 14.12276
2.240133 | 14.23366
2.260944 | 14.34411
2.282127 | 14.45266
2.302886 | 14.55956
2.323789 | 14.66604
2.344502 | 14.7737
2.365551 | 14.8826
2.386354 | 14.99243
2.407237 | 15.10061
2.428118 | 15.20727
2.448791 | 15.31168
2.469555 | 15.41507
2.490319 | 15.51794
2.511299 | 15.62028
2.53198 | 15.72369
2.553109 | 15.82812
2.574021 | 15.93305
2.594833 | 16.03695
2.615567 | 16.13845
2.636257 | 16.23794
2.656921 | 16.33512
2.677649 | 16.43275
2.698891 | 16.53026
2.719719 | 16.63024
2.74069 | 16.73018
2.761319 | 16.82993
2.782253 | 16.92654
2.802967 | 17.02042
2.823893 | 17.11234
2.84489 | 17.20288
2.865415 | 17.2932
2.88603 | 17.38315
2.906568 | 17.47563
2.92762 | 17.56856
2.948453 | 17.66257
2.969745 | 17.75406
2.990741 | 17.84373
3.011617 | 17.93132
3.032411 | 18.01827
3.053186 | 18.10568
3.074035 | 18.19432
3.094679 | 18.28353
3.115529 | 18.37062
3.135947 | 18.45641
3.156802 | 18.54093
3.177516 | 18.62591
3.198678 | 18.71088
3.219541 | 18.79626
3.240603 | 18.88351
3.261832 | 18.97097
3.282668 | 19.05781
3.303417 | 19.14133
3.323969 | 19.22179
3.34456 | 19.30026
3.365002 | 19.37798
3.385931 | 19.45666
3.40683 | 19.53718
3.427751 | 19.61908
3.448555 | 19.70107
3.469465 | 19.78208
3.490508 | 19.86166
3.511408 | 19.93985
3.532668 | 20.01581
3.553371 | 20.09006
3.574068 | 20.16318
3.594481 | 20.23768
3.615255 | 20.31343
3.635995 | 20.39046
3.656985 | 20.46551
3.678093 | 20.53718
3.69872 | 20.60743
3.719717 | 20.6766
3.740481 | 20.74677
3.761501 | 20.81737
3.7822 | 20.88817
3.80324 | 20.95879
3.823874 | 21.02826
3.844624 | 21.09586
3.865333 | 21.16227
3.886217 | 21.22807
3.907049 | 21.294
3.927733 | 21.36154
3.948941 | 21.42975
3.9697 | 21.49818
3.990569 | 21.56547
4.011229 | 21.63018
4.031972 | 21.69392
4.052582 | 21.75588
4.073506 | 21.81952
4.094717 | 21.88405
4.115575 | 21.95019
4.136535 | 22.01589
4.157182 | 22.08069
4.178159 | 22.14358
4.198824 | 22.20544
4.219951 | 22.26521
4.240667 | 22.32409
4.261286 | 22.38192
4.281813 | 22.44156
4.302533 | 22.50279
4.323478 | 22.56526
4.344476 | 22.6268
4.365768 | 22.68523
4.386607 | 22.74132
4.407548 | 22.79598
4.428264 | 22.85086
4.449058 | 22.90726
4.469654 | 22.96422
4.490329 | 23.02135
4.511089 | 23.07686
4.53165 | 23.13064
4.552515 | 23.1823
4.5734 | 23.23353
4.594512 | 23.28482
4.615349 | 23.33742
4.636586 | 23.39149
4.657634 | 23.4463
4.678488 | 23.49966
4.699123 | 23.55012
4.719742 | 23.59846
4.740275 | 23.6451
4.760832 | 23.69318
4.781978 | 23.74219
4.802744 | 23.79351
4.823732 | 23.84503
4.844472 | 23.89688
4.865503 | 23.94713
4.886446 | 23.99601
4.907463 | 24.04274
4.928557 | 24.08817
4.949096 | 24.1336
4.969658 | 24.17893
4.990141 | 24.2259
5.011023 | 24.27354
5.031704 | 24.32246
5.052959 | 24.36876
5.073733 | 24.41395
5.094536 | 24.45714
5.11538 | 24.50028
5.136306 | 24.54391
5.157254 | 24.58875
5.178046 | 24.63388
5.199015 | 24.67754
5.219583 | 24.71959
5.240434 | 24.76018
5.261154 | 24.80029
5.282113 | 24.84077
5.302862 | 24.88153
5.323801 | 24.9234
5.344926 | 24.96539
5.365655 | 25.00715
5.386508 | 25.04632
5.4071 | 25.08414
5.427853 | 25.11906
5.448475 | 25.15434
5.469589 | 25.19085
5.490586 | 25.22935
5.511464 | 25.26905
5.532258 | 25.30747
5.552983 | 25.34542
5.573866 | 25.38153
5.594601 | 25.41703
5.615725 | 25.4507
5.636318 | 25.48496
5.656976 | 25.51911
5.677405 | 25.55511
5.698399 | 25.59236
5.719203 | 25.63036
5.740415 | 25.66809
5.761609 | 25.70412
5.782374 | 25.73872
5.803271 | 25.77192
5.824042 | 25.80548
5.844933 | 25.83995
5.865516 | 25.87497
5.886375 | 25.90892
5.90694 | 25.94203
5.927612 | 25.97328
5.948411 | 26.00489
5.969434 | 26.0365
5.990395 | 26.06811
6.011267 | 26.10174
6.032592 | 26.13623
6.053431 | 26.17111
6.074325 | 26.20321
6.094841 | 26.23281
6.115528 | 26.25959
6.135985 | 26.28669
6.156684 | 26.31486
6.177712 | 26.34538
6.198479 | 26.37733
6.219469 | 26.4084
6.240175 | 26.43936
6.261283 | 26.46793
6.282133 | 26.49604
6.303414 | 26.52213
6.324281 | 26.54739
6.344945 | 26.57231
6.365435 | 26.59792
6.386051 | 26.62513
6.406906 | 26.65331
6.427684 | 26.68192
6.448908 | 26.70808
6.469589 | 26.73316
6.490501 | 26.75699
6.511277 | 26.78134
6.532278 | 26.8067
6.553097 | 26.83339
6.573965 | 26.86058
6.594795 | 26.88658
6.615407 | 26.91122
6.636198 | 26.93407
6.65697 | 26.95675
6.677884 | 26.97986
6.698568 | 27.00412
6.719691 | 27.02974
6.740595 | 27.05578
6.7614 | 27.08095
6.782083 | 27.10499
6.802831 | 27.12692
6.823478 | 27.14817
6.844229 | 27.17039
6.86547 | 27.19386
6.886392 | 27.21905
6.907379 | 27.24355
6.928027 | 27.26767
6.948959 | 27.28982
6.969711 | 27.31092
6.990689 | 27.33093
7.011653 | 27.34939
7.032129 | 27.36812
7.052785 | 27.38701
7.073334 | 27.40734
7.09433 | 27.42828
7.115163 | 27.44957
7.136525 | 27.46951
7.157429 | 27.48863
7.178279 | 27.50593
7.199013 | 27.52322
7.219872 | 27.54108
7.240628 | 27.55941
7.261166 | 27.57892
7.282045 | 27.59796
7.302512 | 27.61625
7.323375 | 27.63278
7.344121 | 27.64983
7.365349 | 27.66628
7.386118 | 27.68423
7.407185 | 27.70326
7.428462 | 27.72339
7.449348 | 27.74309
7.470058 | 27.75974
7.490647 | 27.77444
7.511288 | 27.78745
7.531774 | 27.80144
7.552786 | 27.81636
7.573625 | 27.83313
7.594527 | 27.85109
7.615379 | 27.87004
7.636263 | 27.88806
7.657266 | 27.90499
7.678169 | 27.91976
7.699397 | 27.93284
7.720005 | 27.94535
7.740622 | 27.95834
7.761059 | 27.97354
7.781866 | 27.98964
7.802575 | 28.00577
7.823584 | 28.02124
7.844638 | 28.03517
7.865285 | 28.04859
7.88626 | 28.06136
7.907108 | 28.07446
7.928113 | 28.08863
7.948819 | 28.10401
7.969843 | 28.11885
7.990485 | 28.13321
8.01124 | 28.1451
8.031982 | 28.15631
8.052936 | 28.16703
8.073742 | 28.17822
8.094504 | 28.19197
8.115714 | 28.20624
8.136462 | 28.22173
8.157322 | 28.23504
8.177979 | 28.24674
8.198737 | 28.25656
8.219347 | 28.26578
8.240259 | 28.27582
8.261424 | 28.28717
8.28219 | 28.30055
8.303137 | 28.31419
8.32382 | 28.3277
8.344781 | 28.33936
8.365421 | 28.34999
8.386577 | 28.35969
8.407235 | 28.36869
8.427823 | 28.3774
8.448386 | 28.38752
8.469138 | 28.3995
8.49008 | 28.41305
8.511075 | 28.42721
8.53245 | 28.43877
8.553243 | 28.4484
8.574164 | 28.45596
8.594896 | 28.46412
8.61578 | 28.47272
8.636422 | 28.48238
8.657193 | 28.49244
8.677903 | 28.50177
8.698404 | 28.51032
8.719288 | 28.51848
8.740113 | 28.52712
8.761206 | 28.53496
8.782031 | 28.54487
8.803256 | 28.55507
8.824318 | 28.56607
8.845145 | 28.57589
8.865779 | 28.58307
8.886427 | 28.58866
8.906882 | 28.59337
8.927463 | 28.59885
8.948562 | 28.60544
8.969316 | 28.61483
8.990283 | 28.62493
9.011035 | 28.63555
9.032038 | 28.64476
9.052933 | 28.65288
9.074064 | 28.65997
9.09519 | 28.66619
9.115828 | 28.67247
9.136457 | 28.67833
9.156893 | 28.68647
9.177749 | 28.69519
9.198468 | 28.70532
9.219684 | 28.7131
9.240468 | 28.71948
9.261329 | 28.7242
9.28216 | 28.72985
9.303097 | 28.73692
9.323967 | 28.745
9.344726 | 28.7536
9.365715 | 28.76171
9.386302 | 28.76889
9.407118 | 28.77437
9.427793 | 28.77914
9.44875 | 28.78418
9.469462 | 28.7898
9.490335 | 28.79718
9.511469 | 28.80471
9.532226 | 28.81302
9.553054 | 28.81971
9.573673 | 28.82478
9.59445 | 28.82835
9.615037 | 28.83164
9.636172 | 28.8359
9.657195 | 28.84231
9.678155 | 28.8495
9.698916 | 28.85664
9.719704 | 28.86285
9.740572 | 28.86841
9.76135 | 28.87269
9.7825 | 28.87604
9.803093 | 28.87912
9.823729 | 28.88335
9.844182 | 28.88949
9.865129 | 28.89639
9.886024 | 28.90413
9.907191 | 28.91097
9.928296 | 28.91609
9.949035 | 28.91991
9.969947 | 28.92222
9.990683 | 28.92565
10.01156 | 28.92997
10.03207 | 28.93572
10.05293 | 28.94106
10.07346 | 28.94479
10.09417 | 28.94736
10.115 | 28.95013
10.13604 | 28.95339
10.15703 | 28.9579
10.17788 | 28.96447
10.19924 | 28.97175
10.22016 | 28.97927
10.24099 | 28.98452
10.26152 | 28.9873
10.28218 | 28.98836
10.30264 | 28.98943
10.32341 | 28.99151
10.34447 | 28.99523
10.36524 | 29.00134
10.38622 | 29.0076
10.40698 | 29.01416
10.42807 | 29.01918
10.44893 | 29.02389
10.47013 | 29.02628
10.49089 | 29.02917
10.51157 | 29.03074
10.532 | 29.0343
10.55266 | 29.03875
10.57349 | 29.04374
10.59427 | 29.04891
10.6155 | 29.05238
10.63614 | 29.05515
10.65712 | 29.05755
10.67784 | 29.06061
10.69896 | 29.06455
10.7197 | 29.0691
10.74063 | 29.07351
10.76142 | 29.07684
10.78207 | 29.0793
10.80291 | 29.08112
10.82368 | 29.08209
10.84464 | 29.08355
10.86533 | 29.08678
10.88645 | 29.09114
10.90733 | 29.09659
10.92818 | 29.10082
10.94889 | 29.10337
10.96966 | 29.10506
10.99022 | 29.10578
11.01097 | 29.10745
11.03216 | 29.10981
11.05303 | 29.11462
11.07402 | 29.11938
11.0947 | 29.1245
11.1156 | 29.12761
11.13633 | 29.12953
11.15725 | 29.13037
11.17821 | 29.13024
11.19872 | 29.1305
11.21938 | 29.13132
11.23988 | 29.13451
11.26092 | 29.13835
11.28177 | 29.14379
11.30312 | 29.14666
11.32403 | 29.14877
11.34494 | 29.14833
11.3657 | 29.14857
11.38658 | 29.14966
11.40737 | 29.15273
11.42797 | 29.15657
11.44889 | 29.15919
11.46929 | 29.16162
11.49014 | 29.16251
11.51085 | 29.16477
11.53202 | 29.16714
11.5529 | 29.1708
11.57394 | 29.17454
11.59513 | 29.17898
11.61593 | 29.18336
11.63676 | 29.18558
11.65728 | 29.18639
11.67795 | 29.1856
11.69833 | 29.18506
11.7193 | 29.18494
11.74019 | 29.18655
11.76102 | 29.18988
11.78193 | 29.19388
11.8028 | 29.19836
11.82384 | 29.20107
11.84476 | 29.20383
11.86604 | 29.2051
11.88671 | 29.20589
11.90738 | 29.20659
11.92781 | 29.20834
11.94861 | 29.21117
11.96932 | 29.21563
11.99035 | 29.21931
12.0114 | 29.22125
12.03204 | 29.22225
12.05303 | 29.22245
12.07385 | 29.22427
12.09485 | 29.22675
12.11554 | 29.23078
12.13653 | 29.23431
12.1572 | 29.23672
12.17791 | 29.23759
12.19866 | 29.23743
12.21954 | 29.23769
12.24037 | 29.23779
12.2611 | 29.2393
12.28226 | 29.24171
12.30303 | 29.24414
12.32389 | 29.24657
12.34452 | 29.24807
12.36535 | 29.24941
12.38594 | 29.25014
12.40682 | 29.25119
12.42804 | 29.25357
12.44889 | 29.25751
12.46984 | 29.26176
12.49053 | 29.26584
12.51148 | 29.26793
12.53216 | 29.26943
12.55327 | 29.26998
12.574 | 29.26989
12.59459 | 29.27022
12.61516 | 29.27172
12.63593 | 29.27545
12.65688 | 29.27982
12.67781 | 29.28446
12.69916 | 29.2869
12.71988 | 29.28804
12.74087 | 29.28904
12.76152 | 29.28975
12.78241 | 29.29163
12.80299 | 29.2942
12.82371 | 29.29658
12.84441 | 29.29831
12.86496 | 29.29975
12.88586 | 29.30042
12.90669 | 29.30183
12.9278 | 29.30282
12.94864 | 29.30539
12.96992 | 29.30893
12.99094 | 29.31267
13.01181 | 29.31587
13.03249 | 29.31738
13.05305 | 29.31726
13.07361 | 29.31629
13.09415 | 29.31591
13.11535 | 29.3167
13.13605 | 29.31954
13.1571 | 29.323
13.17781 | 29.32649
13.19884 | 29.32883
13.21975 | 29.33062
13.24083 | 29.33164
13.26186 | 29.33185
13.28241 | 29.33124
13.30299 | 29.33064
13.32347 | 29.33187
13.34439 | 29.33337
13.36509 | 29.33599
13.38628 | 29.33661
13.40709 | 29.33704
13.42791 | 29.33632
13.4487 | 29.33665
13.46967 | 29.33817
13.49059 | 29.34079
13.51137 | 29.34404
13.5323 | 29.34608
13.55292 | 29.34681
13.5738 | 29.3469
13.59449 | 29.34633
13.61545 | 29.34632
13.63618 | 29.34699
13.65709 | 29.34933
13.67827 | 29.35302
13.69894 | 29.35716
13.71983 | 29.35906
13.74044 | 29.35899
13.76116 | 29.35789
13.7818 | 29.3576
13.80291 | 29.3587
13.82391 | 29.36163
13.84482 | 29.36494
13.86557 | 29.36842
13.8863 | 29.37027
13.90721 | 29.37113
13.92795 | 29.3716
13.94911 | 29.37036
13.96961 | 29.36924
13.99031 | 29.36829
14.01077 | 29.36934
14.03166 | 29.37154
14.05255 | 29.37478
14.07375 | 29.37717
14.09493 | 29.37891
14.11572 | 29.37994
14.13664 | 29.38071
14.15739 | 29.38173
14.17832 | 29.38367
14.19882 | 29.38586
14.21976 | 29.38777
14.24032 | 29.38872
14.26095 | 29.38909
14.28175 | 29.39012
14.30276 | 29.39083
14.32373 | 29.39178
14.34458 | 29.39382
14.36591 | 29.39719
14.3868 | 29.40136
14.40767 | 29.40411
14.42819 | 29.40471
14.44884 | 29.40389
14.46929 | 29.40205
14.49001 | 29.40158
14.51106 | 29.4021
14.53185 | 29.4053
14.5528 | 29.40795
14.57351 | 29.4118
14.5946 | 29.41447
14.61548 | 29.41709
14.63675 | 29.41859
14.65759 | 29.41847
14.67829 | 29.41773
14.69876 | 29.41748
14.71935 | 29.41935
14.7402 | 29.42193
14.761 | 29.42525
14.78226 | 29.42625
14.80292 | 29.42636
14.8239 | 29.42551
14.84463 | 29.4261
14.86564 | 29.42763
14.88642 | 29.43074
14.90728 | 29.43379
14.92816 | 29.43608
14.94875 | 29.43709
14.96955 | 29.43598
14.99024 | 29.43575
15.01128 | 29.43521
15.03193 | 29.43695
15.05299 | 29.43937
15.07394 | 29.44287
15.09477 | 29.44568
15.11544 | 29.44723
15.13619 | 29.44683
15.15685 | 29.44589
15.17751 | 29.44599
15.19888 | 29.44803
15.21972 | 29.45194
15.24069 | 29.45517
15.26137 | 29.45769
15.28232 | 29.45894
15.30305 | 29.45927
15.32402 | 29.45899
15.34498 | 29.45786
15.36547 | 29.45671
15.38614 | 29.45606
15.40665 | 29.45811
15.42763 | 29.46122
15.44853 | 29.46519
15.46988 | 29.46694
15.49076 | 29.46781
15.51158 | 29.46719
15.5324 | 29.46718
15.55318 | 29.46724
15.57394 | 29.46837
15.59449 | 29.47054
15.61539 | 29.47256
15.63582 | 29.47419
15.65671 | 29.47389
15.67745 | 29.47354
15.69862 | 29.47322
15.71952 | 29.47379
15.7405 | 29.47616
15.76182 | 29.47968
15.7826 | 29.48339
15.80344 | 29.48536
15.82397 | 29.48513
15.84459 | 29.4837
15.86507 | 29.4822
15.88608 | 29.4813
15.90699 | 29.48277
15.92786 | 29.486
15.9487 | 29.4892
15.96957 | 29.49249
15.99061 | 29.49341
16.01152 | 29.49385
16.03275 | 29.49334
16.05337 | 29.4921
16.074 | 29.49106
16.0944 | 29.49101
16.11517 | 29.4926
16.1359 | 29.49513
16.15694 | 29.49739
16.17797 | 29.49864
16.19862 | 29.49849
16.21961 | 29.4985
16.24038 | 29.49961
16.26145 | 29.5016
16.28215 | 29.50494
16.30314 | 29.50763
16.3238 | 29.51
16.34458 | 29.51186
16.36532 | 29.5122
16.38624 | 29.51231
16.40711 | 29.51229
16.42787 | 29.51394
16.44906 | 29.51665
16.46978 | 29.51959
16.4907 | 29.52083
16.51132 | 29.52097
16.53208 | 29.52049
16.55266 | 29.51949
16.57355 | 29.51989
16.59477 | 29.52109
16.61552 | 29.52404
16.63648 | 29.52691
16.65716 | 29.52983
16.67812 | 29.53107
16.69876 | 29.53133
16.71987 | 29.53038
16.74057 | 29.52984
16.76116 | 29.52931
16.78175 | 29.53031
16.80244 | 29.53288
16.82343 | 29.53622
16.8444 | 29.53977
16.86574 | 29.54081
16.88652 | 29.54131
16.90748 | 29.54026
16.92817 | 29.54009
16.94915 | 29.5405
16.96979 | 29.54197
16.99052 | 29.54283
17.01129 | 29.54337
17.03177 | 29.54319
17.05267 | 29.54271
17.07344 | 29.54231
17.09451 | 29.54203
17.11539 | 29.54346
17.13659 | 29.54583
17.15762 | 29.54875
17.17847 | 29.55168
17.19916 | 29.55243
17.21974 | 29.55146
17.24026 | 29.54947
17.26077 | 29.54822
17.28189 | 29.54832
17.30263 | 29.55075
17.32365 | 29.55392
17.34433 | 29.55727
17.36543 | 29.55945
17.38632 | 29.56019
17.40739 | 29.56036
17.42854 | 29.55988
17.44916 | 29.55886
17.46974 | 29.5583
17.49022 | 29.55953
17.51109 | 29.56209
17.53178 | 29.56487
17.553 | 29.56643
17.57387 | 29.56693
17.59465 | 29.56618
17.6155 | 29.56604
17.63636 | 29.56711
17.65735 | 29.56946
17.67805 | 29.5718
17.69907 | 29.57356
17.71962 | 29.57437
17.74045 | 29.57381
17.76115 | 29.57309
17.78209 | 29.57164
17.80279 | 29.57161
17.82365 | 29.57274
17.84483 | 29.57502
17.86552 | 29.57802
17.88639 | 29.57875
17.90698 | 29.57811
17.92775 | 29.57615
17.94838 | 29.57495
17.96951 | 29.57489
17.99054 | 29.57707
18.01152 | 29.58008
18.03229 | 29.58308
18.05301 | 29.58529
18.07394 | 29.58535
18.0947 | 29.58498
18.11584 | 29.58331
18.13635 | 29.58213
18.15704 | 29.58071
18.17751 | 29.58201
18.19843 | 29.58467
18.21932 | 29.58778
18.24046 | 29.59012
18.26168 | 29.59011
18.28239 | 29.58914
18.30318 | 29.58835
18.32401 | 29.58837
18.34488 | 29.58985
18.36539 | 29.59216
18.38627 | 29.59366
18.40682 | 29.59429
18.42749 | 29.59395
18.44832 | 29.59346
18.46935 | 29.59426
18.49038 | 29.59485
18.51124 | 29.59679
18.53257 | 29.59976
18.5535 | 29.60258
18.57431 | 29.60447
18.59487 | 29.6032
18.6155 | 29.60125
18.63597 | 29.59834
18.65671 | 29.5965
18.67784 | 29.59608
18.69863 | 29.59775
18.71962 | 29.5999
18.74032 | 29.60279
18.7614 | 29.60469
18.78223 | 29.60621
18.80351 | 29.6058
18.82432 | 29.60458
18.84491 | 29.60271
18.86533 | 29.6022
18.88589 | 29.60279
18.90678 | 29.60475
18.92761 | 29.60744
18.94883 | 29.60888
18.96956 | 29.60975
18.9905 | 29.6091
19.01121 | 29.60973
19.03219 | 29.61088
19.05298 | 29.61379
19.07389 | 29.61587
19.09475 | 29.61702
19.11551 | 29.61694
19.1363 | 29.61576
19.15697 | 29.61505
19.17791 | 29.61514
19.19866 | 29.61662
19.2198 | 29.619
19.24073 | 29.62217
19.26163 | 29.62426
19.28227 | 29.6245
19.30291 | 29.62389
19.32355 | 29.62188
19.3443 | 29.62137
19.36553 | 29.6221
19.38646 | 29.62425
19.40744 | 29.62722
19.42804 | 29.62925
19.44883 | 29.62981
19.46961 | 29.63017
19.49057 | 29.62985
19.51156 | 29.6293
19.53211 | 29.62808
19.55274 | 29.62702
19.57317 | 29.62824
19.59418 | 29.63006
19.61506 | 29.63285
19.63646 | 29.63422
19.65743 | 29.63511
19.67837 | 29.6345
19.69908 | 29.63395
19.71981 | 29.6337
19.74067 | 29.63489
19.76132 | 29.63634
19.78222 | 29.63716
19.80266 | 29.63685
19.82352 | 29.63578
19.84416 | 29.63468
19.86521 | 29.63424
19.88619 | 29.63447
19.90727 | 29.63632
19.92849 | 29.63897
19.94936 | 29.64102
19.97014 | 29.64172
19.99053 | 29.64082
20.01117 | 29.63858
20.03162 | 29.6364
20.05267 | 29.63482
20.07349 | 29.63581
20.09445 | 29.63785
20.11527 | 29.64033
20.13608 | 29.64239
20.15715 | 29.64305
20.17806 | 29.64356
20.19936 | 29.64277
20.22 | 29.64149
20.24072 | 29.64031
20.26107 | 29.64039
20.28181 | 29.64137
20.3026 | 29.64308
20.32367 | 29.64458
20.34472 | 29.64471
20.36541 | 29.64437
20.38639 | 29.64327
20.4071 | 29.6439
20.42817 | 29.64562
20.44892 | 29.64828
20.46994 | 29.64988
20.49055 | 29.65038
20.51125 | 29.64936
20.53197 | 29.64775
20.55282 | 29.64708
20.57372 | 29.647
20.59446 | 29.64849
20.6156 | 29.65048
20.63636 | 29.6528
20.65724 | 29.65413
20.67783 | 29.65437
20.6986 | 29.65338
20.71925 | 29.65283
20.74021 | 29.65299
20.76136 | 29.6551
20.78224 | 29.65851
20.80319 | 29.66082
20.82381 | 29.66397
20.8448 | 29.6645
20.8655 | 29.66508
20.88665 | 29.6638
20.90736 | 29.66329
20.92793 | 29.66206
20.94851 | 29.66208
20.96914 | 29.66322
20.99015 | 29.66511
21.01116 | 29.66764
21.0325 | 29.66832
21.05324 | 29.66859
21.07416 | 29.66776
21.09484 | 29.66791
21.11576 | 29.66877
21.13635 | 29.67054
21.15708 | 29.67222
21.17776 | 29.67361
21.19833 | 29.67415
21.2192 | 29.67379
21.24005 | 29.67314
21.26114 | 29.6731
21.28201 | 29.67451
21.30325 | 29.67739
21.32432 | 29.68082
21.34515 | 29.68274
21.36581 | 29.68328
21.38639 | 29.68166
21.40694 | 29.68033
21.42746 | 29.67995
21.44865 | 29.68089
21.46941 | 29.68257
21.49044 | 29.68376
21.51112 | 29.68519
21.53219 | 29.68652
21.55306 | 29.68736
21.57419 | 29.68746
21.59521 | 29.68673
21.6158 | 29.68531
21.63635 | 29.68486
21.65678 | 29.68626
21.67767 | 29.68881
21.69837 | 29.69199
21.71963 | 29.69348
21.74043 | 29.69434
21.76124 | 29.69428
21.78206 | 29.69423
21.803 | 29.69554
21.82391 | 29.69719
21.8447 | 29.69945
21.86564 | 29.70108
21.88629 | 29.70195
21.90712 | 29.70166
21.92783 | 29.70051
21.94876 | 29.69891
21.96951 | 29.69924
21.99046 | 29.70147
22.01157 | 29.70451
22.03233 | 29.70678
22.0532 | 29.70767
22.07376 | 29.70707
22.0945 | 29.70559
22.11514 | 29.70447
22.13625 | 29.70418
22.15724 | 29.70544
22.17816 | 29.70763
22.19888 | 29.70966
22.21963 | 29.71131
22.24054 | 29.71133
22.26128 | 29.71145
22.28244 | 29.71011
22.30299 | 29.7085
22.32363 | 29.7073
22.3441 | 29.70775
22.36501 | 29.70993
22.38591 | 29.7127
22.4071 | 29.71429
22.42828 | 29.71447
22.44906 | 29.71314
22.46994 | 29.71154
22.49067 | 29.71175
22.5116 | 29.7128
22.53222 | 29.7148
22.55307 | 29.71617
22.57368 | 29.71709
22.59428 | 29.71785
22.61509 | 29.71804
22.63605 | 29.71814
22.65708 | 29.71817
22.67794 | 29.71967
22.6993 | 29.72177
22.7201 | 29.72421
22.74099 | 29.72542
22.76153 | 29.72517
22.78217 | 29.72373
22.80265 | 29.72073
22.82326 | 29.72006
22.84442 | 29.72051
22.86517 | 29.72373
22.88617 | 29.72604
22.90686 | 29.72879
22.92799 | 29.73007
22.94884 | 29.73028
22.97012 | 29.72988
22.99094 | 29.72874
23.01164 | 29.72746
23.03209 | 29.72697
23.05265 | 29.72775
23.0735 | 29.73034
23.09433 | 29.73375
23.11559 | 29.73512
23.13627 | 29.73571
23.15722 | 29.73505
23.17793 | 29.73507
23.19897 | 29.73641
23.21976 | 29.73814
23.24064 | 29.74006
23.26147 | 29.74141
23.28212 | 29.74188
23.3029 | 29.74133
23.32361 | 29.74022
23.34462 | 29.73948
23.36528 | 29.74011
23.38633 | 29.74179
23.40722 | 29.74451
23.42808 | 29.74655
23.44878 | 29.74746
23.4695 | 29.74669
23.49021 | 29.7451
23.5109 | 29.74451
23.5322 | 29.7451
23.55305 | 29.74735
23.57402 | 29.74969
23.5947 | 29.75234
23.61565 | 29.7535
23.6364 | 29.75367
23.65735 | 29.75268
23.6783 | 29.75182
23.6988 | 29.7505
23.71947 | 29.74991
23.74002 | 29.75169
23.76102 | 29.75442
23.78186 | 29.7576
23.80319 | 29.759
23.82406 | 29.75968
23.8449 | 29.75863
23.86569 | 29.75852
23.88653 | 29.75829
23.90728 | 29.75934
23.92785 | 29.76068
23.94871 | 29.76158
23.96917 | 29.7614
23.99 | 29.76057
24.01078 | 29.76053
24.03194 | 29.76051
24.05283 | 29.76211
24.07391 | 29.76484
24.09516 | 29.76802
24.11601 | 29.77099
24.13677 | 29.77193
24.15732 | 29.77097
24.17789 | 29.76844
24.19838 | 29.76669
24.21935 | 29.7658
24.24028 | 29.76728
24.26121 | 29.76956
24.28205 | 29.77163
24.30292 | 29.77355
24.32393 | 29.77442
24.34484 | 29.77515
24.36605 | 29.77444
24.38666 | 29.7735
24.40731 | 29.77277
24.42774 | 29.77373
24.44853 | 29.77521
24.46925 | 29.77764
24.49025 | 29.77868
24.5113 | 29.77898
24.53196 | 29.77865
24.55295 | 29.77846
24.57372 | 29.77934
24.59481 | 29.78095
24.61551 | 29.78336
24.63649 | 29.78479
24.65716 | 29.78605
24.67793 | 29.78569
24.69869 | 29.78461
24.71958 | 29.78368
24.74044 | 29.78365
24.76119 | 29.78519
24.78239 | 29.78744
24.8031 | 29.7901
24.82403 | 29.7914
24.84468 | 29.79134
24.86542 | 29.78972
24.886 | 29.788
24.90691 | 29.78774
24.92807 | 29.78853
24.94892 | 29.79047
24.96982 | 29.79211
24.99048 | 29.79339
25.0045 | 29.79374
25.02524 | 29.79298
25.04612 | 29.7918
25.11506 | 29.78814
25.18488 | 29.7935
25.25462 | 29.79417
25.32386 | 29.80013
25.39287 | 29.80355
25.46279 | 29.80914
25.53245 | 29.8128
25.60108 | 29.80509
25.67077 | 29.81015
25.74076 | 29.8127
25.80986 | 29.80989
25.87923 | 29.81536
25.94873 | 29.81305
26.01845 | 29.81942
26.08754 | 29.82149
26.15701 | 29.82146
26.22652 | 29.82762
26.29577 | 29.82896
26.36561 | 29.83639
26.43508 | 29.83759
26.50403 | 29.83512
26.57387 | 29.84296
26.64347 | 29.84179
26.71259 | 29.844
26.78166 | 29.84355
26.85165 | 29.84761
26.92137 | 29.85529
26.99007 | 29.85147
27.0598 | 29.85683
27.12971 | 29.86194
27.19866 | 29.86087
27.26806 | 29.86569
27.33758 | 29.8656
27.40726 | 29.87198
27.47646 | 29.87396
27.54603 | 29.87573
27.61554 | 29.88182
27.68467 | 29.88181
27.75444 | 29.89073
27.82393 | 29.89275
27.89279 | 29.89121
27.96263 | 29.9008
28.03237 | 29.90048
28.10164 | 29.90524
28.1706 | 29.90581
28.24061 | 29.91058
28.31025 | 29.9191
28.3789 | 29.91751
28.44859 | 29.92731
28.51853 | 29.93291
28.58765 | 29.93299
28.657 | 29.93819
28.72657 | 29.93923
28.79622 | 29.94554
28.86528 | 29.94605
28.9348 | 29.94932
29.00432 | 29.95738
29.07353 | 29.95431
29.14339 | 29.96121
29.2129 | 29.96357
29.28179 | 29.96153
29.35165 | 29.97134
29.42131 | 29.97093
29.49039 | 29.97447
29.55942 | 29.97568
29.62939 | 29.97822
29.69916 | 29.98373
29.76783 | 29.97993
29.83756 | 29.98763
29.90746 | 29.99356
29.97644 | 29.99449
30.04582 | 30.00045
30.1154 | 30.00286
30.18502 | 30.01289
30.25426 | 30.017
30.32381 | 30.02139
30.39336 | 30.03052
30.46244 | 30.03096
30.53222 | 30.04014
30.60169 | 30.04417
30.67057 | 30.04439
30.74039 | 30.05713
30.81017 | 30.06091
30.87946 | 30.06698
30.94842 | 30.0717
31.01838 | 30.07894
31.08799 | 30.08932
31.15666 | 30.08757
31.22635 | 30.09765
31.29628 | 30.10685
31.36539 | 30.11124
31.43479 | 30.12341
31.50434 | 30.12846
31.57399 | 30.13898
31.6431 | 30.14498
31.71255 | 30.15223
31.78207 | 30.16439
31.85126 | 30.16653
31.92118 | 30.17851
31.99066 | 30.18494
32.05961 | 30.18647
32.12939 | 30.1975
32.1991 | 30.1984
32.26814 | 30.20484
32.33722 | 30.21143
32.40719 | 30.22055
32.47691 | 30.23435
32.54564 | 30.23545
32.61535 | 30.24548
32.68526 | 30.25364
32.75424 | 30.25557
32.82361 | 30.26415
32.89313 | 30.26639
32.96276 | 30.27486
33.03204 | 30.27756
33.10157 | 30.28129
33.17112 | 30.29033
33.2402 | 30.29246
33.31002 | 30.30524
33.37946 | 30.31201
33.44839 | 30.31383
33.51821 | 30.32716
33.58789 | 30.3284
33.6572 | 30.33648
33.72619 | 30.33841
33.79616 | 30.34271
33.8658 | 30.35046
33.93444 | 30.34777
34.00413 | 30.35655
34.07408 | 30.36567
34.14323 | 30.36596
34.21256 | 30.37253
34.28216 | 30.3737
34.35176 | 30.38173
34.42089 | 30.38533
34.49033 | 30.3901
34.5599 | 30.39939
34.62904 | 30.39878
34.69896 | 30.40564
34.76841 | 30.4089
34.83738 | 30.40993
34.90714 | 30.41995
34.97683 | 30.42012
35.04593 | 30.42245
35.115 | 30.42459
35.18495 | 30.42907
35.25472 | 30.43907
35.32343 | 30.43512
35.39313 | 30.44426
35.46303 | 30.44978
35.53198 | 30.44907
35.60139 | 30.45592
35.67096 | 30.45788
35.74059 | 30.46556
35.80982 | 30.46802
35.87937 | 30.4704
35.94892 | 30.48045
36.01801 | 30.48161
36.0878 | 30.49103
36.15722 | 30.49529
36.22615 | 30.49705
36.29597 | 30.50617
36.36572 | 30.50519
36.43499 | 30.50826
36.50398 | 30.50853
36.57395 | 30.51433
36.64358 | 30.5224
36.71215 | 30.52015
36.7819 | 30.52772
36.85185 | 30.53229
36.92098 | 30.53331
36.99033 | 30.54353
37.05992 | 30.54594
37.12951 | 30.55454
37.19865 | 30.55582
37.26812 | 30.55585
37.33764 | 30.56159
37.40685 | 30.56027
37.47672 | 30.56864
37.54621 | 30.56935
37.61516 | 30.56989
37.68496 | 30.57908
37.75461 | 30.58184
37.8237 | 30.5864
37.89281 | 30.58781
37.96277 | 30.59275
38.03246 | 30.59981
38.10121 | 30.59688
38.17089 | 30.60482
38.2408 | 30.61211
38.30978 | 30.61119
38.37917 | 30.61934
38.44871 | 30.62323
38.51835 | 30.63164
38.5876 | 30.63341
38.65712 | 30.63521
38.72666 | 30.64324
38.79579 | 30.64322
38.86558 | 30.64939
38.93503 | 30.65157
39.00392 | 30.64972
39.07373 | 30.658
39.14351 | 30.66142
39.21276 | 30.66761
39.28171 | 30.67013
39.35171 | 30.67463
39.42134 | 30.68309
39.48999 | 30.68106
39.55966 | 30.69092
39.62964 | 30.69846
39.69876 | 30.7001
39.76808 | 30.70986
39.83773 | 30.71225
39.90732 | 30.72126
39.97648 | 30.72705
40.04592 | 30.73208
40.11546 | 30.74367
40.18464 | 30.74616
40.25455 | 30.75768
40.324 | 30.7634
40.39294 | 30.76523
40.46272 | 30.77937
40.53241 | 30.77962
40.60149 | 30.78722
40.67056 | 30.79472
40.74059 | 30.80316
40.81023 | 30.81479
40.87899 | 30.81535
40.94874 | 30.82465
41.01863 | 30.83501
41.08756 | 30.83908
41.15694 | 30.84807
41.22647 | 30.85309
41.29618 | 30.86457
41.36535 | 30.87019
41.43492 | 30.87798
41.50445 | 30.89129
41.57362 | 30.89571
41.64337 | 30.90791
41.71287 | 30.91608
41.78169 | 30.92085
41.85159 | 30.93731
41.92129 | 30.94552
41.99059 | 30.95549
42.05954 | 30.96203
42.12947 | 30.97165
42.19915 | 30.98237
42.2678 | 30.98464
42.33742 | 30.9982
42.40741 | 31.00868
42.47653 | 31.01228
42.5459 | 31.02594
42.61549 | 31.03371
42.68514 | 31.04645
42.75425 | 31.05457
42.82367 | 31.06171
42.89322 | 31.07331
42.96243 | 31.08182
43.03223 | 31.0966
43.10179 | 31.10469
43.17069 | 31.1089
43.24049 | 31.12469
43.31017 | 31.13087
43.37928 | 31.13904
43.44832 | 31.14525
43.51834 | 31.15409
43.58802 | 31.16804
43.65675 | 31.16881
43.72648 | 31.18175
43.79637 | 31.1905
43.86532 | 31.19221
43.93468 | 31.20217
44.00423 | 31.20832
44.07393 | 31.21743
44.14313 | 31.22428
44.21268 | 31.22883
44.28225 | 31.24013
44.35133 | 31.24137
44.42114 | 31.25075
44.49056 | 31.25658
44.55947 | 31.25488
44.62929 | 31.26088
44.69906 | 31.26186
44.76834 | 31.26777
44.83727 | 31.27164
44.9073 | 31.27791
44.97691 | 31.28565
45.04555 | 31.28272
45.11523 | 31.29198
45.1852 | 31.29971
45.25431 | 31.30311
45.3237 | 31.31082
45.39323 | 31.31434
45.46286 | 31.32136
45.53198 | 31.32408
45.60148 | 31.32595
45.67097 | 31.33332
45.74017 | 31.33236
45.81006 | 31.34258
45.87956 | 31.34832
45.94844 | 31.34805
46.01828 | 31.35931
46.08795 | 31.36212
46.15706 | 31.36553
46.22608 | 31.36657
46.2961 | 31.37446
46.3658 | 31.38601
46.43451 | 31.3852
46.50421 | 31.39274
46.57416 | 31.39953
46.64309 | 31.40012
46.7125 | 31.40827
46.78202 | 31.40891
46.85172 | 31.41604
46.92089 | 31.42022
46.99049 | 31.42453
47.06 | 31.43175
47.12913 | 31.43174
47.19891 | 31.44077
47.26831 | 31.44437
47.33725 | 31.44533
47.40707 | 31.45566
47.47675 | 31.45564
47.54608 | 31.46354
47.61507 | 31.46814
47.68505 | 31.47342
47.75468 | 31.48197
47.82337 | 31.47927
47.89298 | 31.4868
47.96296 | 31.49809
48.03212 | 31.49967
48.10147 | 31.50896
48.171 | 31.51423
48.24065 | 31.52271
48.30975 | 31.528
48.37928 | 31.53325
48.44875 | 31.54372
48.51793 | 31.54437
48.58782 | 31.55491
48.65735 | 31.55996
48.72623 | 31.56076
48.79608 | 31.57129
48.86565 | 31.57379
48.93481 | 31.58072
49.00386 | 31.58645
49.07389 | 31.59008
49.14359 | 31.59922
49.21237 | 31.59696
49.28199 | 31.60455
49.35196 | 31.61029
49.42089 | 31.61255
49.49029 | 31.61965
49.5598 | 31.62263
49.6295 | 31.63
49.69867 | 31.63383
49.76823 | 31.63794
49.83774 | 31.64643
49.90691 | 31.64566
49.97665 | 31.654
50.04615 | 31.65627
50.11505 | 31.65734
50.1849 | 31.66829
50.25461 | 31.67203
50.3239 | 31.6787
50.39289 | 31.67978
50.46278 | 31.68588
50.53244 | 31.69672
50.60111 | 31.69645
50.67075 | 31.70623
50.7407 | 31.7141
50.80987 | 31.71868
50.8792 | 31.7285
50.94885 | 31.73168
51.01844 | 31.74264
51.08755 | 31.7493
51.15703 | 31.7522
51.22657 | 31.76291
51.29573 | 31.76607
51.36563 | 31.77651
51.43511 | 31.78412
51.504 | 31.78693
51.57386 | 31.79725
51.64346 | 31.80145
51.71265 | 31.80821
51.78161 | 31.81203
51.85169 | 31.81899
51.92134 | 31.83085
51.99013 | 31.82968
52.05977 | 31.83939
52.12975 | 31.84593
52.19866 | 31.8474
52.26807 | 31.85568
52.33757 | 31.86016
52.40729 | 31.86823
52.47645 | 31.87242
52.54602 | 31.87629
52.61557 | 31.8854
52.68465 | 31.88644
52.75444 | 31.89628
52.82395 | 31.89984
52.89284 | 31.89832
52.96263 | 31.90612
53.03235 | 31.90882
53.10162 | 31.91588
53.17061 | 31.91959
53.24059 | 31.92679
53.31024 | 31.93632
53.37892 | 31.93491
53.44855 | 31.94474
53.51853 | 31.95349
53.58769 | 31.95703
53.65704 | 31.96503
53.72657 | 31.96758
53.79621 | 31.97538
53.86531 | 31.97773
53.9348 | 31.98151
54.00435 | 31.99202
54.07353 | 31.99316
54.14336 | 32.00454
54.21288 | 32.00857
54.28183 | 32.01153
54.35162 | 32.02271
54.42127 | 32.02492
54.49038 | 32.03229
54.5594 | 32.03493
54.62943 | 32.04237
54.69913 | 32.05201
54.76787 | 32.05287
54.83756 | 32.06523
54.90748 | 32.07511
54.97644 | 32.07888
55.04582 | 32.08832
55.11565 | 32.09084
55.18502 | 32.10229
55.25424 | 32.11028
55.32377 | 32.11567
55.39333 | 32.12783
55.46242 | 32.13046
55.53223 | 32.14037
55.60167 | 32.14707
55.67062 | 32.15227
55.74037 | 32.16583
55.81015 | 32.17156
55.87942 | 32.18056
55.94841 | 32.18796
56.01837 | 32.1971
56.08799 | 32.21034
56.15666 | 32.21449
56.22631 | 32.22766
56.29627 | 32.24004
56.36543 | 32.24646
56.43479 | 32.25944
56.50435 | 32.26834
56.57399 | 32.28139
56.64312 | 32.28883
56.71258 | 32.29643
56.78209 | 32.30972
56.85132 | 32.31335
56.92119 | 32.32626
56.99066 | 32.33511
57.05956 | 32.34101
57.12936 | 32.35435
57.19906 | 32.35997
57.26817 | 32.36765
57.33719 | 32.37566
57.40722 | 32.38635
57.47694 | 32.39999
57.54566 | 32.40227
57.61534 | 32.4142
57.68526 | 32.42541
57.75424 | 32.43263
57.82355 | 32.44541
57.89312 | 32.45276
57.96278 | 32.46401
58.03197 | 32.46976
58.10158 | 32.47516
58.17109 | 32.48481
58.24015 | 32.48842
58.31002 | 32.50179
58.37948 | 32.50997
58.44835 | 32.51271
58.51821 | 32.52526
58.58793 | 32.53177
58.65723 | 32.5415
58.7262 | 32.54646
58.79614 | 32.55248
58.86577 | 32.56179
58.93445 | 32.56275
59.00412 | 32.57536
59.07407 | 32.58484
59.14319 | 32.58795
59.21257 | 32.59935
59.28212 | 32.60116
59.35179 | 32.60881
59.4209 | 32.61385
59.49032 | 32.62039
59.55988 | 32.63108
59.62906 | 32.63278
59.69897 | 32.64115
59.76842 | 32.64745
59.83732 | 32.65242
59.90716 | 32.66949
59.97685 | 32.67658
60.04594 | 32.68986
60.115 | 32.69977
60.185 | 32.71294
60.25468 | 32.72578
60.32341 | 32.72743
60.39316 | 32.73905
60.46307 | 32.74976
60.53199 | 32.75581
60.60137 | 32.76861
60.67093 | 32.77633
60.74061 | 32.79059
60.80979 | 32.80296
60.87934 | 32.81293
60.9489 | 32.83215
61.01801 | 32.83823
61.08783 | 32.85611
61.15727 | 32.86651
61.22617 | 32.87398
61.29597 | 32.89124
61.36579 | 32.90163
61.43499 | 32.91668
61.50398 | 32.92849
61.57397 | 32.94161
61.64358 | 32.95937
61.71226 | 32.96523
61.78194 | 32.98131
61.85189 | 32.99592
61.92094 | 33.0039
61.99037 | 33.02018
62.05989 | 33.02873
62.12959 | 33.04243
62.19865 | 33.0516
62.26816 | 33.06228
62.33763 | 33.07703
62.40685 | 33.08567
62.4767 | 33.10263
62.54628 | 33.11783
62.61516 | 33.12635
62.68499 | 33.14786
62.75461 | 33.15828
62.82376 | 33.17158
62.89274 | 33.18002
62.96279 | 33.19029
63.03244 | 33.20453
63.10119 | 33.20832
63.1709 | 33.22183
63.24086 | 33.23561
63.30981 | 33.24308
63.37918 | 33.25687
63.44872 | 33.2626
63.5184 | 33.27567
63.58758 | 33.28448
63.65714 | 33.29354
63.72666 | 33.30789
63.79578 | 33.31207
63.86557 | 33.32518
63.93505 | 33.33633
64.00395 | 33.34403
64.07376 | 33.36127
64.14348 | 33.36895
64.21277 | 33.37928
64.28171 | 33.38851
64.35173 | 33.40186
64.42135 | 33.41551
64.49003 | 33.41876
64.55969 | 33.433
64.62964 | 33.44496
64.69878 | 33.4507
64.76809 | 33.46372
64.83771 | 33.47252
64.90733 | 33.48674
64.97643 | 33.49755
65.04589 | 33.50763
65.11544 | 33.52205
65.18465 | 33.5292
65.25454 | 33.54573
65.32398 | 33.55447
65.39291 | 33.56264
65.46268 | 33.57796
65.53239 | 33.58537
65.60151 | 33.59626
65.6705 | 33.60482
65.74059 | 33.62009
65.81022 | 33.63609
65.87884 | 33.64091
65.94869 | 33.65537
66.01861 | 33.66647
66.08759 | 33.67207
66.15694 | 33.6855
66.22649 | 33.69203
66.2961 | 33.70364
66.36535 | 33.7104
66.43488 | 33.71585
66.50445 | 33.72982
66.57355 | 33.73279
66.64335 | 33.74627
66.71281 | 33.7559
66.78174 | 33.76326
66.85153 | 33.78044
66.92129 | 33.791
66.99054 | 33.80312
67.05954 | 33.80962
67.12949 | 33.81918
67.19912 | 33.8305
67.26774 | 33.83081
67.33747 | 33.84568
67.40745 | 33.85964
67.47653 | 33.8678
67.54587 | 33.88264
67.61547 | 33.89295
67.68513 | 33.9098
67.7542 | 33.91834
67.82371 | 33.92761
67.89319 | 33.94012
67.9624 | 33.94542
68.03229 | 33.9598
68.10176 | 33.97028
68.17068 | 33.97841
68.24049 | 33.99542
68.31015 | 34.00564
68.37925 | 34.01951
68.44831 | 34.03191
68.51834 | 34.04698
68.58804 | 34.06379
68.65678 | 34.06882
68.72642 | 34.08576
68.79636 | 34.09858
68.86532 | 34.10381
68.93474 | 34.11573
69.0042 | 34.12263
69.07392 | 34.13852
69.14314 | 34.15075
69.21271 | 34.16033
69.28221 | 34.17557
69.35136 | 34.1828
69.42113 | 34.19855
69.49061 | 34.20819
69.55948 | 34.21168
69.62932 | 34.22481
69.69904 | 34.22951
69.76832 | 34.23726
69.83732 | 34.24596
69.90725 | 34.25727
69.9769 | 34.27238
70.04557 | 34.27441
70.11523 | 34.28534
70.18518 | 34.2954
70.25429 | 34.29917
70.32367 | 34.31241
70.39326 | 34.31631
70.46292 | 34.3244
70.53196 | 34.32991
70.60146 | 34.33347
70.67096 | 34.34429
70.74022 | 34.34903
70.81004 | 34.36357
70.87955 | 34.37092
70.94845 | 34.37441
71.01831 | 34.38785
71.08793 | 34.39359
71.15707 | 34.40214
71.2261 | 34.40708
71.29607 | 34.41613
71.36579 | 34.42813
71.43454 | 34.42774
71.50422 | 34.43727
71.57412 | 34.4488
71.64313 | 34.45309
71.71249 | 34.46316
71.78202 | 34.47023
71.85169 | 34.48245
71.92094 | 34.4915
71.99044 | 34.49953
72.05997 | 34.51285
72.12915 | 34.51777
72.1989 | 34.52902
72.26834 | 34.53405
72.33726 | 34.53586
72.4071 | 34.54712
72.4768 | 34.55242
72.54609 | 34.56123
72.61509 | 34.56816
72.68507 | 34.57915
72.75469 | 34.59263
72.82334 | 34.59584
72.89302 | 34.60952
72.96298 | 34.62015
73.03209 | 34.62453
73.10146 | 34.63672
73.17099 | 34.64473
73.24069 | 34.65916
73.30974 | 34.66892
73.37925 | 34.67771
73.44877 | 34.6925
73.51785 | 34.69991
73.58785 | 34.71421
73.65736 | 34.72314
73.72623 | 34.73008
73.79606 | 34.74592
73.86572 | 34.75426
73.93479 | 34.76369
74.00386 | 34.77325
74.07387 | 34.78378
74.14358 | 34.79848
74.2123 | 34.80181
74.28203 | 34.81509
74.35191 | 34.82637
74.4209 | 34.83391
74.49028 | 34.84556
74.55982 | 34.85404
74.62948 | 34.86594
74.69867 | 34.87309
74.76824 | 34.88014
74.83777 | 34.89317
74.90689 | 34.90069
74.97667 | 34.91539
75.04617 | 34.92691
75.11504 | 34.93353
75.18485 | 34.94816
75.25462 | 34.95749
75.32388 | 34.96792
75.39283 | 34.9763
75.46279 | 34.98637
75.53242 | 34.99821
75.60111 | 35.00045
75.67079 | 35.01516
75.74076 | 35.02678
75.80987 | 35.03264
75.87921 | 35.04506
75.94879 | 35.05156
76.01844 | 35.06281
76.08752 | 35.07074
76.15701 | 35.07816
76.22654 | 35.09035
76.29573 | 35.09557
76.36561 | 35.10835
76.43507 | 35.11692
76.50405 | 35.12249
76.57381 | 35.13557
76.64377 | 35.14144
76.71257 | 35.14972
76.78166 | 35.15801
76.85163 | 35.16917
76.92136 | 35.18357
76.9901 | 35.18795
77.05979 | 35.20134
77.12972 | 35.21203
77.19867 | 35.21488
77.26803 | 35.22541
77.33757 | 35.23297
77.40728 | 35.24541
77.47648 | 35.25591
77.54603 | 35.26639
77.61557 | 35.27994
77.68468 | 35.28805
77.75445 | 35.30315
77.82393 | 35.31481
77.8928 | 35.32006
77.96265 | 35.33474
78.03236 | 35.34193
78.10166 | 35.35413
78.17061 | 35.36135
78.24059 | 35.37522
78.31022 | 35.38983
78.37894 | 35.39586
78.44856 | 35.41153
78.51857 | 35.4244
78.58763 | 35.43314
78.65703 | 35.44846
78.72655 | 35.45768
78.79624 | 35.47153
78.86531 | 35.48214
78.93479 | 35.48981
79.0043 | 35.50262
79.07352 | 35.50806
79.1434 | 35.52275
79.21292 | 35.53579
79.2818 | 35.54311
79.3516 | 35.56207
79.42127 | 35.573
79.4904 | 35.58668
79.55943 | 35.59853
79.62942 | 35.61226
79.69914 | 35.62652
79.76787 | 35.63134
79.83755 | 35.64745
79.90748 | 35.66052
79.97643 | 35.66916
80.04582 | 35.68613
80.11536 | 35.69708
80.18504 | 35.71386
80.25425 | 35.72497
80.32377 | 35.73621
80.39331 | 35.75204
80.46243 | 35.75808
80.53222 | 35.7734
80.60168 | 35.78465
80.6706 | 35.79313
80.74044 | 35.81112
80.81018 | 35.82297
80.87941 | 35.83848
80.9484 | 35.85134
81.0184 | 35.86676
81.08805 | 35.8865
81.15664 | 35.89463
81.22635 | 35.91419
81.29629 | 35.93192
81.3654 | 35.94249
81.43475 | 35.96069
81.50437 | 35.97305
81.57399 | 35.99153
81.64312 | 36.00773
81.71255 | 36.02385
81.78216 | 36.04671
81.85129 | 36.06101
81.92124 | 36.08304
81.99066 | 36.09918
82.05959 | 36.11369
82.12942 | 36.13353
82.19906 | 36.14657
82.26817 | 36.16391
82.33722 | 36.18007
82.40724 | 36.19859
82.47692 | 36.22028
82.54559 | 36.22979
82.61536 | 36.25153
82.68526 | 36.27364
82.7542 | 36.28897
82.82362 | 36.31087
82.89316 | 36.32701
82.96286 | 36.34652
83.03203 | 36.3624
83.10159 | 36.3785
83.17113 | 36.40126
83.24028 | 36.41633
83.30999 | 36.43868
83.3795 | 36.45609
83.44835 | 36.47114
83.51822 | 36.49747
83.58794 | 36.51519
83.65724 | 36.53467
83.72618 | 36.55258
83.79618 | 36.57095
83.86581 | 36.59163
83.93445 | 36.60233
84.00413 | 36.61982
84.07408 | 36.64276
84.14319 | 36.65896
84.21254 | 36.68068
84.28206 | 36.69884
84.35178 | 36.72025
84.4209 | 36.73892
84.49032 | 36.75815
84.55989 | 36.78158
84.62904 | 36.79562
84.69896 | 36.81565
84.76845 | 36.8323
84.83739 | 36.84715
84.90717 | 36.8717
84.97683 | 36.88945
85.04594 | 36.90852
85.11497 | 36.92631
85.18499 | 36.94639
85.25472 | 36.97215
85.32341 | 36.98572
85.3931 | 37.00773
85.46303 | 37.02457
85.532 | 37.03783
85.60135 | 37.05905
85.6709 | 37.07531
85.74061 | 37.09633
85.80979 | 37.11419
85.87934 | 37.13131
85.94891 | 37.15497
86.01804 | 37.17026
86.08781 | 37.19319
86.15723 | 37.21206
86.22617 | 37.22603
86.29595 | 37.2486
86.36573 | 37.2622
86.435 | 37.28016
86.50397 | 37.29514
86.57397 | 37.31281
86.64356 | 37.33528
86.7122 | 37.34726
86.78191 | 37.37052
86.85184 | 37.39201
86.92098 | 37.40797
86.99032 | 37.42863
87.05991 | 37.44282
87.12951 | 37.46315
87.19868 | 37.47886
87.26809 | 37.49186
87.33768 | 37.51425
87.40676 | 37.52761
87.47674 | 37.54979
87.54624 | 37.56831
87.61514 | 37.5836
87.68498 | 37.60806
87.75464 | 37.62409
87.82372 | 37.64408
87.89275 | 37.65984
87.96276 | 37.67585
88.03247 | 37.69632
88.10117 | 37.70381
88.17087 | 37.72488
88.24081 | 37.74214
88.30976 | 37.75402
88.3792 | 37.77409
88.44869 | 37.78834
88.51837 | 37.80806
88.58755 | 37.82347
88.65711 | 37.83709
88.72665 | 37.85765
88.7958 | 37.86774
88.86557 | 37.8851
88.93502 | 37.9003
89.00392 | 37.9116
89.07372 | 37.9338
89.14351 | 37.94806
89.21276 | 37.9649
89.28172 | 37.97898
89.35171 | 37.99639
89.42135 | 38.01502
89.49002 | 38.02537
89.55967 | 38.0441
89.62964 | 38.05878
89.69878 | 38.07015
89.76815 | 38.08534
89.83767 | 38.09448
89.90733 | 38.11337
89.97643 | 38.12615
90.04595 | 38.14002
90.11543 | 38.15891
90.18461 | 38.16975
90.25449 | 38.18977
90.32401 | 38.20285
90.39288 | 38.21382
90.46272 | 38.23199
90.53237 | 38.23987
90.6015 | 38.25485
90.67053 | 38.26634
90.74056 | 38.27821
90.81024 | 38.29733
90.879 | 38.30538
90.94869 | 38.32103
91.0186 | 38.33469
91.08758 | 38.34329
91.15695 | 38.35812
91.22647 | 38.36821
91.29618 | 38.3839
91.36535 | 38.39223
91.43495 | 38.4012
91.5044 | 38.41492
91.57359 | 38.42255
91.64333 | 38.43887
91.71281 | 38.45183
91.7817 | 38.46094
91.85158 | 38.47855
91.92126 | 38.49099
91.99053 | 38.50749
92.05952 | 38.51961
92.12947 | 38.5342
92.19915 | 38.5501
92.26778 | 38.5561
92.33745 | 38.57196
92.40739 | 38.58892
92.47653 | 38.60033
92.5459 | 38.61768
92.61548 | 38.63127
92.68511 | 38.65052
92.7542 | 38.66409
92.8237 | 38.67748
92.8932 | 38.69433
92.96239 | 38.7026
93.03225 | 38.71747
93.10178 | 38.7269
93.1707 | 38.73645
93.24052 | 38.75306
93.31013 | 38.76215
93.37929 | 38.77189
93.44831 | 38.77943
93.51836 | 38.78445
93.588 | 38.78693

## Y3
Y3 | Y3
Dehnung | Standardkraft
% | N/mm²
0 | 0.1781207
6.384319e-06 | 0.1541197
-1.006656e-06 | 0.131323
2.066294e-06 | 0.1126332
-6.039937e-06 | 0.09552726
2.951092e-05 | 0.07888
0.0002938112 | 0.06593123
0.0008590221 | 0.0551053
0.001663473 | 0.04807182
0.002662685 | 0.04435994
0.003969537 | 0.04297936
0.005516158 | 0.0455448
0.007202493 | 0.04888013
0.008870549 | 0.05311324
0.01050904 | 0.05741358
0.01220573 | 0.06215292
0.01387254 | 0.06689112
0.01549281 | 0.07258792
0.01719226 | 0.07847771
0.01885072 | 0.08459156
0.02051756 | 0.09066268
0.02217094 | 0.09709284
0.02385619 | 0.1026568
0.02550472 | 0.1097917
0.02717386 | 0.1165289
0.02885617 | 0.1228499
0.0305139 | 0.1310629
0.03217196 | 0.1374239
0.03384301 | 0.1450246
0.03550551 | 0.153037
0.03720827 | 0.1601557
0.03885653 | 0.166756
0.04050732 | 0.1748728
0.04218025 | 0.1840313
0.04387562 | 0.1916246
0.04552849 | 0.2002831
0.04720402 | 0.2084421
0.04888699 | 0.2170957
0.05054914 | 0.2250248
0.05223664 | 0.2325389
0.0538839 | 0.2409054
0.05553995 | 0.2481046
0.05720417 | 0.2567255
0.05887291 | 0.2659234
0.06051718 | 0.2739125
0.06219763 | 0.2831987
0.06384015 | 0.2912705
0.06551883 | 0.2980938
0.06717669 | 0.3076523
0.0688652 | 0.3157089
0.07053415 | 0.3237204
0.07219407 | 0.332263
0.07387167 | 0.3409186
0.07552817 | 0.3484193
0.07715723 | 0.3569992
0.07885978 | 0.3650397
0.08049069 | 0.3746696
0.08217915 | 0.3839487
0.08383603 | 0.3908825
0.0855213 | 0.4005676
0.08717807 | 0.4101298
0.08881389 | 0.4177486
0.09050316 | 0.4353638
0.09221154 | 0.4437791
0.09384852 | 0.4518021
0.09542357 | 0.4564922
0.09719221 | 0.46387
0.09886159 | 0.4734992
0.1004937 | 0.4818891
0.1021797 | 0.4924845
0.1038299 | 0.5088914
0.1055079 | 0.5172202
0.1071993 | 0.5273281
0.1088352 | 0.5371819
0.1107056 | 0.541561
0.1121332 | 0.5467866
0.1138424 | 0.5555459
0.1155037 | 0.5644474
0.1172798 | 0.5820626
0.1188242 | 0.5936464
0.1208404 | 0.6013851
0.1220877 | 0.603469
0.123825 | 0.6140459
0.1254901 | 0.623609
0.1271587 | 0.6336399
0.1288291 | 0.643248
0.1304863 | 0.6529103
0.1321691 | 0.6629705
0.1338293 | 0.6730471
0.1355031 | 0.6818149
0.137173 | 0.692849
0.1388344 | 0.7012664
0.1404944 | 0.7106002
0.1421837 | 0.7229033
0.1438415 | 0.731365
0.1455081 | 0.7421733
0.147169 | 0.7522661
0.1488717 | 0.7619496
0.1505139 | 0.7727722
0.1521604 | 0.7821862
0.1538314 | 0.7925643
0.1555124 | 0.8030262
0.1571778 | 0.8121654
0.1588394 | 0.8226219
0.160508 | 0.8322059
0.1621865 | 0.8423624
0.1638245 | 0.8515142
0.1655153 | 0.8613474
0.1671725 | 0.8709125
0.1688365 | 0.8812402
0.1705023 | 0.8908761
0.1721757 | 0.901587
0.1738395 | 0.9100533
0.1755022 | 0.9208153
0.1771761 | 0.9309133
0.1788508 | 0.9406318
0.1805429 | 0.9504882
0.1821817 | 0.9608644
0.1838624 | 0.970545
0.1855346 | 0.9796011
0.1871763 | 0.9894659
0.1888651 | 0.9993356
0.190543 | 1.009379
0.1922041 | 1.019215
0.1938843 | 1.029329
0.1955259 | 1.040282
0.197198 | 1.048981
0.1988659 | 1.060082
0.2005448 | 1.068851
0.2021834 | 1.079258
0.2038649 | 1.090328
0.2055182 | 1.099047
0.207176 | 1.109277
0.2088587 | 1.118752
0.2105324 | 1.12813
0.2121927 | 1.140237
0.2138373 | 1.148107
0.2155298 | 1.159743
0.2172015 | 1.169706
0.2188462 | 1.178004
0.2205373 | 1.189742
0.2221959 | 1.200353
0.2238579 | 1.210234
0.2255241 | 1.221927
0.2271837 | 1.230841
0.2288639 | 1.241428
0.2305249 | 1.252161
0.232186 | 1.260714
0.2338703 | 1.271531
0.2355357 | 1.280852
0.2371951 | 1.289881
0.2388733 | 1.300704
0.2405392 | 1.310922
0.2421926 | 1.322871
0.24386 | 1.33326
0.2455209 | 1.342073
0.2471853 | 1.354435
0.2488488 | 1.364472
0.2501739 | 1.371284
0.2518417 | 1.381696
0.2535079 | 1.390686
0.2551972 | 1.401182
0.2568395 | 1.411426
0.258841 | 1.426733
0.2657858 | 1.481268
0.2794891 | 1.598362
0.2975998 | 1.756485
0.3151781 | 1.902151
0.3334324 | 2.048781
0.3501285 | 2.186839
0.3684408 | 2.337871
0.388726 | 2.499333
0.4060433 | 2.636517
0.4247265 | 2.782443
0.4443368 | 2.937224
0.4650119 | 3.101334
0.487149 | 3.277281
0.5041122 | 3.415637
0.5218161 | 3.556739
0.5398765 | 3.699678
0.5584991 | 3.844673
0.5777799 | 3.993241
0.597471 | 4.147255
0.6182333 | 4.304985
0.6390053 | 4.465704
0.6598913 | 4.627967
0.6806666 | 4.79075
0.7015941 | 4.953432
0.7226075 | 5.113679
0.743569 | 5.272004
0.7648234 | 5.427667
0.7854823 | 5.583518
0.8061738 | 5.738936
0.82657 | 5.896365
0.8473553 | 6.053955
0.8680904 | 6.212387
0.8891759 | 6.368041
0.9101961 | 6.521077
0.9309031 | 6.672095
0.9518218 | 6.821684
0.9726424 | 6.973514
0.9936741 | 7.127257
1.014377 | 7.283653
1.035396 | 7.43894
1.056042 | 7.592296
1.076743 | 7.741668
1.097466 | 7.889624
1.118349 | 8.03773
1.139161 | 8.186152
1.15991 | 8.336033
1.181121 | 8.486102
1.201834 | 8.637751
1.222751 | 8.786978
1.243351 | 8.934012
1.26415 | 9.077401
1.28476 | 9.219381
1.305713 | 9.362092
1.326863 | 9.507177
1.347715 | 9.65446
1.368658 | 9.800475
1.389303 | 9.946132
1.410292 | 10.08842
1.430956 | 10.23011
1.452103 | 10.36997
1.472772 | 10.50886
1.493422 | 10.64683
1.513913 | 10.78611
1.534679 | 10.92839
1.555646 | 11.07201
1.576634 | 11.21611
1.597961 | 11.35529
1.618643 | 11.49269
1.639661 | 11.62831
1.660307 | 11.76472
1.681216 | 11.90254
1.701795 | 12.04078
1.722524 | 12.1781
1.743213 | 12.3142
1.763761 | 12.44855
1.784645 | 12.5826
1.805522 | 12.71549
1.82665 | 12.84808
1.847457 | 12.98111
1.868734 | 13.11598
1.889793 | 13.25096
1.910654 | 13.38432
1.931283 | 13.51299
1.951886 | 13.63802
1.972397 | 13.762
1.99298 | 13.88718
2.014165 | 14.01399
2.034898 | 14.14258
2.055908 | 14.26924
2.076606 | 14.3963
2.09769 | 14.52072
2.118554 | 14.64433
2.13964 | 14.76639
2.160692 | 14.88553
2.181287 | 15.00414
2.201831 | 15.12256
2.222247 | 15.24403
2.243119 | 15.36652
2.263864 | 15.48848
2.285103 | 15.60722
2.305872 | 15.72403
2.326726 | 15.83919
2.347494 | 15.95526
2.368423 | 16.0732
2.389342 | 16.19195
2.410138 | 16.31114
2.431132 | 16.42913
2.451777 | 16.54464
2.472579 | 16.65718
2.493293 | 16.76742
2.514233 | 16.87625
2.535012 | 16.98661
2.555928 | 17.1001
2.577029 | 17.21365
2.597771 | 17.32709
2.618634 | 17.43695
2.639263 | 17.54413
2.659969 | 17.64955
2.680661 | 17.75611
2.701798 | 17.86222
2.722705 | 17.96997
2.743621 | 18.07796
2.764392 | 18.18701
2.785121 | 18.29508
2.806016 | 18.39969
2.826741 | 18.5026
2.847931 | 18.6032
2.868448 | 18.70408
2.889082 | 18.80455
2.90958 | 18.90643
2.930488 | 19.00951
2.951428 | 19.11302
2.97255 | 19.21543
2.993768 | 19.31548
3.014524 | 19.41409
3.035447 | 19.5109
3.056122 | 19.60798
3.077035 | 19.70567
3.097661 | 19.80433
3.11857 | 19.90298
3.139044 | 20.0004
3.15973 | 20.09426
3.180557 | 20.18696
3.201563 | 20.28063
3.222517 | 20.37465
3.243436 | 20.47039
3.264787 | 20.56608
3.285571 | 20.66191
3.306483 | 20.75457
3.326998 | 20.84493
3.347583 | 20.93275
3.36804 | 21.01906
3.388802 | 21.10568
3.409855 | 21.19542
3.430659 | 21.28656
3.451608 | 21.37772
3.472351 | 21.4679
3.493471 | 21.55518
3.51434 | 21.64252
3.535558 | 21.72684
3.556404 | 21.81038
3.577092 | 21.89218
3.597572 | 21.9749
3.618158 | 22.06018
3.639042 | 22.1457
3.659855 | 22.23069
3.681044 | 22.31199
3.701741 | 22.39161
3.72269 | 22.46888
3.743431 | 22.54765
3.76444 | 22.62735
3.785225 | 22.709
3.806135 | 22.78909
3.826955 | 22.86768
3.847577 | 22.94257
3.868359 | 23.01611
3.889103 | 23.0899
3.910054 | 23.16333
3.930727 | 23.23851
3.951842 | 23.31426
3.972698 | 23.3915
3.99355 | 23.46784
4.014253 | 23.54228
4.034953 | 23.61513
4.055666 | 23.6868
4.076369 | 23.7587
4.097651 | 23.83113
4.118561 | 23.90527
4.139534 | 23.97882
4.160158 | 24.05173
4.181078 | 24.12353
4.201879 | 24.19316
4.222793 | 24.26065
4.243791 | 24.32651
4.264308 | 24.3919
4.28493 | 24.45848
4.30545 | 24.52658
4.326447 | 24.59461
4.347314 | 24.66274
4.368685 | 24.72841
4.389557 | 24.79361
4.410455 | 24.85695
4.4312 | 24.91996
4.45198 | 24.98253
4.472759 | 25.04494
4.493302 | 25.10783
4.514173 | 25.17031
4.534635 | 25.2325
4.55555 | 25.29219
4.576302 | 25.35117
4.597434 | 25.40913
4.618296 | 25.4689
4.63937 | 25.53096
4.660582 | 25.59434
4.681498 | 25.65585
4.70221 | 25.71354
4.722745 | 25.76902
4.743391 | 25.82229
4.763867 | 25.87649
4.784844 | 25.93124
4.805723 | 25.9885
4.826656 | 26.04706
4.847478 | 26.10485
4.868396 | 26.16165
4.889417 | 26.21587
4.910292 | 26.26989
4.931591 | 26.32202
4.952037 | 26.37536
4.972729 | 26.42631
4.993153 | 26.4801
5.014008 | 26.53326
5.034716 | 26.58814
5.055758 | 26.6416
5.076763 | 26.69331
5.097473 | 26.74344
5.118392 | 26.79269
5.139206 | 26.84279
5.160299 | 26.89481
5.18097 | 26.94726
5.201983 | 26.99884
5.222643 | 27.04888
5.243422 | 27.0964
5.264149 | 27.1432
5.285064 | 27.19036
5.305913 | 27.23762
5.326646 | 27.28617
5.347904 | 27.33443
5.368597 | 27.38272
5.389521 | 27.42929
5.410104 | 27.47305
5.430879 | 27.51505
5.451504 | 27.55513
5.472348 | 27.59712
5.493579 | 27.63934
5.514399 | 27.68434
5.535294 | 27.72843
5.555961 | 27.77243
5.576877 | 27.81466
5.597538 | 27.85646
5.618649 | 27.8963
5.639379 | 27.93502
5.659999 | 27.97392
5.680503 | 28.01472
5.701258 | 28.05791
5.722222 | 28.10106
5.74321 | 28.14385
5.764546 | 28.18422
5.785355 | 28.22406
5.806268 | 28.26162
5.826976 | 28.3
5.847929 | 28.33865
5.868568 | 28.37801
5.88934 | 28.4173
5.910045 | 28.45445
5.930579 | 28.49154
5.951423 | 28.52667
5.972272 | 28.56314
5.993348 | 28.59917
6.014193 | 28.63806
6.035459 | 28.67716
6.056424 | 28.71618
6.077318 | 28.75319
6.097937 | 28.78751
6.118544 | 28.8207
6.13907 | 28.85238
6.159611 | 28.88478
6.18068 | 28.91754
6.20146 | 28.95317
6.222441 | 28.98826
6.243164 | 29.02393
6.264222 | 29.0571
6.285103 | 29.08979
6.306246 | 29.12034
6.327316 | 29.15012
6.34796 | 29.17924
6.368551 | 29.20708
6.388993 | 29.23744
6.409918 | 29.26959
6.430619 | 29.30288
6.451854 | 29.33374
6.472617 | 29.36273
6.493424 | 29.38987
6.514261 | 29.41816
6.535193 | 29.44826
6.556062 | 29.47906
6.57682 | 29.51088
6.597834 | 29.54129
6.618388 | 29.57107
6.639226 | 29.59895
6.659916 | 29.62688
6.680942 | 29.65421
6.701642 | 29.68104
6.722524 | 29.70976
6.743614 | 29.73906
6.764353 | 29.76784
6.78515 | 29.79349
6.805794 | 29.81788
6.826552 | 29.84248
6.847177 | 29.86804
6.868346 | 29.89419
6.889352 | 29.92035
6.910291 | 29.94593
6.931081 | 29.97266
6.951896 | 30.00016
6.972776 | 30.02642
6.993532 | 30.05034
7.014633 | 30.07038
7.035172 | 30.08997
7.055836 | 30.11091
7.076324 | 30.13456
7.097266 | 30.15886
7.118177 | 30.18235
7.139333 | 30.20496
7.160449 | 30.22766
7.181215 | 30.24873
7.202057 | 30.26756
7.222837 | 30.28535
7.243689 | 30.30473
7.264158 | 30.32728
7.285046 | 30.35116
7.305589 | 30.37297
7.326315 | 30.39136
7.347137 | 30.40803
7.368201 | 30.42661
7.389149 | 30.44728
7.410032 | 30.47057
7.431385 | 30.49304
7.452307 | 30.51447
7.473101 | 30.53422
7.49369 | 30.55299
7.514358 | 30.57052
7.534816 | 30.58617
7.555609 | 30.60122
7.576641 | 30.61882
7.597407 | 30.63926
7.618381 | 30.66102
7.639176 | 30.68266
7.660231 | 30.70105
7.681104 | 30.71938
7.702273 | 30.73662
7.723064 | 30.754
7.743692 | 30.76968
7.764119 | 30.7855
7.784813 | 30.8022
7.80564 | 30.82067
7.826424 | 30.83994
7.847656 | 30.85729
7.868308 | 30.87283
7.889264 | 30.88565
7.910019 | 30.90012
7.931117 | 30.91638
7.951866 | 30.9337
7.97278 | 30.94947
7.993511 | 30.96349
8.014195 | 30.97655
8.03503 | 30.98938
8.055874 | 31.00273
8.076747 | 31.01562
8.09747 | 31.02936
8.11861 | 31.0448
8.139447 | 31.06129
8.160309 | 31.0777
8.181006 | 31.0911
8.201789 | 31.10213
8.222377 | 31.11209
8.243123 | 31.1244
8.264363 | 31.13802
8.285155 | 31.15404
8.306131 | 31.16914
8.326775 | 31.18378
8.347709 | 31.1963
8.368442 | 31.20843
8.389438 | 31.21866
8.410341 | 31.22793
8.430862 | 31.23715
8.45149 | 31.24726
8.472061 | 31.2605
8.493026 | 31.27488
8.513952 | 31.28936
8.535331 | 31.30134
8.556232 | 31.31209
8.577107 | 31.32167
8.59789 | 31.33197
8.618716 | 31.34245
8.639474 | 31.35322
8.66014 | 31.36472
8.680981 | 31.37598
8.701446 | 31.38754
8.722273 | 31.39703
8.743023 | 31.40636
8.764157 | 31.41545
8.785024 | 31.42589
8.806055 | 31.43852
8.827269 | 31.45105
8.8481 | 31.46229
8.868879 | 31.46981
8.889432 | 31.47574
8.910033 | 31.48094
8.930443 | 31.48732
8.951461 | 31.49435
8.972314 | 31.50307
8.993228 | 31.51352
9.01405 | 31.52519
9.034885 | 31.53669
9.055929 | 31.5469
9.076841 | 31.55601
9.098135 | 31.56372
9.118823 | 31.5717
9.139533 | 31.57924
9.159944 | 31.58824
9.180722 | 31.59716
9.20147 | 31.6069
9.222473 | 31.61644
9.243551 | 31.6243
9.264197 | 31.63179
9.28521 | 31.63802
9.305956 | 31.64496
9.326993 | 31.65299
9.347688 | 31.6634
9.368725 | 31.67325
9.38934 | 31.68136
9.410103 | 31.68649
9.430807 | 31.69099
9.451697 | 31.69604
9.472493 | 31.70199
9.493246 | 31.70942
9.514408 | 31.71758
9.535194 | 31.72661
9.556078 | 31.73433
9.576665 | 31.73977
9.597458 | 31.74384
9.61808 | 31.7471
9.638974 | 31.75111
9.660161 | 31.75765
9.681064 | 31.76565
9.701983 | 31.77419
9.722648 | 31.78211
9.743604 | 31.78766
9.764305 | 31.79335
9.785418 | 31.79749
9.806138 | 31.80124
9.826732 | 31.80477
9.847268 | 31.8097
9.868016 | 31.81693
9.888985 | 31.82554
9.909994 | 31.83389
9.931278 | 31.83993
9.951999 | 31.84361
9.972968 | 31.84627
9.993662 | 31.84971
10.01458 | 31.85508
10.03513 | 31.86141
10.05586 | 31.86787
10.07654 | 31.87408
10.09712 | 31.88012
10.118 | 31.88491
10.13885 | 31.88996
10.16002 | 31.89422
10.18083 | 31.90069
10.20208 | 31.90848
10.2231 | 31.91681
10.24397 | 31.9241
10.26461 | 31.92829
10.2852 | 31.93018
10.30576 | 31.93155
10.32628 | 31.9347
10.34746 | 31.93939
10.3682 | 31.94621
10.38921 | 31.95224
10.40992 | 31.95925
10.43107 | 31.96517
10.45188 | 31.96978
10.47298 | 31.97273
10.49401 | 31.97391
10.51457 | 31.97531
10.53513 | 31.97722
10.55558 | 31.98097
10.57652 | 31.98514
10.59718 | 31.98953
10.61842 | 31.99245
10.63919 | 31.99541
10.65998 | 31.9977
10.68083 | 32.0001
10.70185 | 32.00415
10.72274 | 32.00941
10.74352 | 32.01562
10.76447 | 32.0209
10.78502 | 32.02456
10.8059 | 32.02646
10.82664 | 32.02783
10.84763 | 32.02993
10.86836 | 32.03371
10.88928 | 32.03955
10.91035 | 32.04623
10.93107 | 32.05225
10.95198 | 32.05632
10.97259 | 32.05819
10.99331 | 32.0593
11.01394 | 32.0608
11.03504 | 32.06338
11.05605 | 32.06786
11.07692 | 32.07351
11.09769 | 32.07918
11.11852 | 32.08385
11.13936 | 32.08643
11.1601 | 32.08877
11.18125 | 32.08997
11.20178 | 32.09196
11.22245 | 32.09339
11.24288 | 32.09739
11.2639 | 32.10195
11.28476 | 32.10816
11.30592 | 32.11369
11.32707 | 32.11762
11.34785 | 32.11945
11.36875 | 32.11975
11.38947 | 32.12077
11.41043 | 32.12298
11.43099 | 32.12666
11.45187 | 32.1292
11.47236 | 32.13123
11.49306 | 32.13205
11.51385 | 32.13337
11.53492 | 32.13544
11.55589 | 32.13801
11.57678 | 32.14216
11.59805 | 32.14667
11.61891 | 32.15173
11.63979 | 32.15518
11.66033 | 32.15667
11.68099 | 32.15658
11.70138 | 32.15645
11.72213 | 32.15717
11.7432 | 32.15971
11.76392 | 32.16388
11.78496 | 32.16829
11.80572 | 32.17352
11.82677 | 32.17738
11.84765 | 32.18062
11.86891 | 32.18245
11.88978 | 32.18315
11.91042 | 32.18293
11.93089 | 32.18357
11.95155 | 32.18574
11.97236 | 32.18881
11.99318 | 32.19171
12.0144 | 32.19205
12.03503 | 32.19215
12.05601 | 32.19227
12.07676 | 32.19348
12.09781 | 32.19536
12.11855 | 32.19782
12.13944 | 32.19926
12.16026 | 32.20029
12.18088 | 32.19984
12.20164 | 32.19875
12.22249 | 32.19717
12.24338 | 32.19608
12.26406 | 32.19722
12.28515 | 32.19999
12.30604 | 32.20381
12.32686 | 32.20643
12.34757 | 32.20729
12.36833 | 32.20712
12.38897 | 32.20657
12.40971 | 32.20651
12.43096 | 32.20765
12.45186 | 32.21083
12.47282 | 32.21444
12.4935 | 32.21754
12.51443 | 32.21935
12.53519 | 32.22014
12.55615 | 32.22002
12.57713 | 32.21921
12.59777 | 32.21898
12.61827 | 32.22031
12.63885 | 32.22303
12.65984 | 32.22673
12.68069 | 32.23094
12.70203 | 32.23329
12.72289 | 32.23501
12.74376 | 32.23471
12.76452 | 32.2345
12.78536 | 32.23543
12.8061 | 32.23687
12.82667 | 32.23896
12.84748 | 32.24012
12.86799 | 32.24084
12.88883 | 32.24074
12.90959 | 32.24147
12.93075 | 32.24248
12.95161 | 32.24402
12.97271 | 32.24744
12.99395 | 32.25103
13.01475 | 32.25392
13.03555 | 32.25401
13.05612 | 32.25237
13.07669 | 32.24905
13.09719 | 32.24649
13.11822 | 32.24447
13.13909 | 32.24576
13.16 | 32.24848
13.18081 | 32.25173
13.20172 | 32.25415
13.22273 | 32.25413
13.24364 | 32.25403
13.26484 | 32.25257
13.28545 | 32.25166
13.30613 | 32.25036
13.32651 | 32.25097
13.34737 | 32.25291
13.36808 | 32.25573
13.38905 | 32.25733
13.4101 | 32.25764
13.43082 | 32.25617
13.45166 | 32.2549
13.47257 | 32.25515
13.49356 | 32.25726
13.51432 | 32.25985
13.53527 | 32.26206
13.55599 | 32.26368
13.57677 | 32.26384
13.59752 | 32.26333
13.61838 | 32.26267
13.63921 | 32.26247
13.65998 | 32.26407
13.68122 | 32.26617
13.70194 | 32.26949
13.72286 | 32.27132
13.74344 | 32.27141
13.76414 | 32.27026
13.78482 | 32.26871
13.80572 | 32.26907
13.82687 | 32.27045
13.84774 | 32.27314
13.86862 | 32.27518
13.88928 | 32.2764
13.91022 | 32.27631
13.9309 | 32.27561
13.95202 | 32.27363
13.97273 | 32.27185
13.99334 | 32.2705
14.01384 | 32.27066
14.03458 | 32.27257
14.05555 | 32.27555
14.07653 | 32.27887
14.09787 | 32.28084
14.11868 | 32.2817
14.13967 | 32.28127
14.16032 | 32.2813
14.18128 | 32.28154
14.20191 | 32.28259
14.22267 | 32.28351
14.24337 | 32.28415
14.26392 | 32.28355
14.28479 | 32.28205
14.3056 | 32.28065
14.32672 | 32.27976
14.34754 | 32.28103
14.36876 | 32.28385
14.3898 | 32.28721
14.41063 | 32.28926
14.43128 | 32.28945
14.45184 | 32.28752
14.47237 | 32.28447
14.49292 | 32.28206
14.51404 | 32.2805
14.53478 | 32.28182
14.55577 | 32.28442
14.57648 | 32.28767
14.59756 | 32.29008
14.61846 | 32.29113
14.63956 | 32.29102
14.66067 | 32.28965
14.6813 | 32.28772
14.70188 | 32.2861
14.72232 | 32.28645
14.74318 | 32.28765
14.76389 | 32.28992
14.78517 | 32.29005
14.80593 | 32.28916
14.8268 | 32.28728
14.8476 | 32.28609
14.86856 | 32.28576
14.88944 | 32.2875
14.91026 | 32.29013
14.93119 | 32.29191
14.95177 | 32.29277
14.97261 | 32.29224
14.99325 | 32.29125
15.01422 | 32.29026
15.03493 | 32.29026
15.05581 | 32.29202
15.07695 | 32.29483
15.09771 | 32.29807
15.11851 | 32.29938
15.13916 | 32.29944
15.15991 | 32.29806
15.18053 | 32.2973
15.20169 | 32.29645
15.2227 | 32.29751
15.24366 | 32.29931
15.26443 | 32.30163
15.28518 | 32.30298
15.30607 | 32.30341
15.32688 | 32.30291
15.348 | 32.30127
15.3685 | 32.29966
15.38917 | 32.29802
15.40967 | 32.29889
15.43058 | 32.30057
15.45147 | 32.30366
15.47265 | 32.30544
15.49378 | 32.30592
15.51453 | 32.30477
15.53538 | 32.30296
15.55614 | 32.30223
15.57703 | 32.30241
15.59747 | 32.30406
15.61839 | 32.30484
15.63892 | 32.30566
15.65967 | 32.3045
15.68048 | 32.3027
15.70151 | 32.30121
15.72256 | 32.30071
15.74336 | 32.30218
15.76472 | 32.30461
15.78563 | 32.30797
15.80646 | 32.30898
15.82699 | 32.30823
15.84768 | 32.3057
15.86812 | 32.30304
15.8889 | 32.30169
15.90996 | 32.30215
15.93077 | 32.30451
15.95171 | 32.30712
15.97249 | 32.30994
15.99358 | 32.31131
16.01441 | 32.31178
16.03565 | 32.31149
16.05643 | 32.31031
16.07703 | 32.30868
16.09746 | 32.30796
16.11813 | 32.30848
16.13896 | 32.30979
16.15977 | 32.31203
16.18097 | 32.31324
16.20163 | 32.31386
16.22258 | 32.31343
16.24335 | 32.31321
16.26438 | 32.31379
16.28516 | 32.31583
16.30606 | 32.31774
16.32686 | 32.31951
16.34753 | 32.31929
16.36837 | 32.31828
16.38917 | 32.31643
16.41009 | 32.31516
16.4308 | 32.31546
16.45193 | 32.31728
16.47281 | 32.31906
16.49366 | 32.32003
16.51433 | 32.31909
16.53507 | 32.31744
16.55571 | 32.31498
16.57635 | 32.31354
16.59767 | 32.31344
16.61852 | 32.31538
16.63948 | 32.31784
16.66015 | 32.32079
16.68108 | 32.32208
16.70177 | 32.32232
16.72273 | 32.32171
16.74369 | 32.31991
16.76417 | 32.31844
16.78483 | 32.31757
16.80538 | 32.31891
16.82637 | 32.3209
16.84722 | 32.32385
16.86864 | 32.32491
16.88955 | 32.32595
16.91044 | 32.32519
16.9312 | 32.32454
16.95205 | 32.32402
16.97285 | 32.32474
16.99348 | 32.3257
17.01436 | 32.32532
17.03478 | 32.32448
17.05562 | 32.32258
17.07638 | 32.32131
17.09746 | 32.3209
17.11838 | 32.32183
17.13938 | 32.32447
17.1606 | 32.32707
17.18142 | 32.32934
17.20223 | 32.32872
17.22275 | 32.32566
17.24337 | 32.32152
17.26381 | 32.31819
17.2848 | 32.31698
17.30562 | 32.31829
17.32654 | 32.32148
17.34735 | 32.32459
17.36826 | 32.32758
17.38931 | 32.32843
17.41021 | 32.32929
17.4315 | 32.32841
17.45216 | 32.32798
17.47285 | 32.32688
17.49326 | 32.32694
17.51405 | 32.32778
17.5348 | 32.33003
17.55581 | 32.33109
17.57686 | 32.33122
17.59757 | 32.33024
17.61852 | 32.3285
17.63926 | 32.32844
17.66027 | 32.32957
17.68105 | 32.33224
17.70206 | 32.33468
17.72269 | 32.33608
17.74345 | 32.33556
17.76416 | 32.33432
17.785 | 32.33258
17.80582 | 32.33174
17.82658 | 32.33332
17.84776 | 32.33527
17.86847 | 32.33813
17.88939 | 32.3393
17.90998 | 32.33846
17.93076 | 32.3362
17.95138 | 32.33407
17.97224 | 32.3335
17.9935 | 32.33373
18.0144 | 32.33553
18.0353 | 32.33678
18.05597 | 32.33825
18.07696 | 32.33834
18.09761 | 32.33801
18.11876 | 32.33602
18.13945 | 32.33423
18.16007 | 32.33223
18.18059 | 32.33209
18.20133 | 32.33324
18.22229 | 32.33563
18.24327 | 32.33815
18.2646 | 32.33894
18.28538 | 32.33895
18.30632 | 32.33731
18.32699 | 32.33653
18.3479 | 32.33649
18.36846 | 32.33781
18.3892 | 32.33901
18.40987 | 32.34008
18.43045 | 32.34072
18.45136 | 32.34056
18.47219 | 32.34063
18.49328 | 32.34074
18.51413 | 32.34237
18.53543 | 32.3451
18.55649 | 32.34796
18.57732 | 32.34956
18.59795 | 32.34936
18.61856 | 32.34807
18.63906 | 32.34605
18.65961 | 32.34504
18.6808 | 32.34502
18.70158 | 32.34759
18.72263 | 32.35027
18.74329 | 32.35373
18.76432 | 32.35587
18.78524 | 32.35693
18.80633 | 32.3561
18.82738 | 32.35428
18.84799 | 32.35278
18.86848 | 32.35107
18.8889 | 32.3514
18.90976 | 32.35186
18.93051 | 32.35364
18.95176 | 32.35387
18.97256 | 32.35313
18.9934 | 32.35154
19.0142 | 32.35014
19.03507 | 32.34971
19.05599 | 32.35075
19.07681 | 32.35276
19.09781 | 32.35419
19.11846 | 32.35447
19.13931 | 32.35304
19.15996 | 32.35197
19.18091 | 32.35039
19.20163 | 32.3504
19.22261 | 32.35233
19.24377 | 32.35486
19.26454 | 32.35757
19.28536 | 32.35779
19.30586 | 32.35684
19.32658 | 32.35512
19.34725 | 32.35421
19.36843 | 32.35396
19.3894 | 32.35549
19.4104 | 32.35806
19.43106 | 32.36015
19.45177 | 32.36128
19.47267 | 32.36181
19.49342 | 32.36196
19.51461 | 32.36078
19.53513 | 32.35969
19.55581 | 32.35798
19.5762 | 32.35808
19.59709 | 32.3596
19.618 | 32.36195
19.63928 | 32.36397
19.66046 | 32.36491
19.68127 | 32.36456
19.70215 | 32.3633
19.72273 | 32.36307
19.74367 | 32.36345
19.76428 | 32.36496
19.78521 | 32.3663
19.80572 | 32.36674
19.82644 | 32.36685
19.84723 | 32.36621
19.86814 | 32.36603
19.88915 | 32.36669
19.91011 | 32.36871
19.93144 | 32.37195
19.95229 | 32.37483
19.97319 | 32.37606
19.99362 | 32.37491
20.0142 | 32.37245
20.03472 | 32.37009
20.05548 | 32.36932
20.07652 | 32.36984
20.09734 | 32.3718
20.11833 | 32.37355
20.13897 | 32.37597
20.16006 | 32.37746
20.18099 | 32.37851
20.20226 | 32.37793
20.22304 | 32.377
20.24376 | 32.37551
20.26422 | 32.37604
20.28471 | 32.37779
20.30561 | 32.38024
20.32652 | 32.38298
20.34772 | 32.38365
20.36842 | 32.38378
20.38941 | 32.38313
20.41008 | 32.38331
20.43112 | 32.38418
20.45188 | 32.38695
20.47287 | 32.38916
20.49359 | 32.39121
20.51425 | 32.39115
20.53501 | 32.3903
20.55569 | 32.38924
20.57665 | 32.38873
20.5974 | 32.39007
20.61855 | 32.39203
20.63937 | 32.39483
20.66022 | 32.39637
20.68089 | 32.39738
20.70161 | 32.39672
20.72227 | 32.39559
20.74304 | 32.39514
20.7643 | 32.39527
20.78517 | 32.39736
20.80622 | 32.39998
20.82682 | 32.40285
20.84775 | 32.40407
20.86848 | 32.40412
20.88952 | 32.40282
20.91046 | 32.40075
20.93097 | 32.39936
20.9516 | 32.39864
20.97209 | 32.40078
20.99309 | 32.40345
21.01401 | 32.40664
21.0354 | 32.40755
21.05622 | 32.40694
21.07711037 | 32.40578
21.09815 | 32.40494
21.11869 | 32.40513
21.13942 | 32.40671
21.16004 | 32.4081
21.18086 | 32.40876
21.20131 | 32.40857
21.22221 | 32.40754
21.24295 | 32.40681
21.26408 | 32.40621
21.28495 | 32.40738
21.30604 | 32.41008
21.32725 | 32.41376
21.34812 | 32.4166
21.3689 | 32.41731
21.38938 | 32.41612
21.41006 | 32.4139
21.43051 | 32.41223
21.45154 | 32.4114
21.47243 | 32.41231
21.49334 | 32.41377
21.51416 | 32.41604
21.53506 | 32.4178
21.55608 | 32.41829
21.57697 | 32.41776
21.59822 | 32.41587
21.61876 | 32.41435
21.63943 | 32.41335
21.65985 | 32.41429
21.68064 | 32.41509
21.70138 | 32.41682
21.72245 | 32.41771
21.74346 | 32.4172
21.76417 | 32.41622
21.78509 | 32.41434
21.80587 | 32.41443
21.82691 | 32.41551
21.84765 | 32.41774
21.86866 | 32.41893
21.88931 | 32.41897
21.91009 | 32.41785
21.93082 | 32.41654
21.95171 | 32.41554
21.97257 | 32.41503
21.99333 | 32.41606
22.01454 | 32.41764
22.03528 | 32.41899
22.05621 | 32.41995
22.07678 | 32.41953
22.09751 | 32.41818
22.11817 | 32.41588
22.13906 | 32.41536
22.16024 | 32.41594
22.18108 | 32.41831
22.20193 | 32.41968
22.22266 | 32.42125
22.24353 | 32.42155
22.26422 | 32.42127
22.28534 | 32.4201
22.30607 | 32.41859
22.32668 | 32.41645
22.34718 | 32.41657
22.36788 | 32.41883
22.38889 | 32.42256
22.40988 | 32.42634
22.43123 | 32.42736
22.45202 | 32.42723
22.47297 | 32.42549
22.49364 | 32.4248
22.5146 | 32.42481
22.53523 | 32.4259
22.55601 | 32.42673
22.57675 | 32.42667
22.59724 | 32.42587
22.61808 | 32.42409
22.63891 | 32.42316
22.66002 | 32.42229
22.68085 | 32.42335
22.70212 | 32.42569
22.72312 | 32.42852
22.74401 | 32.43048
22.7646 | 32.43024
22.7852 | 32.42852
22.80573 | 32.42594
22.82628 | 32.42468
22.84738 | 32.42428
22.86813 | 32.4261
22.88911 | 32.42845
22.90982 | 32.43115
22.9309 | 32.43294
22.9518 | 32.43382
22.97291 | 32.43366
22.99402 | 32.43275
23.01467 | 32.43117
23.03525 | 32.42965
23.05562 | 32.42946
23.07652 | 32.43063
23.09724 | 32.43253
23.11847 | 32.43288
23.13927 | 32.43231
23.16015 | 32.43089
23.18091 | 32.43055
23.20187 | 32.43085
23.22275 | 32.4324
23.24356 | 32.43437
23.26454 | 32.4368
23.28511 | 32.43956
23.30593 | 32.44021
23.32656 | 32.43985
23.34754 | 32.4395
23.3683 | 32.44023
23.38918 | 32.44265
23.41025 | 32.44546
23.43099 | 32.44805
23.45186 | 32.44837
23.47246 | 32.44826
23.49323 | 32.44673
23.51389 | 32.4455
23.53503 | 32.44485
23.55603 | 32.44586
23.57697 | 32.44793
23.59777 | 32.4495
23.61853 | 32.45158
23.63944 | 32.45162
23.66019 | 32.45113
23.6813 | 32.44895
23.70184 | 32.44695
23.72256 | 32.44527
23.74297 | 32.44581
23.76394 | 32.44707
23.78484 | 32.4494
23.80594 | 32.45157
23.82708 | 32.45259
23.84784 | 32.45294
23.86874 | 32.4516
23.88947 | 32.45057
23.91033 | 32.4505
23.93087 | 32.4516
23.95171 | 32.45276
23.97222 | 32.45252
23.99293 | 32.45138
24.01376 | 32.44949
24.03485 | 32.44857
24.05581 | 32.4484
24.07672 | 32.45004
24.09808 | 32.45295
24.11897 | 32.45524
24.13981 | 32.45669
24.16035 | 32.45602
24.18097 | 32.45331
24.20143 | 32.45088
24.22221 | 32.4492
24.24329 | 32.44978
24.2641 | 32.45241
24.2851 | 32.45497
24.3058 | 32.45852
24.32692 | 32.46012
24.34773 | 32.46118
24.36898 | 32.46031
24.38972 | 32.45923
24.41038 | 32.45791
24.43081 | 32.45744
24.45145 | 32.4581
24.47228 | 32.46045
24.49308 | 32.46258
24.51432 | 32.46288
24.53496 | 32.4628
24.55591 | 32.46179
24.57666 | 32.46278
24.59775 | 32.46444
24.61851 | 32.46695
24.63935 | 32.46863
24.66019 | 32.46971
24.68086 | 32.46995
24.70169 | 32.46909
24.7225 | 32.46787
24.74343 | 32.46694
24.76413 | 32.46762
24.78525 | 32.46978
24.80614 | 32.47269
24.827 | 32.47494
24.84771 | 32.47537
24.8684 | 32.47425
24.88905 | 32.47261
24.90975 | 32.47188
24.93104 | 32.47246
24.95186 | 32.47511
24.97281 | 32.47761
24.99349 | 32.48006
25.00043 | 32.48086
25.02137 | 32.48096
25.04201 | 32.48075
25.11135 | 32.47604
25.18057 | 32.48333
25.25079 | 32.48429
25.31988 | 32.4884
25.38896 | 32.48947
25.45862 | 32.49174
25.52865 | 32.49971
25.59714 | 32.49567
25.66685 | 32.50229
25.73652 | 32.5105
25.80617 | 32.51004
25.87502 | 32.51776
25.9449 | 32.51737
26.01437 | 32.52182
26.08368 | 32.52522
26.15293 | 32.52511
26.2227 | 32.53415
26.29164 | 32.53129
26.36172 | 32.53686
26.43097 | 32.54171
26.5003 | 32.53891
26.56957 | 32.5461
26.63961 | 32.54768
26.70863 | 32.55257
26.77775 | 32.5562
26.84746 | 32.55895
26.91756 | 32.57072
26.98606 | 32.56741
27.05589 | 32.57149
27.12547 | 32.57705
27.19499 | 32.57249
27.26389 | 32.57658
27.33372 | 32.57471
27.40313 | 32.57923
27.47257 | 32.58537
27.54195 | 32.58856
27.6117 | 32.5978
27.68058 | 32.59798
27.7506 | 32.60308
27.81979 | 32.60902
27.88908 | 32.60535
27.95832 | 32.61458
28.0285 | 32.61674
28.09766 | 32.6183
28.1667 | 32.61934
28.2364 | 32.6213
28.30645 | 32.63173
28.37495 | 32.63026
28.44467 | 32.63672
28.51432 | 32.64529
28.58395 | 32.64378
28.65284 | 32.64988
28.72269 | 32.64953
28.79214 | 32.65305
28.8614 | 32.65564
28.9307 | 32.65348
29.00047 | 32.66114
29.06943 | 32.66095
29.13947 | 32.66675
29.20877 | 32.6698
29.27806 | 32.66462
29.34735 | 32.6717
29.41742 | 32.6722
29.48641 | 32.67348
29.55555 | 32.67587
29.62521 | 32.67753
29.69532 | 32.68185
29.76383 | 32.67671
29.83369 | 32.6796
29.90329 | 32.68593
29.97277 | 32.68734
30.04163 | 32.69254
30.1115 | 32.69717
30.18098 | 32.70513
30.25039 | 32.71091
30.31971 | 32.71186
30.38952 | 32.72189
30.45832 | 32.72291
30.52838 | 32.73202
30.59756 | 32.7362
30.66689 | 32.73408
30.73613 | 32.7436
30.8063 | 32.74569
30.87545 | 32.75111
30.94454 | 32.75366
31.01421 | 32.75682
31.08422 | 32.76695
31.15269 | 32.76491
31.22244 | 32.77235
31.29206 | 32.78211
31.3617 | 32.78212
31.43058 | 32.78906
31.50047 | 32.79169
31.56988 | 32.79682
31.63925 | 32.80217
31.70849 | 32.8047
31.77828 | 32.81298
31.84722 | 32.81262
31.91727 | 32.82187
31.98655 | 32.82863
32.05586 | 32.82693
32.12513 | 32.83488
32.19517 | 32.83547
32.26419 | 32.83902
32.33328 | 32.8431
32.40302 | 32.8469
32.47311 | 32.85919
32.54162 | 32.85569
32.61143 | 32.86236
32.68109 | 32.87261
32.75054 | 32.87321
32.8194 | 32.87965
32.88928 | 32.8797
32.95876 | 32.88345
33.02812 | 32.88656
33.09747 | 32.88556
33.16726 | 32.89435
33.23613 | 32.89507
33.30615 | 32.90231
33.37532 | 32.90841
33.44465 | 32.90751
33.51392 | 32.91491
33.58408 | 32.91744
33.65323 | 32.92141
33.7223 | 32.92359
33.79197 | 32.92589
33.862 | 32.93453
33.93047 | 32.93096
34.0002 | 32.93606
34.06986 | 32.94456
34.1395 | 32.9447
34.2084 | 32.95191
34.27828 | 32.95519
34.3477 | 32.96303
34.41705 | 32.968
34.48626 | 32.97061
34.55604 | 32.97782
34.62495 | 32.97763
34.69507 | 32.98435
34.7643 | 32.98848
34.83364 | 32.98543
34.90285 | 32.9929
34.97302 | 32.99551
35.04196 | 32.99965
35.11108 | 33.00363
35.18078 | 33.00992
35.25092 | 33.0255
35.31936 | 33.02225
35.38923 | 33.02757
35.45885 | 33.03566
35.52832 | 33.0309
35.59716 | 33.03783
35.66704 | 33.03794
35.73653 | 33.04286
35.80589 | 33.04704
35.87523 | 33.05016
35.94508 | 33.05897
36.01394 | 33.06086
36.08397 | 33.0668
36.1531 | 33.07454
36.22242 | 33.07497
36.29166 | 33.08531
36.36186 | 33.08768
36.43097 | 33.09347
36.50004 | 33.09545
36.56975 | 33.09945
36.63976 | 33.11008
36.70826 | 33.1092
36.77801 | 33.11519
36.84764 | 33.12602
36.9173 | 33.12975
36.98613 | 33.13987
37.05601 | 33.1444
37.12545 | 33.15073
37.19476 | 33.1554
37.26406 | 33.1557
37.33382 | 33.16557
37.40278 | 33.16582
37.47283 | 33.17384
37.54212 | 33.18088
37.61138 | 33.17874
37.68067 | 33.18971
37.75076 | 33.19399
37.81976 | 33.19768
37.88885 | 33.20309
37.95857 | 33.20566
38.02865 | 33.21358
38.09722 | 33.2111
38.16701 | 33.21771
38.23668 | 33.22511
38.3061 | 33.2265
38.375 | 33.23418
38.44482 | 33.23849
38.51428 | 33.24687
38.58372 | 33.25206
38.653 | 33.253
38.72284 | 33.26315
38.79172 | 33.2616
38.8617 | 33.2694
38.93087 | 33.27759
39.00021 | 33.27662
39.06947 | 33.28652
39.13963 | 33.28943
39.20874 | 33.29256
39.27784 | 33.29894
39.34753 | 33.30438
39.41755 | 33.31598
39.48602 | 33.31683
39.55579 | 33.32465
39.62541 | 33.33404
39.69504 | 33.33552
39.76392 | 33.34309
39.83384 | 33.34615
39.90321 | 33.35426
39.97261 | 33.35886
40.04181 | 33.35821
40.11168 | 33.36737
40.18052 | 33.36888
40.25071 | 33.37696
40.31988 | 33.38218
40.38925 | 33.38206
40.4584 | 33.39338
40.52859 | 33.39602
40.59749 | 33.39896
40.66668 | 33.40284
40.73634 | 33.40608
40.80648 | 33.41396
40.87494 | 33.41025
40.94487 | 33.41494
41.01445 | 33.42384
41.08387 | 33.42383
41.15272 | 33.43347
41.2226 | 33.43785
41.29212 | 33.44346
41.36145 | 33.4462
41.4308 | 33.44657
41.50064 | 33.45603
41.56948 | 33.45664
41.63949 | 33.46425
41.7087 | 33.47015
41.77799 | 33.46984
41.84724 | 33.4794
41.91745 | 33.48482
41.98656 | 33.49165
42.05561 | 33.49579
42.12528 | 33.50113
42.19533 | 33.5082
42.26381 | 33.50527
42.33357 | 33.51218
42.4032 | 33.52289
42.47287 | 33.5242
42.54166 | 33.53248
42.61161 | 33.53459
42.68104 | 33.54158
42.75036 | 33.54753
42.8196 | 33.54987
42.88937 | 33.55912
42.95829 | 33.56188
43.02839 | 33.57047
43.09763 | 33.57889
43.16697 | 33.58028
43.23622 | 33.59242
43.3063 | 33.59728
43.37531 | 33.60253
43.44438 | 33.60725
43.51415 | 33.61138
43.58424 | 33.62381
43.65275 | 33.62192
43.72255 | 33.62894
43.79217 | 33.63768
43.86165 | 33.63807
43.93053 | 33.64689
44.00038 | 33.65069
44.06983 | 33.6589
44.13922 | 33.66738
44.20859 | 33.67022
44.27837 | 33.68333
44.34729 | 33.68713
44.41723 | 33.69678
44.48648 | 33.70534
44.55576 | 33.70425
44.62503 | 33.71329
44.69518 | 33.71588
44.76429 | 33.72156
44.83337 | 33.72796
44.9031 | 33.73467
44.97312 | 33.74825
45.04157 | 33.74913
45.11133 | 33.75736
45.18097 | 33.76897
45.25059 | 33.77124
45.31949 | 33.78078
45.38935 | 33.78382
45.4588 | 33.7928
45.52809 | 33.79607
45.59739 | 33.79853
45.66714 | 33.80745
45.73609 | 33.80732
45.80617 | 33.81488
45.8754 | 33.82093
45.94477 | 33.82173
46.014 | 33.83297
46.08409 | 33.83731
46.15307 | 33.84472
46.22217 | 33.85106
46.29189 | 33.85463
46.36198 | 33.86521
46.43051 | 33.86298
46.50031 | 33.87135
46.56994 | 33.88196
46.6394 | 33.8831
46.70832 | 33.89027
46.77813 | 33.89223
46.84764 | 33.90057
46.917 | 33.90712
46.98635 | 33.91106
47.05618 | 33.92304
47.12507 | 33.92453
47.19501 | 33.93219
47.26422 | 33.94003
47.33355 | 33.94114
47.40282 | 33.95336
47.47293 | 33.95885
47.54209 | 33.9656
47.61115 | 33.97074
47.68085 | 33.97729
47.75087 | 33.98958
47.81938 | 33.98929
47.88907 | 33.99953
47.95873 | 34.01151
48.02839 | 34.01151
48.09726 | 34.02005
48.16709 | 34.023
48.23655 | 34.03191
48.3059 | 34.03793
48.37518 | 34.03946
48.44491 | 34.04839
48.51384 | 34.05031
48.58393 | 34.05927
48.65322 | 34.06596
48.7225 | 34.06741
48.79178 | 34.07844
48.86188 | 34.08206
48.93083 | 34.08631
48.99996 | 34.09228
49.06967 | 34.09547
49.13979 | 34.1075
49.20834 | 34.10579
49.2781 | 34.11461
49.34774 | 34.12455
49.41717 | 34.12717
49.48608 | 34.13415
49.55593 | 34.13979
49.62542 | 34.14934
49.69477 | 34.15554
49.76413 | 34.16016
49.83391 | 34.1711
49.90283 | 34.17324
49.97278 | 34.18164
50.04201 | 34.19024
50.1113 | 34.19221
50.18058 | 34.20354
50.25074 | 34.21008
50.31988 | 34.21516
50.38893 | 34.22013
50.45866 | 34.22912
50.52865 | 34.24001
50.59709 | 34.24103
50.66687 | 34.24888
50.73652 | 34.2592
50.80616 | 34.26077
50.87504 | 34.27021
50.94493 | 34.27489
51.01433 | 34.28141
51.08369 | 34.28722
51.15296 | 34.29144
51.22273 | 34.30194
51.29165 | 34.3048
51.36171 | 34.31326
51.43095 | 34.3211
51.50024 | 34.32324
51.56957 | 34.33417
51.63966 | 34.3405
51.70861 | 34.34688
51.77774 | 34.35395
51.8475 | 34.35983
51.91755 | 34.37355
51.98609 | 34.37677
52.05589 | 34.38428
52.12553 | 34.39466
52.19497 | 34.39785
52.26385 | 34.40922
52.33366 | 34.41604
52.40318 | 34.42613
52.47258 | 34.43591
52.54192 | 34.4408
52.61175 | 34.45479
52.68059 | 34.45879
52.7506 | 34.46988
52.81981 | 34.48016
52.8891 | 34.4853
52.95834 | 34.49802
53.02848 | 34.50373
53.09763 | 34.51224
53.16669 | 34.518
53.23641 | 34.52629
53.30646 | 34.53878
53.37494 | 34.53809
53.44467 | 34.54565
53.51431 | 34.55602
53.58393 | 34.55634
53.65282 | 34.56474
53.72268 | 34.56689
53.79213 | 34.57246
53.8614 | 34.57767
53.93071 | 34.57702
54.0005 | 34.58525
54.0694 | 34.58546
54.13948 | 34.59238
54.20874 | 34.59939
54.2781 | 34.59847
54.34731 | 34.60865
54.41743 | 34.61169
54.48643 | 34.61411
54.55554 | 34.61784
54.62521 | 34.622
54.69533 | 34.63068
54.76385 | 34.62892
54.83367 | 34.63519
54.90331 | 34.64339
54.97274 | 34.64373
55.04167 | 34.65092
55.1115 | 34.6546
55.18095 | 34.6615
55.25038 | 34.66665
55.31969 | 34.66693
55.38952 | 34.67724
55.45834 | 34.67716
55.52835 | 34.68137
55.59755 | 34.68675
55.66689 | 34.68643
55.73613 | 34.69542
55.80628 | 34.69846
55.87545 | 34.70149
55.94449 | 34.70258
56.01418 | 34.70389
56.08422 | 34.7125
56.15266 | 34.709
56.22246 | 34.71325
56.29208 | 34.71822
56.36173 | 34.71504
56.43057 | 34.72069
56.50048 | 34.7221
56.56992 | 34.7264
56.63923 | 34.72596
56.70848 | 34.72164
56.77828 | 34.72714
56.84721 | 34.72444
56.91727 | 34.72832
56.98653 | 34.73012
57.05585 | 34.72475
57.1251 | 34.72855
57.19518 | 34.72405
57.2642 | 34.72158
57.33329 | 34.7188
57.403 | 34.71681
57.4731 | 34.71986
57.54163 | 34.71017
57.61143 | 34.70659
57.6811 | 34.70368
57.75057 | 34.69023
57.81942 | 34.68368
57.88923 | 34.66882
57.95875 | 34.65165
58.02813 | 34.63009
58.09749 | 34.60095
58.16726 | 34.57171
58.23616 | 34.52221
58.30615 | 34.4559
58.37538 | 34.32935

## Y4
Y4 | Y4
Dehnung | Standardkraft
% | N/mm²
0 | 0.2147025
-3.253089e-05 | 0.1840411
-3.60012e-05 | 0.1594392
-3.936556e-05 | 0.1364378
-4.092852e-05 | 0.1164404
-1.650387e-05 | 0.09955143
-2.879567e-05 | 0.08390947
-3.412035e-05 | 0.06996311
1.711315e-05 | 0.05682264
0.000314739 | 0.04500431
0.0009409587 | 0.03817823
0.001790709 | 0.03255261
0.002924257 | 0.03452933
0.004205121 | 0.03598316
0.005798472 | 0.03741135
0.00743352 | 0.0362427
0.009119855 | 0.03877239
0.01077421 | 0.04177039
0.01246556 | 0.04524587
0.01411788 | 0.05017196
0.0157752 | 0.06159803
0.01742972 | 0.06634844
0.0191173 | 0.07118359
0.02065486 | 0.06955972
0.02249654 | 0.07493165
0.02411127 | 0.0796766
0.02578529 | 0.0858045
0.02742762 | 0.09099751
0.02911019 | 0.09698795
0.0307699 | 0.1023476
0.03244882 | 0.1090963
0.03412986 | 0.1148719
0.03575895 | 0.1220261
0.03743842 | 0.1285309
0.03913286 | 0.1345767
0.04079877 | 0.1421715
0.04245504 | 0.1485596
0.04415088 | 0.1564828
0.04580389 | 0.1637815
0.04747155 | 0.1711159
0.04913685 | 0.1790153
0.05080493 | 0.185884
0.05243532 | 0.1927789
0.05411869 | 0.1999276
0.05579922 | 0.2078645
0.05747072 | 0.216279
0.05910397 | 0.2233277
0.06078463 | 0.2309804
0.06244045 | 0.2390122
0.06409507 | 0.2468964
0.06576988 | 0.2547188
0.06746838 | 0.2621273
0.0691101 | 0.270511
0.07077543 | 0.2782857
0.07244279 | 0.2868257
0.0741246 | 0.293823
0.07577223 | 0.3025629
0.07746763 | 0.3103735
0.07913345 | 0.3182626
0.08078689 | 0.3256359
0.0824506 | 0.3329309
0.08411749 | 0.3418716
0.08577797 | 0.3501196
0.08745377 | 0.3579533
0.08912132 | 0.3660164
0.09077933 | 0.3752258
0.09245976 | 0.3832396
0.09413247 | 0.391167
0.09578695 | 0.3995012
0.09746943 | 0.4074216
0.0991132 | 0.4157523
0.1007946 | 0.4231144
0.1024474 | 0.4309598
0.1041219 | 0.4397376
0.1057855 | 0.4484487
0.107466 | 0.4563453
0.109131 | 0.4648099
0.1108005 | 0.4735856
0.1124491 | 0.4811815
0.1141262 | 0.4899493
0.1158114 | 0.4982387
0.1174517 | 0.5067508
0.1191319 | 0.5157822
0.1207795 | 0.5231506
0.1224411 | 0.5312368
0.1241313 | 0.5406832
0.1258066 | 0.5474828
0.1274702 | 0.5565551
0.1291272 | 0.5648672
0.1307802 | 0.5716337
0.1324732 | 0.5819339
0.1341197 | 0.5898953
0.1358098 | 0.5980731
0.1374669 | 0.6075233
0.1391433 | 0.6156151
0.1407952 | 0.6240619
0.1424693 | 0.6337893
0.1441263 | 0.6400141
0.1458031 | 0.6495284
0.1474467 | 0.6569482
0.1491168 | 0.6647597
0.1508059 | 0.6746852
0.1524436 | 0.6828517
0.1541463 | 0.6917601
0.1557535 | 0.7007179
0.1574609 | 0.7083431
0.1591016 | 0.7169921
0.1607932 | 0.7257824
0.1624444 | 0.7338939
0.1641311 | 0.7424152
0.165763 | 0.749481
0.1674351 | 0.7583677
0.1691133 | 0.766252
0.1707832 | 0.7747151
0.1724435 | 0.7831633
0.1740891 | 0.7932907
0.1757864 | 0.8072635
0.1774946 | 0.8163169
0.1790873 | 0.824076
0.1806927 | 0.827258
0.1824455 | 0.8360836
0.1841045 | 0.843983
0.1857886 | 0.8511057
0.187452 | 0.8625783
0.1891049 | 0.8781859
0.1907769 | 0.8840258
0.192451 | 0.8936788
0.1941093 | 0.9025557
0.1960278 | 0.9072574
0.1974026 | 0.9137808
0.1991246 | 0.9202176
0.2007534 | 0.9304001
0.2024279 | 0.9391042
0.2040928 | 0.9506505
0.2058737 | 0.9641531
0.2073184 | 0.966126
0.2090985 | 0.9743484
0.210753 | 0.9838322
0.2124497 | 0.9921511
0.2141154 | 1.001389
0.2157718 | 1.012087
0.2174434 | 1.020385
0.2190839 | 1.030451
0.2207865 | 1.039261
0.222431 | 1.047207
0.2241058 | 1.05719
0.2257782 | 1.06597
0.2274483 | 1.074302
0.2291147 | 1.085221
0.2307625 | 1.093432
0.2324499 | 1.102334
0.2341001 | 1.111804
0.2357678 | 1.121006
0.2374433 | 1.128732
0.2391392 | 1.139458
0.2408189 | 1.147536
0.2424538 | 1.158539
0.2441133 | 1.166958
0.2457885 | 1.175325
0.2474284 | 1.184334
0.2491289 | 1.194019
0.250273 | 1.200089
0.2519651 | 1.208998
0.2536094 | 1.217352
0.2552699 | 1.226396
0.256981 | 1.235936
0.258618 | 1.244807
0.2617137 | 1.267695
0.2711334 | 1.339131
0.2873214 | 1.463315
0.3050434 | 1.59586
0.3242144 | 1.737867
0.3431895 | 1.87714
0.360864 | 2.007573
0.3803899 | 2.152045
0.4012933 | 2.310199
0.4194604 | 2.445794
0.438513 | 2.586813
0.4584805 | 2.733063
0.4799046 | 2.887065
0.5023006 | 3.048811
0.5201159 | 3.17493
0.5382238 | 3.306
0.5571691 | 3.44306
0.5769008 | 3.585778
0.5968373 | 3.733729
0.6174174 | 3.882133
0.637843 | 4.02898
0.6585044 | 4.173255
0.6789543 | 4.316831
0.6997551 | 4.461658
0.7207659 | 4.607997
0.7415393 | 4.756344
0.7624892 | 4.904878
0.7832558 | 5.052315
0.8043388 | 5.197895
0.825237 | 5.342072
0.8464713 | 5.485044
0.86726 | 5.627595
0.8879371 | 5.769382
0.9083778 | 5.913115
0.9290639 | 6.057876
0.9498714 | 6.202722
0.9707771 | 6.346088
0.9919614 | 6.486238
1.012614 | 6.625382
1.033598 | 6.762737
1.054321 | 6.901034
1.075382 | 7.04067
1.096102 | 7.182242
1.117098 | 7.323234
1.137821 | 7.463306
1.158455 | 7.600927
1.179224 | 7.736259
1.200005 | 7.871107
1.220912 | 8.005789
1.241596 | 8.142227
1.262756 | 8.279526
1.283615 | 8.416716
1.304444 | 8.551402
1.325103 | 8.68329
1.345898 | 8.81243
1.366526 | 8.940808
1.387298 | 9.069791
1.40854 | 9.200439
1.429392 | 9.333371
1.450371 | 9.465817
1.471055 | 9.598614
1.49196 | 9.729615
1.512727 | 9.859051
1.533744 | 9.986924
1.554607 | 10.11313
1.575162 | 10.23939
1.595766 | 10.36643
1.616329 | 10.49682
1.63737 | 10.6277
1.658208 | 10.75947
1.679614 | 10.8882
1.700432 | 11.015
1.721354 | 11.13952
1.742056 | 11.26304
1.762877 | 11.38805
1.783591 | 11.51414
1.80424 | 11.64031
1.825045 | 11.76479
1.845534 | 11.8884
1.866387 | 12.0105
1.887204 | 12.13325
1.908369 | 12.25536
1.929166 | 12.37823
1.950345 | 12.50197
1.97151 | 12.6257
1.99234 | 12.74876
2.013115 | 12.86867
2.033633 | 12.98545
2.054254 | 13.09981
2.074727 | 13.21398
2.09581 | 13.32895
2.116636 | 13.44526
2.137599 | 13.56169
2.158387 | 13.67797
2.179327 | 13.79346
2.200293 | 13.90746
2.221251 | 14.01992
2.242435 | 14.13014
2.26303 | 14.24026
2.283636 | 14.34921
2.304014 | 14.45998
2.324866 | 14.57067
2.345612 | 14.68293
2.366672 | 14.79371
2.387668 | 14.90252
2.408381 | 15.00903
2.429178 | 15.11442
2.450106 | 15.22154
2.471111 | 15.33051
2.491795 | 15.44044
2.512856 | 15.54932
2.533556 | 15.65633
2.554318 | 15.76078
2.575031 | 15.86444
2.595955 | 15.96792
2.616783 | 16.07149
2.637562 | 16.17649
2.658795 | 16.28179
2.679436 | 16.387
2.700403 | 16.49023
2.72098 | 16.59109
2.741737 | 16.68883
2.76236 | 16.78678
2.783336 | 16.88567
2.804421 | 16.98575
2.825355 | 17.08636
2.846129 | 17.18684
2.86683 | 17.28653
2.887771 | 17.38428
2.90848 | 17.4806
2.929636 | 17.57467
2.950245 | 17.66809
2.970892 | 17.76088
2.991371 | 17.85524
3.012198 | 17.95087
3.033115 | 18.04699
3.054152 | 18.14195
3.075454 | 18.23411
3.096243 | 18.32428
3.117168 | 18.41247
3.137899 | 18.49947
3.158809 | 18.58757
3.179415 | 18.67665
3.200274 | 18.76572
3.220907 | 18.85366
3.241423 | 18.94039
3.262278 | 19.02614
3.283134 | 19.11253
3.304272 | 19.19897
3.3251 | 19.28728
3.346424 | 19.37582
3.367337 | 19.46403
3.388193 | 19.55042
3.408783 | 19.63402
3.429401 | 19.71537
3.449878 | 19.79467
3.470461 | 19.87414
3.491596 | 19.95532
3.512329 | 20.03842
3.533344 | 20.12162
3.554075 | 20.20485
3.575147 | 20.2856
3.596002 | 20.36446
3.617135 | 20.44239
3.638224 | 20.51896
3.658835 | 20.59512
3.679425 | 20.67097
3.699891 | 20.74801
3.72079 | 20.82586
3.741468 | 20.90406
3.762744 | 20.9798
3.783465 | 21.05359
3.804385 | 21.12555
3.825164 | 21.19784
3.846156 | 21.27088
3.866993 | 21.3451
3.887795 | 21.41932
3.908705 | 21.49178
3.929311 | 21.56237
3.950118 | 21.63063
3.970802 | 21.69858
3.991822 | 21.76634
4.012515 | 21.83486
4.033417 | 21.90457
4.054463 | 21.97485
4.075272 | 22.04447
4.096044 | 22.11207
4.116719 | 22.17791
4.137406 | 22.24317
4.158075 | 22.30908
4.179273 | 22.3759
4.200267 | 22.44319
4.221219 | 22.51077
4.24198 | 22.57724
4.262743 | 22.64321
4.283622 | 22.7069
4.304427 | 22.76976
4.325557 | 22.83019
4.346041 | 22.89096
4.366723 | 22.95142
4.387194 | 23.0146
4.408144 | 23.07836
4.429011 | 23.1429
4.450286 | 23.20524
4.471351 | 23.26566
4.492121 | 23.32374
4.512972 | 23.38116
4.533731 | 23.43899
4.554547 | 23.49777
4.575036 | 23.55762
4.595981 | 23.61569
4.616422 | 23.67217
4.637219 | 23.72652
4.658022 | 23.78011
4.679144 | 23.83355
4.699995 | 23.88732
4.720938 | 23.943
4.742311 | 23.9999
4.763138 | 24.05655
4.78398 | 24.11145
4.80452 | 24.16334
4.825201 | 24.21267
4.845621 | 24.26176
4.866478 | 24.31161
4.887503 | 24.36286
4.908293 | 24.41609
4.929231 | 24.46978
4.950067 | 24.52431
4.97113 | 24.57728
4.991989 | 24.62932
5.013185 | 24.67908
5.033922 | 24.72719
5.054559 | 24.77463
5.074958 | 24.82233
5.095721 | 24.8719
5.116487 | 24.92205
5.137366 | 24.9718
5.158516 | 25.01908
5.179176 | 25.065
5.200177 | 25.11033
5.220908 | 25.15615
5.242023 | 25.20177
5.262699 | 25.24891
5.283659 | 25.2955
5.304463 | 25.34146
5.325088 | 25.38476
5.345915 | 25.42641
5.366732 | 25.46794
5.387658 | 25.51007
5.408358 | 25.55464
5.429512 | 25.60028
5.45036 | 25.64533
5.471232 | 25.68868
5.491886 | 25.72903
5.512665 | 25.76808
5.533275 | 25.80575
5.553966 | 25.84354
5.575295 | 25.88155
5.596081 | 25.92241
5.617052 | 25.96294
5.637661 | 26.00403
5.658591 | 26.04298
5.679297 | 26.07979
5.700305 | 26.11604
5.721192 | 26.15097
5.741756 | 26.18646
5.762367 | 26.22264
5.782941 | 26.25983
5.803964 | 26.29822
5.824807 | 26.33799
5.846231 | 26.37685
5.867083 | 26.41436
5.888022 | 26.44991
5.908748 | 26.48517
5.929628 | 26.52084
5.950354 | 26.55685
5.971028 | 26.59279
5.991882 | 26.62717
6.0123 | 26.66087
6.033174 | 26.69407
6.053944 | 26.72749
6.075083 | 26.76072
6.095924 | 26.79518
6.116996 | 26.83086
6.13821 | 26.86609
6.158997 | 26.90104
6.179734 | 26.9326
6.200297 | 26.96225
6.220909 | 26.99006
6.241373 | 27.01855
6.262369 | 27.04852
6.283213 | 27.08055
6.30413 | 27.11367
6.324937 | 27.14594
6.345853 | 27.17676
6.366834 | 27.20644
6.387792 | 27.23541
6.409055 | 27.26272
6.429708 | 27.28921
6.450367 | 27.3152
6.470802 | 27.34294
6.491622 | 27.37269
6.51232 | 27.40282
6.533474 | 27.43166
6.554428 | 27.45933
6.575066 | 27.48652
6.596039 | 27.51362
6.616831 | 27.54084
6.637836 | 27.56867
6.658558 | 27.59774
6.679588 | 27.62571
6.700213 | 27.65436
6.720942 | 27.68023
6.741652 | 27.70484
6.762632 | 27.72959
6.783416 | 27.75437
6.804155 | 27.7807
6.825344 | 27.80814
6.846067 | 27.83542
6.866928 | 27.86
6.887527 | 27.8821
6.908297 | 27.90309
6.928929 | 27.92435
6.949826 | 27.94734
6.971086 | 27.97114
6.991972 | 27.99601
7.012877 | 28.01918
7.03355 | 28.04261
7.05453 | 28.06426
7.075216 | 28.08544
7.096366 | 28.10484
7.11698 | 28.12468
7.137646 | 28.14556
7.158126 | 28.16775
7.178971 | 28.19101
7.19985 | 28.21376
7.220907 | 28.23583
7.242177 | 28.25758
7.262921 | 28.27733
7.283855 | 28.29514
7.304536 | 28.3133
7.325453 | 28.33255
7.345983 | 28.35406
7.366785 | 28.37493
7.387377 | 28.39515
7.408018 | 28.41366
7.428873 | 28.43165
7.449775 | 28.4499
7.470853 | 28.46856
7.49169 | 28.48886
7.512978 | 28.51053
7.534033 | 28.533
7.554887 | 28.55346
7.57546 | 28.56998
7.59612 | 28.58397
7.616654 | 28.59711
7.637218 | 28.61196
7.658399 | 28.62863
7.679133 | 28.64793
7.700126 | 28.66663
7.720878 | 28.68497
7.741927 | 28.70224
7.762804 | 28.71852
7.78392 | 28.73355
7.804856 | 28.74771
7.825482 | 28.76071
7.845979 | 28.77526
7.866538 | 28.79253
7.88738 | 28.80953
7.908102 | 28.82606
7.929351 | 28.84062
7.950077 | 28.85502
7.970943 | 28.86795
7.991716 | 28.88079
8.012736 | 28.89418
8.033588 | 28.90926
8.054431 | 28.92522
8.075352 | 28.94019
8.095908 | 28.95422
8.11681 | 28.96518
8.137499 | 28.9769
8.158522 | 28.98919
8.179208 | 29.00222
8.200226 | 29.01705
8.221216 | 29.0316
8.241972 | 29.04527
8.262828 | 29.05908
8.283485 | 29.07049
8.304171 | 29.08108
8.324832 | 29.09261
8.34601 | 29.10418
8.366911 | 29.11742
8.387822 | 29.13108
8.408554 | 29.14546
8.429375 | 29.15955
8.450221 | 29.17161
8.47104 | 29.18243
8.492133 | 29.1917
8.512593 | 29.20165
8.533264 | 29.21147
8.55377 | 29.22468
8.574725 | 29.23863
8.595634 | 29.25257
8.616917 | 29.26521
8.637993 | 29.27635
8.658812 | 29.28624
8.679636 | 29.29582
8.700394 | 29.30636
8.721275 | 29.31701
8.741865 | 29.32787
8.762746 | 29.33772
8.783262 | 29.34663
8.804032 | 29.35526
8.824759 | 29.36366
8.845818 | 29.37241
8.866763 | 29.38171
8.887664 | 29.39187
8.909001 | 29.40375
8.929842 | 29.41523
8.950652 | 29.42454
8.971171 | 29.432
8.991859 | 29.43739
9.01226 | 29.44292
9.033071 | 29.44996
9.054101 | 29.45945
9.074886 | 29.47045
9.095802 | 29.481
9.116586 | 29.49094
9.137656 | 29.49953
9.158506 | 29.50799
9.17982 | 29.51491
9.200606 | 29.52136
9.221295 | 29.52732
9.241761 | 29.53456
9.262389 | 29.54276
9.283258 | 29.55246
9.304082 | 29.56153
9.325291 | 29.56966
9.345977 | 29.57612
9.366928 | 29.58205
9.387688 | 29.58828
9.408678 | 29.59654
9.429433 | 29.60618
9.450388 | 29.61579
9.471137 | 29.62429
9.491801 | 29.63052
9.512611 | 29.63607
9.533334 | 29.64135
9.554258 | 29.64751
9.57491 | 29.65459
9.596098 | 29.66246
9.616932 | 29.67098
9.637818 | 29.67802
9.658441 | 29.68352
9.679225 | 29.68816
9.699841 | 29.69133
9.720622 | 29.69677
9.741887 | 29.70254
9.762731 | 29.71124
9.783751 | 29.7171
9.804382 | 29.72323
9.825272 | 29.72847
9.846023 | 29.73348
9.867043 | 29.73872
9.887936 | 29.7419
9.908488 | 29.74449
9.929091 | 29.74754
9.94972 | 29.75419
9.970707 | 29.76269
9.991592 | 29.77085
10.01293 | 29.77595
10.03374 | 29.77902
10.05467 | 29.78203
10.07589 | 29.78674
10.09629 | 29.79219
10.11695 | 29.79912
10.13759 | 29.80573
10.15835 | 29.81205
10.17885 | 29.81673
10.19974 | 29.822
10.22054 | 29.82653
10.24171 | 29.83154
10.26254 | 29.83685
10.28368 | 29.84318
10.30486 | 29.84994
10.32569 | 29.85581
10.3464 | 29.86007
10.36695 | 29.86311
10.38757 | 29.86501
10.40805 | 29.86745
10.42913 | 29.87015
10.44994 | 29.87339
10.47092 | 29.87936
10.49166 | 29.88509
10.51267 | 29.8905
10.53364 | 29.89396
10.5546 | 29.89675
10.57576 | 29.89723
10.59633 | 29.89845
10.61695 | 29.90035
10.63737 | 29.90428
10.65822 | 29.9076
10.67893 | 29.91035
10.70002 | 29.91302
10.72095 | 29.91569
10.74169 | 29.91814
10.76259 | 29.91986
10.78344 | 29.9225
10.80449 | 29.92629
10.8252 | 29.93152
10.84622 | 29.93621
10.86682 | 29.94089
10.88765 | 29.94326
10.90837 | 29.9435
10.92933 | 29.94386
10.95014 | 29.94527
10.97091 | 29.94899
10.9921 | 29.9537
11.01279 | 29.95932
11.03373 | 29.96306
11.05431 | 29.96505
11.0751 | 29.96636
11.09567 | 29.96829
11.11665 | 29.9713
11.13775 | 29.97507
11.15862 | 29.98004
11.17948 | 29.98521
11.2002 | 29.98994
11.22111 | 29.99224
11.2418 | 29.99406
11.26292 | 29.99641
11.28356 | 29.99927
11.30421 | 29.99974
11.3247 | 30.00118
11.34554 | 30.00414
11.36644 | 30.00925
11.38749 | 30.01504
11.40877 | 30.0183
11.42955 | 30.01888
11.4505 | 30.01833
11.47121 | 30.01906
11.49216 | 30.02272
11.51278 | 30.02658
11.53355 | 30.02861
11.55424 | 30.02925
11.57477 | 30.03013
11.59562 | 30.03105
11.61653 | 30.03405
11.63762 | 30.03529
11.65844 | 30.03864
11.67971 | 30.04271
11.70063 | 30.0489
11.72151 | 30.05257
11.74211 | 30.05428
11.76277 | 30.05338
11.78323 | 30.05241
11.80382 | 30.05197
11.82496 | 30.0533
11.84565 | 30.0566
11.86668 | 30.05977
11.88741 | 30.06369
11.9085 | 30.06727
11.92941 | 30.07064
11.95049 | 30.07261
11.97156 | 30.07267
11.99218 | 30.07098
12.01274 | 30.0712
12.03325 | 30.07375
12.05412 | 30.07663
12.07482 | 30.07944
12.09607 | 30.0804
12.11679 | 30.08048
12.13769 | 30.0811
12.15848 | 30.08234
12.17948 | 30.08447
12.20031 | 30.08639
12.22109 | 30.0889
12.24209 | 30.09162
12.26263 | 30.09359
12.28344 | 30.09312
12.30416 | 30.09161
12.32511 | 30.09011
12.34583 | 30.0906
12.36677 | 30.09406
12.38782 | 30.09715
12.40856 | 30.09922
12.42935 | 30.09997
12.45007 | 30.0996
12.4708 | 30.0987
12.49141 | 30.09867
12.51258 | 30.0997
12.53353 | 30.10263
12.55457 | 30.10661
12.57529 | 30.11101
12.59612 | 30.11498
12.61696 | 30.11662
12.63777 | 30.11665
12.65883 | 30.11537
12.67936 | 30.11537
12.70006 | 30.11536
12.72052 | 30.11668
12.74154 | 30.11875
12.76239 | 30.12194
12.78366 | 30.12463
12.80468 | 30.12609
12.82544 | 30.12602
12.8463 | 30.12519
12.8671 | 30.12547
12.88788 | 30.12726
12.90839 | 30.13023
12.92926 | 30.13275
12.94976 | 30.13353
12.97053 | 30.13327
12.99131 | 30.13309
13.01245 | 30.13324
13.03335 | 30.1341
13.0543 | 30.13627
13.07561 | 30.13974
13.0965 | 30.14375
13.11733 | 30.14511
13.13787 | 30.14451
13.15848 | 30.14088
13.17896 | 30.13829
13.19983 | 30.13649
13.22084 | 30.13738
13.24165 | 30.14024
13.26258 | 30.14284
13.28337 | 30.14565
13.30447 | 30.14669
13.32531 | 30.14776
13.34652 | 30.14796
13.36725 | 30.14747
13.38794 | 30.14571
13.40832 | 30.14595
13.42904 | 30.14724
13.44984 | 30.15016
13.47071 | 30.15291
13.49185 | 30.1534
13.51254 | 30.15348
13.53352 | 30.1523
13.55426 | 30.15271
13.57533 | 30.15397
13.59605 | 30.15652
13.61697 | 30.15914
13.63774 | 30.15981
13.65847 | 30.15957
13.67927 | 30.15801
13.70006 | 30.15673
13.72098 | 30.15547
13.74167 | 30.15588
13.76284 | 30.15813
13.7837 | 30.16113
13.80457 | 30.16344
13.82524 | 30.16329
13.84592 | 30.16171
13.86658 | 30.16009
13.88732 | 30.16062
13.9086 | 30.16102
13.92941 | 30.16289
13.95037 | 30.16462
13.97104 | 30.16688
13.99196 | 30.16858
14.01263 | 30.16895
14.03365 | 30.16799
14.05454 | 30.16528
14.07507 | 30.16379
14.09566 | 30.1634
14.11626 | 30.16549
14.13726 | 30.16765
14.15814 | 30.17058
14.17957 | 30.1719
14.20044 | 30.17272
14.22134 | 30.17177
14.24211 | 30.17106
14.26298 | 30.17161
14.2837 | 30.17244
14.30436 | 30.17427
14.32519 | 30.17502
14.34566 | 30.17524
14.36651 | 30.17481
14.38729 | 30.17452
14.40841 | 30.1753
14.42921 | 30.17721
14.45034 | 30.18009
14.47151 | 30.1822
14.49235 | 30.18404
14.51308 | 30.18433
14.53361 | 30.18305
14.55419 | 30.18121
14.57467 | 30.17968
14.59572 | 30.17925
14.61654 | 30.18018
14.6375 | 30.18225
14.65827 | 30.18463
14.67917 | 30.1864
14.70017 | 30.18697
14.72109 | 30.18696
14.74238 | 30.18586
14.76301 | 30.18557
14.78369 | 30.18426
14.80409 | 30.18415
14.82493 | 30.18498
14.84563 | 30.18689
14.86677 | 30.18781
14.88775 | 30.18792
14.90844 | 30.18637
14.9294 | 30.18497
14.95023 | 30.18515
14.9712 | 30.18628
14.99193 | 30.18813
15.01293 | 30.18884
15.03356 | 30.18863
15.0543 | 30.187
15.07503 | 30.18527
15.09594 | 30.18395
15.11672 | 30.18266
15.13748 | 30.1838
15.15868 | 30.18615
15.17938 | 30.18973
15.20027 | 30.19105
15.22087 | 30.19042
15.24169 | 30.18835
15.26229 | 30.18704
15.28331 | 30.18686
15.30443 | 30.18848
15.32527 | 30.19112
15.3462 | 30.19332
15.36688 | 30.19589
15.38784 | 30.19614
15.40853 | 30.19629
15.4297 | 30.19529
15.45003 | 30.19367
15.47093 | 30.19267
15.49147 | 30.19243
15.51226 | 30.19443
15.53318 | 30.1975
15.55425 | 30.20021
15.57549 | 30.20169
15.59623 | 30.20116
15.61719 | 30.19946
15.63786 | 30.19822
15.65878 | 30.19783
15.67931 | 30.19879
15.7001 | 30.19972
15.72073 | 30.19985
15.74131 | 30.19873
15.76221 | 30.19743
15.78313 | 30.197
15.80422 | 30.19636
15.82503 | 30.19803
15.84636 | 30.19971
15.86734 | 30.20251
15.88822 | 30.20424
15.90878 | 30.20392
15.92942 | 30.20214
15.94995 | 30.19984
15.97057 | 30.19838
15.99173 | 30.19812
16.01241 | 30.20029
16.03346 | 30.20213
16.05417 | 30.20464
16.07527 | 30.20672
16.09613 | 30.20776
16.11726 | 30.20751
16.13823 | 30.20593
16.15876 | 30.20442
16.17931 | 30.20373
16.19986 | 30.20474
16.2207 | 30.20657
16.24144 | 30.20866
16.26267 | 30.20932
16.2834 | 30.20922
16.30427 | 30.20766
16.32506 | 30.20664
16.34607 | 30.20646
16.36693 | 30.20785
16.38772 | 30.21033
16.40861 | 30.21154
16.42925 | 30.21242
16.45011 | 30.21115
16.47086 | 30.21058
16.49186 | 30.20985
16.51255 | 30.21037
16.53355 | 30.21274
16.55458 | 30.21559
16.57537 | 30.21813
16.59616 | 30.21826
16.61678 | 30.21659
16.63753 | 30.21351
16.65815 | 30.21217
16.67934 | 30.21194
16.70026 | 30.21265
16.72121 | 30.21441
16.7419 | 30.21672
16.76277 | 30.21795
16.78356 | 30.21791
16.80436 | 30.21702
16.82547 | 30.21461
16.84594 | 30.2132
16.86663 | 30.21168
16.8871 | 30.21289
16.90809 | 30.21471
16.92897 | 30.21795
16.9502 | 30.22015
16.97131 | 30.2212
16.99211 | 30.22004
17.01296 | 30.21834
17.03374 | 30.21748
17.05462 | 30.21703
17.07523 | 30.21736
17.09612 | 30.21751
17.11662 | 30.21704
17.13732 | 30.21571
17.1581 | 30.21451
17.17915 | 30.21387
17.2001 | 30.21349
17.22104 | 30.21538
17.24234 | 30.21713
17.26314 | 30.21941
17.28399 | 30.21963
17.30453 | 30.21879
17.32516 | 30.21657
17.34558 | 30.21491
17.3664 | 30.21324
17.3874 | 30.21344
17.40817 | 30.21554
17.42916 | 30.21763
17.4499 | 30.22048
17.47105 | 30.22161
17.49188 | 30.22194
17.51318 | 30.22133
17.53395 | 30.22059
17.5546 | 30.21969
17.57511 | 30.21937
17.59571 | 30.22069
17.61655 | 30.22281
17.63743 | 30.2247
17.65862 | 30.2247
17.67928 | 30.22366
17.70029 | 30.22184
17.72099 | 30.22148
17.74204 | 30.22268
17.76279 | 30.22492
17.78375 | 30.22702
17.8045 | 30.22774
17.82514 | 30.22742
17.84591 | 30.22617
17.8667 | 30.2258
17.88763 | 30.22537
17.90829 | 30.22558
17.9294 | 30.2261
17.95024 | 30.22685
17.9711 | 30.22772
17.99176 | 30.22778
18.0125 | 30.22691
18.03318 | 30.22512
18.05395 | 30.22408
18.07523 | 30.22405
18.09609 | 30.2256
18.11705 | 30.22685
18.13771 | 30.22816
18.15865 | 30.22807
18.17939 | 30.22741
18.20039 | 30.22604
18.22131 | 30.22394
18.24184 | 30.22191
18.26245 | 30.22087
18.28304 | 30.22238
18.30402 | 30.224
18.32491 | 30.22651
18.3463 | 30.22713
18.36711 | 30.22662
18.38802 | 30.22521
18.40872 | 30.22439
18.4296 | 30.22417
18.45027 | 30.22499
18.4709 | 30.22548
18.49172 | 30.22546
18.51219 | 30.22521
18.5331 | 30.22456
18.55388 | 30.22428
18.57488 | 30.22458
18.59588 | 30.22573
18.61698 | 30.22842
18.63817 | 30.2306
18.65904 | 30.23322
18.67974 | 30.23366
18.70029 | 30.23256
18.7209 | 30.23007
18.74137 | 30.22794
18.76247 | 30.22707
18.78332 | 30.22866
18.80429 | 30.23129
18.82505 | 30.23318
18.84594 | 30.23454
18.86695 | 30.23454
18.88791 | 30.23471
18.9091 | 30.23366
18.92973 | 30.23228
18.95031 | 30.23163
18.97069 | 30.23242
18.99152 | 30.23421
19.01225 | 30.23661
19.03337 | 30.23781
19.05434 | 30.2377
19.07509 | 30.23719
19.09597 | 30.23554
19.11674 | 30.23537
19.13772 | 30.23564
19.15847 | 30.23772
19.17956 | 30.23895
19.20024 | 30.23932
19.22105 | 30.23761
19.24174 | 30.23576
19.26256 | 30.23399
19.28338 | 30.2336
19.30425 | 30.23459
19.32547 | 30.23671
19.34625 | 30.23898
19.36714 | 30.2405
19.38766 | 30.24014
19.40836 | 30.23835
19.42899 | 30.23676
19.45003 | 30.23614
19.47114 | 30.2369
19.49205 | 30.23844
19.5129 | 30.23893
19.53349 | 30.23972
19.55438 | 30.23936
19.57511 | 30.23848
19.59629 | 30.23549
19.61694 | 30.23274
19.63756 | 30.22942
19.65803 | 30.22892
19.67876 | 30.23017
19.69971 | 30.23252
19.72081 | 30.23481
19.74216 | 30.23526
19.76295 | 30.2346
19.78395 | 30.23228
19.80453 | 30.23126
19.82541 | 30.23052
19.84605 | 30.23113
19.86695 | 30.23159
19.88752 | 30.23208
19.90816 | 30.23198
19.92897 | 30.23158
19.94978 | 30.23173
19.97084 | 30.2313
19.99175 | 30.23289
20.01305 | 30.23507
20.03401 | 30.23799
20.05491 | 30.23865
20.07548 | 30.23175
20.09598 | 30.22036
20.11652 | 30.20886
20.13713 | 30.20227
20.15824 | 30.2019
20.17908 | 30.20435
20.20009 | 30.20659
20.22066 | 30.2092
20.24177 | 30.21081
20.26268 | 30.21164
20.28385 | 30.21149
20.30485 | 30.21096
20.3255 | 30.20982
20.34607 | 30.20915
20.36645 | 30.21077
20.38734 | 30.21375
20.40815 | 30.2169
20.42942 | 30.21797
20.45014 | 30.21761
20.47106 | 30.21615
20.49181 | 30.21608
20.51277 | 30.21716
20.53367 | 30.2192
20.55448 | 30.22143
20.57542 | 30.22271
20.59598 | 30.22362
20.61682 | 30.22287
20.63741 | 30.22234
20.65842 | 30.22155
20.67912 | 30.22251
20.70014 | 30.22461
20.72115 | 30.22767
20.74192 | 30.2302
20.76269 | 30.23138
20.78332 | 30.23059
20.80406 | 30.22888
20.82475 | 30.2285
20.84603 | 30.22821
20.86689 | 30.22985
20.88789 | 30.23161
20.9086 | 30.23411
20.92939 | 30.23589
20.95025 | 30.23644
20.97117 | 30.23584
20.99226 | 30.23441
21.01271 | 30.23403
21.03338 | 30.23383
21.05386 | 30.23593
21.07478 | 30.23865
21.09568 | 30.24233
21.11699 | 30.24512
21.13803 | 30.24663
21.15878 | 30.24676
21.17967 | 30.2462
21.20038 | 30.24637
21.22121 | 30.2463
21.24174 | 30.24754
21.26265 | 30.24833
21.28313 | 30.24916
21.30392 | 30.24847
21.32466 | 30.24797
21.34576 | 30.24724
21.36671 | 30.24702
21.38763 | 30.24888
21.40896 | 30.2519
21.42982 | 30.25488
21.45069 | 30.25568
21.47117 | 30.25472
21.49181 | 30.2517
21.51229 | 30.24963
21.53312 | 30.24827
21.5542 | 30.24846
21.575 | 30.25092
21.59594 | 30.25278
21.61666 | 30.25537
21.63782 | 30.25585
21.65864 | 30.25662
21.6799 | 30.25572
21.70061 | 30.25458
21.72122 | 30.25356
21.74166 | 30.25347
21.76236 | 30.25406
21.7831 | 30.25583
21.80402 | 30.25739
21.82521 | 30.25826
21.84587 | 30.25865
21.86685 | 30.25763
21.8876 | 30.25804
21.90865 | 30.25866
21.9294 | 30.26036
21.95033 | 30.26198
21.97112 | 30.26309
21.9918 | 30.26238
22.01263 | 30.26072
22.03336 | 30.25874
22.0543 | 30.25779
22.075 | 30.25801
22.09618 | 30.25943
22.11705 | 30.26266
22.13788 | 30.26467
22.15856 | 30.26499
22.1793 | 30.26404
22.19991 | 30.26263
22.22071 | 30.26234
22.24192 | 30.26409
22.26278 | 30.26652
22.2837 | 30.2683
22.30434 | 30.27017
22.32528 | 30.27052
22.34596 | 30.2707
22.36702 | 30.27024
22.38787 | 30.26921
22.40844 | 30.26833
22.42901 | 30.26824
22.44957 | 30.27023
22.47061 | 30.27247
22.49151 | 30.27528
22.51289 | 30.27627
22.53371 | 30.27729
22.55467 | 30.2772
22.57541 | 30.27691
22.59628 | 30.27699
22.61702 | 30.27754
22.63771 | 30.27818
22.65857 | 30.27803
22.67899 | 30.27731
22.69985 | 30.27606
22.7206 | 30.27519
22.7417 | 30.2745
22.7626 | 30.27502
22.78369 | 30.27725
22.80488 | 30.27906
22.82567 | 30.28087
22.84641 | 30.28012
22.86693 | 30.2783
22.88755 | 30.27511
22.90802 | 30.27275
22.92909 | 30.27165
22.94987 | 30.27186
22.9708 | 30.27369
22.99157 | 30.27591
23.01251 | 30.27789
23.03356 | 30.27855
23.05449 | 30.27875
23.07573 | 30.27788
23.09637 | 30.27721
23.11701 | 30.27602
23.1374 | 30.27685
23.15824 | 30.27826
23.17897 | 30.28114
23.20008 | 30.28354
23.2211 | 30.28406
23.24182 | 30.28388
23.26271 | 30.28251
23.28348 | 30.28221
23.30453 | 30.28384
23.32524 | 30.28637
23.34628 | 30.28811
23.36688 | 30.2885
23.38766 | 30.28747
23.40835 | 30.28612
23.42926 | 30.28559
23.45007 | 30.28506
23.47081 | 30.2866
23.49202 | 30.28866
23.51271 | 30.29115
23.53363 | 30.29264
23.55422 | 30.29307
23.57505 | 30.29132
23.59562 | 30.28994
23.61664 | 30.28914
23.63777 | 30.29012
23.65862 | 30.29281
23.67953 | 30.29462
23.70021 | 30.29657
23.7212 | 30.29682
23.74189 | 30.29678
23.763 | 30.29523
23.78364 | 30.2939
23.8043 | 30.2924
23.82478 | 30.29309
23.84562 | 30.29495
23.86654 | 30.29772
23.88754 | 30.29993
23.90881 | 30.30047
23.92955 | 30.30007
23.95053 | 30.29888
23.97123 | 30.29824
23.99209 | 30.2992
24.01265 | 30.30078
24.03345 | 30.30266
24.05406 | 30.3036
24.07467 | 30.30286
24.09551 | 30.30187
24.11646 | 30.30139
24.13749 | 30.3016
24.15836 | 30.30345
24.17972 | 30.3055
24.20065 | 30.30779
24.22155 | 30.30933
24.24215 | 30.3088
24.26274 | 30.30716
24.28324 | 30.30505
24.3039 | 30.3044
24.32499 | 30.30477
24.34576 | 30.30705
24.3668 | 30.30874
24.38754 | 30.31083
24.40857 | 30.31196
24.42948 | 30.31269
24.45055 | 30.31229
24.47154 | 30.31162
24.49213 | 30.31068
24.51266 | 30.30977
24.53319 | 30.30981
24.55409 | 30.31049
24.57473 | 30.31243
24.59603 | 30.31298
24.61672 | 30.31335
24.63759 | 30.31188
24.6584 | 30.3119
24.67937 | 30.31316
24.70026 | 30.31586
24.72105 | 30.31839
24.74197 | 30.31987
24.7626 | 30.32022
24.78346 | 30.31915
24.80418 | 30.31826
24.82518 | 30.31714
24.84589 | 30.31784
24.86691 | 30.31973
24.88793 | 30.32235
24.90867 | 30.32502
24.92949 | 30.32532
24.95014 | 30.3243
24.97083 | 30.32129
24.99147 | 30.31938
25.00554 | 30.31846
25.0267 | 30.31857
25.04752 | 30.32009
25.11688 | 30.32415
25.1862 | 30.32026
25.25533 | 30.32389
25.32546 | 30.3282
25.39482 | 30.32904
25.4637 | 30.33265
25.53345 | 30.33287
25.60341 | 30.34042
25.67215 | 30.33584
25.7415 | 30.33735
25.81133 | 30.34415
25.88107 | 30.34191
25.94987 | 30.34535
26.01958 | 30.34912
26.08921 | 30.35316
26.15843 | 30.35968
26.22788 | 30.35651
26.29749 | 30.36346
26.36655 | 30.36226
26.43645 | 30.36627
26.50586 | 30.37036
26.57516 | 30.36587
26.6443 | 30.37144
26.71428 | 30.37484
26.78361 | 30.37469
26.85246 | 30.37776
26.92227 | 30.3776
26.99233 | 30.38648
27.06104 | 30.38298
27.13054 | 30.38429
27.20028 | 30.3933
27.26992 | 30.39308
27.33872 | 30.39784
27.40828 | 30.40027
27.47798 | 30.40256
27.54732 | 30.40512
27.61681 | 30.40287
27.68644 | 30.40874
27.75545 | 30.40803
27.82528 | 30.41136
27.8947 | 30.41753
27.96398 | 30.41588
28.03312 | 30.42033
28.10323 | 30.42444
28.17256 | 30.42531
28.24144 | 30.42868
28.31119 | 30.43119
28.38125 | 30.44079
28.44996 | 30.43747
28.51932 | 30.43995
28.58909 | 30.44715
28.65881 | 30.44792
28.72767 | 30.45113
28.79732 | 30.45515
28.86702 | 30.45657
28.93621 | 30.46105
29.00559 | 30.46155
29.07519 | 30.4703
29.1443 | 30.47017
29.21417 | 30.47683
29.28359 | 30.48337
29.35292 | 30.48145
29.42212 | 30.48709
29.49211 | 30.49055
29.56139 | 30.49247
29.63023 | 30.49872
29.70004 | 30.5025
29.7701 | 30.51198
29.8388 | 30.50764
29.90831 | 30.51053
29.97801 | 30.51885
30.0477 | 30.52057
30.11648 | 30.52506
30.18615 | 30.52807
30.25579 | 30.53313
30.32514 | 30.53833
30.39457 | 30.5378
30.46427 | 30.54598
30.53322 | 30.54424
30.60307 | 30.54926
30.67243 | 30.55543
30.74173 | 30.55434
30.8109 | 30.56023
30.88097 | 30.56676
30.9504 | 30.56838
31.01923 | 30.57348
31.089 | 30.57559
31.15899 | 30.5846
31.22767 | 30.58276
31.29708 | 30.58558
31.36684 | 30.59566
31.43661 | 30.59799
31.50544 | 30.60358
31.5751 | 30.6067
31.64479 | 30.61207
31.71403 | 30.61648
31.7834 | 30.61475
31.85301 | 30.62291
31.92205 | 30.62407
31.99194 | 30.63138
32.06142 | 30.63689
32.1307 | 30.63337
32.19987 | 30.64005
32.26983 | 30.64564
32.33915 | 30.64665
32.40797 | 30.65122
32.47782 | 30.654
32.54789 | 30.66343
32.61661 | 30.66393
32.68608 | 30.66751
32.7559 | 30.67585
32.82548 | 30.67663
32.89429 | 30.6827
32.9639 | 30.68648
33.03361 | 30.69162
33.10288 | 30.69726
33.17235 | 30.69619
33.24201 | 30.70678
33.31103 | 30.70802
33.38085 | 30.71459
33.45021 | 30.72274
33.5195 | 30.72286
33.5887 | 30.73311
33.6588 | 30.73924
33.72815 | 30.74338
33.79701 | 30.7477
33.8668 | 30.74862
33.93678 | 30.75915
34.00546 | 30.75981
34.07485 | 30.7633
34.14466 | 30.77406
34.21437 | 30.77682
34.28327 | 30.78267
34.35293 | 30.78906
34.42255 | 30.79406
34.49184 | 30.80136
34.56114 | 30.80276
34.6308 | 30.81354
34.69985 | 30.81595
34.76977 | 30.82027
34.83919 | 30.82451
34.90851 | 30.82234
34.97763 | 30.82983
35.04766 | 30.83276
35.11692 | 30.83568
35.18579 | 30.84089
35.25559 | 30.84149
35.32571 | 30.85197
35.39434 | 30.84947
35.46387 | 30.85049
35.5336 | 30.85726
35.60322 | 30.85451
35.672 | 30.8584
35.74169 | 30.8625
35.81136 | 30.86715
35.88065 | 30.87211
35.95008 | 30.87166
36.01977 | 30.87961
36.0888 | 30.88
36.15864 | 30.88563
36.22801 | 30.89156
36.29729 | 30.88956
36.36643 | 30.89652
36.43653 | 30.9025
36.50591 | 30.90407
36.57477 | 30.90843
36.64456 | 30.90926
36.71455 | 30.91933
36.78326 | 30.91893
36.85261 | 30.92301
36.9224 | 30.9302
36.99221 | 30.93094
37.06103 | 30.93722
37.13066 | 30.94224
37.20032 | 30.9484
37.26954 | 30.95345
37.33896 | 30.95241
37.40855 | 30.96137
37.47761 | 30.96211
37.54751 | 30.96717
37.61698 | 30.97233
37.68623 | 30.97
37.75541 | 30.97529
37.8254 | 30.97787
37.89473 | 30.98039
37.96355 | 30.98598
38.03338 | 30.98651
38.10343 | 30.99536
38.17218 | 30.99241
38.24162 | 30.9966
38.31139 | 31.00362
38.38099 | 31.0021
38.44985 | 31.00636
38.51948 | 31.00736
38.58915 | 31.01107
38.65845 | 31.01669
38.7279 | 31.01854
38.79755 | 31.02677
38.86656 | 31.0272
38.9364 | 31.03155
39.00575 | 31.03795
39.07508 | 31.03432
39.14418 | 31.04013
39.21433 | 31.0434
39.28369 | 31.04621
39.35254 | 31.05119
39.42235 | 31.0536
39.49233 | 31.06454
39.56103 | 31.0618
39.63043 | 31.06667
39.70019 | 31.07604
39.76997 | 31.07717
39.83872 | 31.08193
39.9085 | 31.08581
39.97807 | 31.08798
40.04736 | 31.09325
40.1167 | 31.09183
40.18642 | 31.10135
40.25538 | 31.10184
40.32534 | 31.10776
40.39471 | 31.11513
40.4641 | 31.11502
40.53317 | 31.11986
40.60326 | 31.12433
40.67243 | 31.12513
40.74135 | 31.13002
40.8111 | 31.13071
40.88127 | 31.14054
40.94987 | 31.14078
41.01949 | 31.14457
41.08917 | 31.15277
41.15878 | 31.15513
41.22754 | 31.16172
41.29725 | 31.16797
41.36692 | 31.17359
41.43622 | 31.18054
41.50565 | 31.1784
41.57534 | 31.18739
41.64435 | 31.18747
41.71416 | 31.19256
41.78355 | 31.20042
41.85286 | 31.20068
41.92195 | 31.20818
41.99214 | 31.2149
42.06149 | 31.21743
42.13036 | 31.22411
42.20011 | 31.22612
42.27009 | 31.23444
42.33879 | 31.23238
42.40819 | 31.23495
42.47795 | 31.24183
42.54774 | 31.2425
42.61656 | 31.24688
42.68628 | 31.25088
42.75588 | 31.25497
42.82513 | 31.26124
42.89451 | 31.26045
42.96416 | 31.26967
43.03317 | 31.27139
43.10308 | 31.27682
43.1725 | 31.28179
43.24184 | 31.28267
43.31096 | 31.28925
43.38098 | 31.29433
43.45026 | 31.29527
43.51912 | 31.29869
43.58896 | 31.30051
43.659 | 31.30927
43.72771 | 31.30798
43.79723 | 31.31246
43.86698 | 31.31963
43.93656 | 31.3179
44.00533 | 31.32216
44.07503 | 31.32546
44.14469 | 31.32996
44.21402 | 31.33686
44.28348 | 31.33998
44.3531 | 31.35121
44.42215 | 31.35257
44.49195 | 31.35851
44.56137 | 31.3659
44.63069 | 31.36533
44.69982 | 31.37115
44.76984 | 31.3782
44.83926 | 31.38069
44.90807 | 31.38652
44.9779 | 31.39078
45.04789 | 31.40198
45.11656 | 31.40131
45.18598 | 31.40635
45.25576 | 31.41661
45.32547 | 31.4209
45.39437 | 31.43012
45.464 | 31.43496
45.53365 | 31.44009
45.60285 | 31.44696
45.67233 | 31.44785
45.74189 | 31.45807
45.81096 | 31.45946
45.88085 | 31.46678
45.95029 | 31.47311
46.01958 | 31.47367
46.08877 | 31.48025
46.15877 | 31.48497
46.22805 | 31.48979
46.29692 | 31.49701
46.36675 | 31.50099
46.43675 | 31.51243
46.50549 | 31.51377
46.57495 | 31.51855
46.64475 | 31.52857
46.71431 | 31.53313
46.78317 | 31.5401
46.85277 | 31.54512
46.9225 | 31.5515
46.99175 | 31.55971
47.06128 | 31.56355
47.13086 | 31.57636
47.19997 | 31.58033
47.26971 | 31.5863
47.33911 | 31.59284
47.40838 | 31.59223
47.4776 | 31.5988
47.54765 | 31.60596
47.61707 | 31.6109
47.6859 | 31.61848
47.75573 | 31.62121
47.82564 | 31.63285
47.89439 | 31.63273
47.96372 | 31.63756
48.03351 | 31.64648
48.1033 | 31.64714
48.17213 | 31.65123
48.24175 | 31.65639
48.31139 | 31.66254
48.38063 | 31.66827
48.45006 | 31.66887
48.51966 | 31.67682
48.58872 | 31.67678
48.65859 | 31.68248
48.72811 | 31.689
48.79733 | 31.68882
48.86657 | 31.69641
48.93653 | 31.70235
49.00582 | 31.70412
49.07463 | 31.71001
49.14449 | 31.7105
49.21455 | 31.72151
49.28328 | 31.7231
49.35277 | 31.72968
49.42255 | 31.73979
49.4921 | 31.74184
49.56096 | 31.74817
49.63055 | 31.75412
49.70028 | 31.75987
49.76952 | 31.76769
49.83901 | 31.76934
49.90862 | 31.78017
49.97774 | 31.78113
50.04751 | 31.78786
50.11688 | 31.7938
50.18617 | 31.79403
50.25534 | 31.80251
50.32545 | 31.80917
50.39482 | 31.81313
50.46367 | 31.81758
50.53344 | 31.81946
50.60345 | 31.83042
50.67212 | 31.82957
50.74154 | 31.83487
50.81127 | 31.84563
50.8811 | 31.84914
50.9499 | 31.85732
51.01956 | 31.86319
51.0892 | 31.86798
51.15846 | 31.87537
51.22781 | 31.87766
51.29746 | 31.885
51.3665 | 31.88694
51.4364 | 31.89429
51.50582 | 31.90214
51.57514 | 31.9027
51.64432 | 31.91019
51.71432 | 31.91828
51.78359 | 31.92362
51.85244 | 31.93154
51.92231 | 31.93796
51.99234 | 31.95193
52.06103 | 31.95313
52.13052 | 31.96235
52.20032 | 31.97413
52.26998 | 31.97609
52.33874 | 31.98326
52.40832 | 31.99025
52.47804 | 31.99671
52.54732 | 32.00471
52.6168 | 32.00761
52.68644 | 32.01886
52.75549 | 32.02143
52.82526 | 32.02637
52.89466 | 32.03466
52.96398 | 32.03524
53.03313 | 32.04391
53.10321 | 32.05086
53.17258 | 32.05386
53.24144 | 32.05915
53.31122 | 32.06442
53.38119 | 32.07503
53.44989 | 32.07475
53.5193 | 32.07952
53.58912 | 32.08992
53.65884 | 32.09306
53.72768 | 32.09988
53.79732 | 32.10174
53.867 | 32.10441
53.93623 | 32.10932
54.00561 | 32.10941
54.07521 | 32.11693
54.1443 | 32.11807
54.21415 | 32.12551
54.28361 | 32.13535
54.3529 | 32.13725
54.42214 | 32.14656
54.49213 | 32.15299
54.5614 | 32.15632
54.63022 | 32.16263
54.70002 | 32.16435
54.77013 | 32.17519
54.83882 | 32.17465
54.90829 | 32.17985
54.97806 | 32.18849
55.04767 | 32.188
55.11653 | 32.19387
55.18615 | 32.19752
55.25579 | 32.20267
55.32514 | 32.20933
55.39438 | 32.20991
55.46424 | 32.21857
55.53323 | 32.22087
55.60307 | 32.22649
55.67242 | 32.23458
55.74173 | 32.23674
55.81085 | 32.24545
55.88099 | 32.25344
55.95036 | 32.25768
56.01923 | 32.26361
56.08902 | 32.26757
56.15896 | 32.27919
56.22766 | 32.28001
56.2971 | 32.28569
56.36684 | 32.29626
56.4366 | 32.29769
56.50542 | 32.30428
56.57512 | 32.30909
56.64475 | 32.31363
56.71397 | 32.32252
56.78341 | 32.32627
56.85302 | 32.33557
56.92207 | 32.33563
56.99198 | 32.3412
57.06139 | 32.34843
57.13069 | 32.34842
57.19987 | 32.35041
57.26989 | 32.35252
57.33917 | 32.35245
57.40797 | 32.35508
57.47781 | 32.35597
57.54791 | 32.3657
57.61663 | 32.36418
57.68611 | 32.36802
57.7559 | 32.37556
57.82544 | 32.37513
57.8943 | 32.3792
57.96386 | 32.38065
58.03357 | 32.38382
58.10285 | 32.3858
58.17239 | 32.38276
58.24198 | 32.3907
58.31101 | 32.3919
58.38083 | 32.39527
58.45025 | 32.39905
58.51951 | 32.39241
58.58866 | 32.3941
58.65875 | 32.39557
58.72818 | 32.39336
58.79698 | 32.39223
58.86681 | 32.38965
58.93676 | 32.39195
59.00549 | 32.38345
59.07485 | 32.37832
59.14466 | 32.37985
59.21439 | 32.37623
59.28323 | 32.37384
59.35291 | 32.36817
59.42254 | 32.35783
59.49182 | 32.35143
59.5612 | 32.33786
59.63077 | 32.32787
59.69982 | 32.30828
59.76972 | 32.28938
59.83919 | 32.26765
59.90847 | 32.23607
59.97765 | 32.20031
60.04766 | 32.1454
60.11695 | 32.05778
60.18576 | 31.87557
60.19276 | 30.98686

## Y5
Y5 | Y5
Dehnung | Standardkraft
% | N/mm²
0 | 0.2254003
1.125865e-05 | 0.2018064
-7.179048e-06 | 0.1799362
1.181497e-05 | 0.1619835
7.973777e-06 | 0.1457795
6.590949e-05 | 0.1304695
0.0004087819 | 0.1194035
0.001013385 | 0.1125105
0.001878632 | 0.1074659
0.002978404 | 0.1061131
0.004337311 | 0.1067395
0.005894449 | 0.1104805
0.007573684 | 0.1141055
0.009246164 | 0.1196053
0.01093263 | 0.1236849
0.01258511 | 0.1296626
0.01426072 | 0.1356598
0.01592379 | 0.1414658
0.01757068 | 0.1486731
0.01926735 | 0.1553647
0.02088539 | 0.1609278
0.02256232 | 0.1698382
0.02424714 | 0.1765236
0.02589144 | 0.1827274
0.02757608 | 0.189584
0.02923611 | 0.1968086
0.03090183 | 0.2051089
0.0326003 | 0.2127746
0.03426478 | 0.2204084
0.03593336 | 0.2292253
0.03770526 | 0.2437481
0.03924929 | 0.2528132
0.04091236 | 0.2606972
0.04248164 | 0.2638152
0.0442836 | 0.2723444
0.04593791 | 0.2803831
0.04759796 | 0.2959584
0.04926621 | 0.3051473
0.05094486 | 0.3134621
0.05253108 | 0.316863
0.05424462 | 0.322563
0.05592497 | 0.3312926
0.05764498 | 0.3467644
0.0592552 | 0.3578371
0.06090877 | 0.3676841
0.06273972 | 0.3711198
0.064207 | 0.37676
0.06590001 | 0.3845
0.06760748 | 0.3946476
0.06926324 | 0.4045113
0.07093141 | 0.4229904
0.07301206 | 0.4293632
0.07419414 | 0.4338197
0.07593579 | 0.4430729
0.07759012 | 0.4526256
0.07925929 | 0.4623713
0.08092457 | 0.4713374
0.08259922 | 0.4813574
0.0842566 | 0.4909214
0.0859304 | 0.5000751
0.08759191 | 0.5102653
0.08925891 | 0.5190867
0.09091597 | 0.5300434
0.09261769 | 0.5404547
0.09425047 | 0.5518744
0.095935 | 0.5618102
0.09758673 | 0.5725374
0.09924873 | 0.5818625
0.1009289 | 0.5914362
0.102587 | 0.6020847
0.1042414 | 0.6137347
0.1059441 | 0.6231365
0.1075886 | 0.6331436
0.1092665 | 0.6428926
0.1109521 | 0.6525894
0.1126051 | 0.6635171
0.1142646 | 0.6733511
0.1159191 | 0.6828979
0.1175724 | 0.6932455
0.1192715 | 0.7025505
0.1209514 | 0.71263
0.1225944 | 0.7238944
0.1242634 | 0.7328991
0.1259334 | 0.743234
0.1276012 | 0.7541928
0.1292655 | 0.763462
0.1309324 | 0.7741948
0.1325836 | 0.7836567
0.1342561 | 0.7935629
0.1359508 | 0.8034796
0.1375888 | 0.8143999
0.1392857 | 0.8245703
0.1409149 | 0.8346977
0.1425878 | 0.8449067
0.1442485 | 0.8560621
0.1459183 | 0.8656009
0.147595 | 0.8763838
0.1492558 | 0.8857504
0.1509388 | 0.8958796
0.1525495 | 0.9051264
0.154265 | 0.9156464
0.1559277 | 0.927056
0.157576 | 0.9368923
0.1592495 | 0.9469006
0.1609358 | 0.9566124
0.1625897 | 0.966607
0.1642632 | 0.9764636
0.1659309 | 0.9863565
0.1675985 | 0.9958738
0.1692758 | 1.005918
0.1709447 | 1.015638
0.172591 | 1.025858
0.1742496 | 1.036068
0.1759223 | 1.045165
0.177622 | 1.054785
0.1792716 | 1.065135
0.1809296 | 1.075048
0.1826043 | 1.085931
0.1842715 | 1.095692
0.1859403 | 1.106365
0.1876152 | 1.116027
0.1892677 | 1.125637
0.1909336 | 1.135836
0.1925983 | 1.146614
0.1942638 | 1.155406
0.1959337 | 1.165217
0.1975853 | 1.175976
0.1992558 | 1.186111
0.2009253 | 1.196582
0.2025978 | 1.206095
0.2043058 | 1.215869
0.2059266 | 1.225037
0.207559 | 1.234829
0.2092704 | 1.243785
0.2109275 | 1.254086
0.2125795 | 1.265753
0.2142259 | 1.277816
0.2159001 | 1.294555
0.2175672 | 1.304563
0.2192634 | 1.313288
0.2208376 | 1.320061
0.222591 | 1.330429
0.2242395 | 1.340469
0.2259127 | 1.349817
0.227308 | 1.36348
0.229246 | 1.37717
0.2309276 | 1.387486
0.2326271 | 1.39572
0.2341382 | 1.40037
0.2358957 | 1.40982
0.2375694 | 1.419678
0.239271 | 1.429374
0.2408945 | 1.439202
0.2425609 | 1.449265
0.2442354 | 1.468802
0.2461375 | 1.474524
0.2475472 | 1.478874
0.2492339 | 1.490375
0.2502489 | 1.495752
0.2518862 | 1.506037
0.2535566 | 1.516299
0.2552569 | 1.525583
0.2569038 | 1.536705
0.2590459 | 1.552508
0.2664886 | 1.612006
0.2807243 | 1.730249
0.2992389 | 1.881529
0.317703 | 2.028012
0.3360626 | 2.170922
0.3530838 | 2.303808
0.3719538 | 2.451344
0.3923628 | 2.609761
0.4100461 | 2.74627
0.4287461 | 2.891853
0.4483102 | 3.045544
0.4693038 | 3.206149
0.4908618 | 3.372688
0.5079978 | 3.502418
0.5257811 | 3.636675
0.5442418 | 3.774927
0.5634635 | 3.917568
0.5830331 | 4.066506
0.6036284 | 4.22057
0.6244879 | 4.377666
0.6453008 | 4.534809
0.6659344 | 4.68824
0.686515 | 4.839323
0.7071095 | 4.988343
0.7275995 | 5.13801
0.7486969 | 5.287387
0.769431 | 5.439031
0.7903968 | 5.591499
0.8111669 | 5.744826
0.8321737 | 5.89697
0.8531 | 6.046824
0.8741921 | 6.193677
0.8953474 | 6.339534
0.9159866 | 6.484843
0.9365881 | 6.630677
0.9569939 | 6.778212
0.9778822 | 6.926977
0.9985675 | 7.075576
1.019799 | 7.222384
1.040674 | 7.367694
1.061445 | 7.511255
1.082283 | 7.654742
1.10321 | 7.800107
1.124124 | 7.946603
1.144862 | 8.093857
1.16591 | 8.239484
1.186427 | 8.382826
1.207242 | 8.523139
1.227928 | 8.662625
1.248896 | 8.801377
1.269608 | 8.940415
1.290444 | 9.080961
1.311609 | 9.221451
1.332308 | 9.361662
1.353199 | 9.499834
1.373851 | 9.636148
1.394626 | 9.770011
1.415235 | 9.903491
1.436294 | 10.0377
1.457342 | 10.17411
1.478285 | 10.3111
1.499111 | 10.44784
1.519837 | 10.58409
1.540754 | 10.71728
1.561489 | 10.84963
1.582603 | 10.98029
1.603227 | 11.11069
1.623873 | 11.24093
1.644344 | 11.37252
1.665236 | 11.50563
1.686125 | 11.64054
1.707228 | 11.77444
1.728431 | 11.90563
1.749135 | 12.0345
1.770099 | 12.16101
1.790807 | 12.2883
1.811681 | 12.41584
1.832199 | 12.54468
1.853063 | 12.67261
1.873632 | 12.79934
1.894263 | 12.92519
1.915124 | 13.05017
1.936156 | 13.17488
1.957121 | 13.29943
1.978012 | 13.42555
1.999339 | 13.5534
2.020268 | 13.68124
2.041082 | 13.80617
2.061721 | 13.92836
2.08235 | 14.0468
2.102794 | 14.16467
2.123543 | 14.28308
2.144685 | 14.40217
2.165405 | 14.52243
2.186396 | 14.64308
2.20714 | 14.76455
2.228213 | 14.88449
2.249072 | 15.00241
2.270249 | 15.11697
2.291137 | 15.23023
2.311725 | 15.34221
2.332163 | 15.45553
2.352725 | 15.57025
2.373623 | 15.68475
2.394405 | 15.79859
2.415608 | 15.91034
2.436338 | 16.02082
2.457271 | 16.12958
2.477973 | 16.23917
2.499007 | 16.34968
2.519812 | 16.46287
2.540678 | 16.57582
2.561592 | 16.68796
2.58226 | 16.79761
2.603038 | 16.90464
2.623786 | 17.01142
2.644791 | 17.11726
2.66546 | 17.2249
2.686555 | 17.33322
2.707461 | 17.44206
2.728317 | 17.55044
2.749062 | 17.65604
2.769727 | 17.75912
2.790432 | 17.85989
2.811096 | 17.96098
2.832317 | 18.06272
2.853195 | 18.16577
2.874129 | 18.26976
2.894829 | 18.374
2.915691 | 18.47685
2.93647 | 18.57645
2.957369 | 18.6738
2.978364 | 18.76911
2.998885 | 18.86396
3.019521 | 18.95942
3.040022 | 19.05657
3.061068 | 19.15479
3.081907 | 19.25398
3.103201 | 19.34997
3.124193 | 19.44424
3.145066 | 19.5356
3.165848 | 19.62593
3.186652 | 19.71733
3.207512 | 19.81011
3.228131 | 19.90341
3.249027 | 19.99494
3.269455 | 20.08568
3.290271 | 20.17461
3.310995 | 20.26405
3.332118 | 20.35305
3.353024 | 20.44302
3.374035 | 20.53429
3.395318 | 20.62598
3.416104 | 20.71735
3.436932 | 20.80517
3.45741 | 20.89064
3.478041 | 20.97373
3.49848 | 21.05622
3.519393 | 21.13969
3.540349 | 21.22518
3.561139 | 21.3118
3.582071 | 21.39805
3.6029 | 21.48341
3.623945 | 21.56649
3.644851 | 21.64929
3.666127 | 21.7294
3.686838 | 21.80928
3.707555 | 21.88803
3.727974 | 21.96776
3.748708 | 22.04815
3.769456 | 22.12903
3.790451 | 22.20887
3.811527 | 22.28689
3.832188 | 22.3635
3.85322 | 22.43893
3.873937 | 22.51449
3.894998 | 22.59039
3.915722 | 22.66685
3.936666 | 22.74214
3.957359 | 22.81573
3.978067 | 22.88741
3.99879 | 22.95711
4.019709 | 23.02643
4.040574 | 23.09616
4.061232 | 23.16763
4.08239 | 23.24066
4.103152 | 23.3137
4.124047 | 23.38541
4.144691 | 23.45536
4.165495 | 23.52378
4.186064 | 23.59201
4.20694 | 23.6613
4.22819 | 23.73202
4.249058 | 23.804
4.270009 | 23.87448
4.290636 | 23.94411
4.311579 | 24.0123
4.332313 | 24.07907
4.353378 | 24.14394
4.374173 | 24.20738
4.394785 | 24.27022
4.415326 | 24.33391
4.435987 | 24.3997
4.456947 | 24.46587
4.477889 | 24.53267
4.499253 | 24.59663
4.520055 | 24.65968
4.541007 | 24.72001
4.561676 | 24.77993
4.582522 | 24.83941
4.603153 | 24.90004
4.623819 | 24.96161
4.644602 | 25.02273
4.665085 | 25.0824
4.686009 | 25.14042
4.706872 | 25.19676
4.72799 | 25.25313
4.748814 | 25.31011
4.770011 | 25.36874
4.791118 | 25.42864
4.811944 | 25.48697
4.832619 | 25.54281
4.853223 | 25.59592
4.873776 | 25.64772
4.894296 | 25.70021
4.915428 | 25.75354
4.936196 | 25.80919
4.957222 | 25.86573
4.977908 | 25.923
4.998955 | 25.97926
5.019918 | 26.03398
5.040924 | 26.08657
5.062024 | 26.13769
5.082566 | 26.18816
5.103143 | 26.23891
5.123626 | 26.29104
5.144492 | 26.34393
5.165162 | 26.39803
5.186369 | 26.44977
5.207233 | 26.49995
5.227983 | 26.54783
5.248855 | 26.59523
5.269786 | 26.64409
5.290731 | 26.69452
5.311442 | 26.74508
5.332471 | 26.79352
5.353083 | 26.83996
5.373913 | 26.88438
5.394602 | 26.92865
5.415615 | 26.97236
5.436331 | 27.01628
5.457223 | 27.06246
5.478407 | 27.10937
5.499101 | 27.15711
5.519998 | 27.20237
5.540567 | 27.2453
5.561385 | 27.2863
5.581935 | 27.32727
5.603019 | 27.36885
5.624065 | 27.41189
5.644905 | 27.45578
5.665717 | 27.49863
5.686461 | 27.5413
5.707394 | 27.58179
5.728036 | 27.62132
5.749189 | 27.65941
5.769806 | 27.69683
5.790442 | 27.73476
5.810914 | 27.7749
5.831832 | 27.816
5.852682 | 27.85796
5.873831 | 27.89955
5.895088 | 27.93974
5.915851 | 27.9784
5.936783 | 28.01533
5.957504 | 28.05286
5.978445 | 28.09085
5.999002 | 28.1297
6.019897 | 28.16764
6.04045 | 28.20526
6.061064 | 28.24077
6.081857 | 28.2766
6.102853 | 28.31189
6.123908 | 28.34808
6.144738 | 28.38552
6.166057 | 28.42453
6.186901 | 28.46316
6.207803 | 28.4997
6.228352 | 28.53363
6.249035 | 28.56444
6.269455 | 28.59494
6.290064 | 28.62606
6.311219 | 28.65943
6.331932 | 28.69528
6.352922 | 28.73026
6.373655 | 28.76483
6.394756 | 28.79718
6.415601 | 28.82867
6.436847 | 28.85841
6.457741 | 28.88723
6.478427 | 28.91476
6.498948 | 28.94324
6.519543 | 28.97381
6.540365 | 29.00526
6.561155 | 29.03755
6.582389 | 29.06714
6.603063 | 29.09615
6.62398 | 29.12302
6.644745 | 29.15185
6.665748 | 29.18149
6.686555 | 29.21238
6.707388 | 29.2428
6.728302 | 29.27245
6.748896 | 29.3007
6.769661 | 29.32716
6.790465 | 29.35264
6.811405 | 29.37806
6.832092 | 29.40555
6.853158 | 29.43427
6.874075 | 29.46359
6.894858 | 29.49269
6.915563 | 29.51918
6.936318 | 29.54385
6.956959 | 29.5669
6.977661 | 29.59123
6.998923 | 29.61718
7.019832 | 29.64487
7.040845 | 29.67216
7.061523 | 29.69913
7.082431 | 29.72358
7.103195 | 29.74751
7.124136 | 29.76922
7.145141 | 29.78978
7.165592 | 29.81039
7.186285 | 29.83193
7.206772 | 29.85588
7.227826 | 29.88085
7.248665 | 29.90551
7.269977 | 29.92872
7.290926 | 29.94951
7.311736 | 29.96959
7.332527 | 29.98866
7.353365 | 30.00888
7.374086 | 30.02977
7.394644 | 30.05145
7.415557 | 30.07267
7.435997 | 30.09363
7.45683 | 30.11289
7.477583 | 30.13159
7.498778 | 30.15067
7.519603 | 30.17096
7.540631 | 30.19268
7.561945 | 30.21477
7.582802 | 30.237
7.603603 | 30.25718
7.624138 | 30.27531
7.644758 | 30.29161
7.665228 | 30.30792
7.686194 | 30.32536
7.707118 | 30.34422
7.727971 | 30.36487
7.748821 | 30.38427
7.769713 | 30.40425
7.790738 | 30.42268
7.81161 | 30.44036
7.832863 | 30.45644
7.853448 | 30.4725
7.87413 | 30.48773
7.894533 | 30.50416
7.915343 | 30.52054
7.936083 | 30.53747
7.957069 | 30.55436
7.978108 | 30.56952
7.998756 | 30.58428
8.019753 | 30.59793
8.040534 | 30.61276
8.061616 | 30.6284
8.082317 | 30.64524
8.103307 | 30.66176
8.124008 | 30.67721
8.144708 | 30.69085
8.165501 | 30.70302
8.186392 | 30.71439
8.207242 | 30.72673
8.227988 | 30.74103
8.249201 | 30.75703
8.269882 | 30.77336
8.290798 | 30.78841
8.311445 | 30.80135
8.332221 | 30.81255
8.352823 | 30.82333
8.37368 | 30.8351
8.394857 | 30.84811
8.415686 | 30.86299
8.436593 | 30.87769
8.457271 | 30.8924
8.47821 | 30.90545
8.498906 | 30.9177
8.520001 | 30.92804
8.540765 | 30.93809
8.561301 | 30.94808
8.581886 | 30.95972
8.602591 | 30.97382
8.623556 | 30.98871
8.644523 | 31.00418
8.665895 | 31.01763
8.686665 | 31.02903
8.70763 | 31.03834
8.728339 | 31.04795
8.749265 | 31.05798
8.769917 | 31.07035
8.790638 | 31.08193
8.811418 | 31.09273
8.831895 | 31.10225
8.852762 | 31.11115
8.873577 | 31.12016
8.894687 | 31.12901
8.915509 | 31.13861
8.936672 | 31.14911
8.957767 | 31.16081
8.978635 | 31.17104
8.999279 | 31.17868
9.019902 | 31.18418
9.040441 | 31.18837
9.060909 | 31.1939
9.082001 | 31.20072
9.102781 | 31.21019
9.123781 | 31.22038
9.144501 | 31.23123
9.16551 | 31.2418
9.186426 | 31.25177
9.207448 | 31.26002
9.228665 | 31.26768
9.249311 | 31.27506
9.269904 | 31.28248
9.290378 | 31.2925
9.311201 | 31.30309
9.33195 | 31.31421
9.35311 | 31.32352
9.373967 | 31.33069
9.394789 | 31.33659
9.415675 | 31.34273
9.436543 | 31.3502
9.457453 | 31.35924
9.478222 | 31.3687
9.499204 | 31.37753
9.51975 | 31.38524
9.540609 | 31.39174
9.561264 | 31.39733
9.582227 | 31.40329
9.602976 | 31.40997
9.623795 | 31.41921
9.644938 | 31.42847
9.665688 | 31.43765
9.686547 | 31.44401
9.707149 | 31.44899
9.727936 | 31.45284
9.748518 | 31.45736
9.769631 | 31.46268
9.790661 | 31.46907
9.811597 | 31.47652
9.832443 | 31.48379
9.853135 | 31.49122
9.874079 | 31.497
9.894808 | 31.50171
9.915972 | 31.50537
9.936508 | 31.50971
9.957195 | 31.51352
9.977666 | 31.51993
9.998592 | 31.52671
10.01948 | 31.53515
10.04061 | 31.54243
10.06178 | 31.54763
10.08249 | 31.55178
10.10343 | 31.55462
10.12413 | 31.55865
10.14505 | 31.56404
10.16556 | 31.56922
10.18637 | 31.57511
10.20696 | 31.58078
10.22761 | 31.58569
10.24846 | 31.59083
10.26948 | 31.59563
10.29051 | 31.60003
10.31134 | 31.60588
10.33271 | 31.61245
10.35358 | 31.61951
10.37445 | 31.62499
10.39503 | 31.62722
10.41568 | 31.62792
10.43614 | 31.62911
10.45687 | 31.63155
10.47795 | 31.63587
10.4987 | 31.64261
10.5197 | 31.64833
10.54046 | 31.65449
10.56153 | 31.65888
10.58239 | 31.66245
10.60358 | 31.66472
10.62442 | 31.66613
10.64503 | 31.6677
10.66548 | 31.66991
10.68607 | 31.67257
10.70698 | 31.67649
10.72772 | 31.68065
10.74897 | 31.68415
10.76962 | 31.68626
10.79061 | 31.68809
10.8116 | 31.68976
10.83241 | 31.69344
10.85316 | 31.69851
10.87403 | 31.70411
10.89489 | 31.70808
10.91556 | 31.71143
10.93638 | 31.71263
10.95717 | 31.71437
10.97811 | 31.71691
10.99881 | 31.72061
11.01987 | 31.72599
11.04081 | 31.7316
11.06163 | 31.73666
11.08238 | 31.73998
11.1031 | 31.74106
11.12375 | 31.74153
11.1444 | 31.74296
11.16565 | 31.74604
11.18649 | 31.75079
11.20749 | 31.75623
11.22817 | 31.76061
11.24905 | 31.76384
11.2698 | 31.76579
11.29073 | 31.76805
11.31168 | 31.76916
11.33222 | 31.77042
11.35286 | 31.77208
11.37339 | 31.77526
11.3944 | 31.77977
11.4152 | 31.78573
11.43653 | 31.78932
11.45752 | 31.79177
11.47837 | 31.79243
11.49917 | 31.79302
11.52004 | 31.7954
11.54086 | 31.79866
11.56145 | 31.80184
11.58236 | 31.80358
11.60278 | 31.80451
11.62358 | 31.80509
11.64435 | 31.80616
11.66549 | 31.80728
11.68636 | 31.80906
11.70739 | 31.81198
11.72859 | 31.81571
11.7494 | 31.81952
11.77023 | 31.82156
11.79077 | 31.8213
11.81142 | 31.81921
11.83183 | 31.81804
11.85277 | 31.81786
11.87363 | 31.82027
11.89452 | 31.82378
11.91539 | 31.8275
11.93626 | 31.83211
11.95733 | 31.83507
11.97819 | 31.83751
11.99947 | 31.83807
12.02019 | 31.83888
12.04087 | 31.83939
12.0613 | 31.84195
12.08206 | 31.84493
12.10279 | 31.84893
12.12377 | 31.85144
12.14489 | 31.85299
12.16551 | 31.85384
12.18651 | 31.85482
12.20726 | 31.85622
12.22832 | 31.85815
12.24903 | 31.86118
12.26999 | 31.86468
12.29072 | 31.86751
12.31138 | 31.86899
12.33214 | 31.86877
12.35301 | 31.86815
12.37388 | 31.86757
12.39454 | 31.86883
12.41573 | 31.87176
12.4365 | 31.87543
12.4574 | 31.87785
12.47803 | 31.87859
12.49884 | 31.87819
12.51941 | 31.87796
12.5403 | 31.87827
12.56147 | 31.88012
12.58238 | 31.88376
12.60331 | 31.88747
12.62398 | 31.89034
12.64496 | 31.89184
12.66561 | 31.89228
12.68675 | 31.89127
12.70747 | 31.8905
12.72807 | 31.89026
12.74864 | 31.89096
12.76936 | 31.89339
12.79037 | 31.89665
12.81125 | 31.90086
12.83261 | 31.90324
12.85336 | 31.90429
12.8743 | 31.90345
12.895 | 31.90303
12.9159 | 31.90344
12.93648 | 31.90461
12.95718 | 31.90665
12.97792 | 31.90772
12.99845 | 31.90826
13.01933 | 31.90808
13.04015 | 31.90765
13.06128 | 31.90825
13.08212 | 31.90978
13.10333 | 31.91282
13.12443 | 31.9161
13.14527 | 31.91779
13.16598 | 31.91754
13.18654 | 31.91647
13.20711 | 31.91478
13.22762 | 31.91392
13.2488 | 31.91372
13.26955 | 31.91543
13.29056 | 31.91793
13.31125 | 31.92069
13.33227 | 31.9234
13.35321 | 31.92491
13.37425 | 31.92614
13.3953 | 31.92553
13.41591 | 31.92462
13.4365 | 31.92386
13.45697 | 31.92418
13.47785 | 31.92531
13.49857 | 31.92759
13.51976 | 31.92831
13.54054 | 31.92893
13.56135 | 31.92845
13.58225 | 31.92875
13.60313 | 31.93007
13.62405 | 31.93278
13.64482 | 31.93644
13.66579 | 31.9383
13.68642 | 31.93991
13.70726 | 31.93924
13.72797 | 31.93845
13.74892 | 31.93835
13.76964 | 31.93905
13.79052 | 31.94171
13.81175 | 31.94424
13.83242 | 31.94709
13.85335 | 31.94726
13.87391 | 31.94595
13.89466 | 31.94275
13.91529 | 31.94064
13.93636 | 31.94039
13.95737 | 31.94207
13.97828 | 31.94465
13.99906 | 31.94642
14.01978 | 31.94736
14.04069 | 31.94692
14.0614 | 31.9461
14.08258 | 31.94416
14.1031 | 31.94238
14.1238 | 31.94123
14.14427 | 31.94239
14.16511 | 31.94479
14.18606 | 31.94744
14.20718 | 31.94962
14.22841 | 31.95022
14.2492 | 31.95002
14.27012 | 31.94951
14.29083 | 31.94944
14.31177 | 31.94969
14.33237 | 31.95069
14.35322 | 31.95092
14.37376 | 31.95095
14.39444 | 31.95038
14.41523 | 31.94984
14.43618 | 31.9496
14.45718 | 31.95012
14.47806 | 31.95283
14.49938 | 31.95625
14.52025 | 31.95996
14.54111 | 31.96188
14.56172 | 31.96185
14.58228 | 31.95976
14.60275 | 31.95714
14.62342 | 31.95492
14.64455 | 31.95444
14.66532 | 31.95639
14.68626 | 31.95915
14.70698 | 31.96214
14.72808 | 31.96341
14.74891 | 31.96393
14.77018 | 31.96261
14.79106 | 31.96051
14.81175 | 31.95817
14.83225 | 31.9568
14.85278 | 31.95709
14.87369 | 31.95835
14.89445 | 31.96063
14.91568 | 31.96069
14.9364 | 31.96005
14.95734 | 31.95823
14.97806 | 31.95738
14.99913 | 31.95793
15.01992 | 31.95923
15.04077 | 31.96084
15.06164 | 31.96106
15.08224 | 31.96034
15.10303 | 31.95879
15.12375 | 31.95773
15.14474 | 31.9562
15.16539 | 31.95595
15.18647 | 31.95675
15.2074 | 31.95906
15.2282 | 31.96099
15.24892 | 31.96123
15.26965 | 31.96051
15.29034 | 31.95852
15.31104 | 31.95754
15.33228 | 31.95753
15.35318 | 31.95984
15.37418 | 31.96174
15.39489 | 31.96336
15.41575 | 31.96401
15.43652 | 31.9636
15.45741 | 31.96231
15.47848 | 31.96076
15.49893 | 31.95978
15.51963 | 31.95912
15.54013 | 31.96033
15.56111 | 31.96158
15.58196 | 31.96326
15.60326 | 31.9637
15.62423 | 31.96247
15.64508 | 31.96078
15.66586 | 31.95935
15.68666 | 31.95846
15.70741 | 31.95843
15.72797 | 31.95932
15.74888 | 31.95911
15.76932 | 31.9589
15.79018 | 31.95758
15.81092 | 31.95641
15.83208 | 31.95546
15.853 | 31.95503
15.87397 | 31.9571
15.8953 | 31.95973
15.91609 | 31.96262
15.9369 | 31.96296
15.95743 | 31.96152
15.97811 | 31.95895
15.99856 | 31.95629
16.01952 | 31.95459
16.04044 | 31.95436
16.0613 | 31.95616
16.08219 | 31.95797
16.10303 | 31.96032
16.12408 | 31.96079
16.14494 | 31.96055
16.16622 | 31.95885
16.18675 | 31.95702
16.20747 | 31.95437
16.22787 | 31.95375
16.24864 | 31.95317
16.2694 | 31.95386
16.2904 | 31.95391
16.31148 | 31.95327
16.3321 | 31.952
16.35307 | 31.95066
16.37384 | 31.95
16.3949 | 31.95137
16.41562 | 31.9539
16.43659 | 31.95619
16.4573 | 31.95708
16.47803 | 31.9563
16.49885 | 31.95523
16.51968 | 31.95402
16.5406 | 31.95301
16.56131 | 31.95335
16.58253 | 31.95448
16.60327 | 31.95663
16.62418 | 31.95742
16.64481 | 31.95668
16.66555 | 31.95467
16.68614 | 31.95278
16.70701 | 31.95215
16.7282 | 31.95284
16.74904 | 31.95447
16.76995 | 31.95599
16.79056 | 31.95767
16.8116 | 31.95798
16.83227 | 31.95824
16.85331 | 31.95725
16.87408 | 31.95492
16.89468 | 31.95284
16.9152 | 31.95253
16.93592 | 31.95414
16.95692 | 31.95731
16.97783 | 31.96088
16.9992 | 31.96238
17.02001 | 31.96251
17.04097 | 31.96041
17.0617 | 31.95874
17.08261 | 31.95819
17.10327 | 31.95929
17.12402 | 31.96064
17.14475 | 31.96154
17.16524 | 31.96114
17.18611 | 31.95992
17.2069 | 31.9593
17.22803 | 31.95903
17.24882 | 31.95987
17.27003 | 31.9616
17.29112 | 31.96363
17.31194 | 31.96485
17.33263 | 31.96318
17.35318 | 31.96024
17.37377 | 31.95669
17.39426 | 31.95456
17.41536 | 31.95329
17.43607 | 31.95426
17.45705 | 31.95596
17.47783 | 31.95867
17.49887 | 31.96011
17.51981 | 31.96
17.54082 | 31.95904
17.56204 | 31.95686
17.58263 | 31.95492
17.60324 | 31.95316
17.62369 | 31.95375
17.64454 | 31.95495
17.66526 | 31.95717
17.68643 | 31.95759
17.70733 | 31.9578
17.72809 | 31.95696
17.74897 | 31.95635
17.76986 | 31.95622
17.7908 | 31.95656
17.81153 | 31.95812
17.83255 | 31.95884
17.85314 | 31.95889
17.87392 | 31.95665
17.89462 | 31.95524
17.91555 | 31.95385
17.93629 | 31.95348
17.95713 | 31.95459
17.97826 | 31.95632
17.99896 | 31.95802
18.01986 | 31.95848
18.04042 | 31.95766
18.06126 | 31.95578
18.08186 | 31.95381
18.10296 | 31.95219
18.12402 | 31.95273
18.14497 | 31.95399
18.16575 | 31.95517
18.18649 | 31.95592
18.20742 | 31.95461
18.22814 | 31.95408
18.2493 | 31.95288
18.26986 | 31.95176
18.29053 | 31.94988
18.31102 | 31.95005
18.33187 | 31.9512
18.35274 | 31.95389
18.3739 | 31.95613
18.39513 | 31.95677
18.41586 | 31.9559
18.43677 | 31.95426
18.45745 | 31.95365
18.47835 | 31.9539
18.49889 | 31.95514
18.51971 | 31.95643
18.54032 | 31.95631
18.56096 | 31.95582
18.58179 | 31.95427
18.60276 | 31.95324
18.6238 | 31.95293
18.64468 | 31.95406
18.66603 | 31.95659
18.68696 | 31.95934
18.70781 | 31.96061
18.72837 | 31.95969
18.74896 | 31.9574
18.76946 | 31.95436
18.79017 | 31.9524
18.81133 | 31.95133
18.83209 | 31.95226
18.85308 | 31.95319
18.87378 | 31.95476
18.89486 | 31.95525
18.91573 | 31.95541
18.9369 | 31.95363
18.9578 | 31.95159
18.97839 | 31.94947
18.99888 | 31.94827
19.01939 | 31.94865
19.04025 | 31.94978
19.06107 | 31.95142
19.08231 | 31.95072
19.10303 | 31.95049
19.12394 | 31.94899
19.14467 | 31.94838
19.16564 | 31.9493
19.18649 | 31.9514
19.20734 | 31.95339
19.22828 | 31.95482
19.24897 | 31.95426
19.26979 | 31.95229
19.29043 | 31.95051
19.31129 | 31.9489
19.33211 | 31.9492
19.35322 | 31.95067
19.37424 | 31.95261
19.39505 | 31.95455
19.4158 | 31.95484
19.43636 | 31.95341
19.45705 | 31.95101
19.47776 | 31.94981
19.49896 | 31.95007
19.51995 | 31.95217
19.5409 | 31.95398
19.56152 | 31.95537
19.58228 | 31.95631
19.60309 | 31.95616
19.62402 | 31.95552
19.64505 | 31.95354
19.66556 | 31.95162
19.68624 | 31.95006
19.70662 | 31.95113
19.72766 | 31.95243
19.74856 | 31.95522
19.76992 | 31.95664
19.79088 | 31.95677
19.81182 | 31.95554
19.83256 | 31.95437
19.85326 | 31.95378
19.87411 | 31.95446
19.89477 | 31.95615
19.91568 | 31.95686
19.93612 | 31.95745
19.95696 | 31.95579
19.97768 | 31.95464
19.9987 | 31.95392
20.01966 | 31.95513
20.04069 | 31.9579
20.06197 | 31.96159
20.08278 | 31.96477
20.10363 | 31.96521
20.12405 | 31.96322
20.14467 | 31.96025
20.16516 | 31.95781
20.18609 | 31.9565
20.207 | 31.95743
20.22789 | 31.95856
20.24873 | 31.96055
20.2695 | 31.9624
20.29062 | 31.96356
20.31154 | 31.96411
20.33277 | 31.96347
20.35348 | 31.9619
20.37419 | 31.95962
20.39459 | 31.95877
20.41525 | 31.95879
20.43607 | 31.96094
20.45709 | 31.96248
20.4782 | 31.96335
20.49887 | 31.96291
20.51986 | 31.96135
20.54058 | 31.9615
20.56162 | 31.9631
20.58239 | 31.96516
20.60339 | 31.96614
20.62407 | 31.9668
20.64475 | 31.96633
20.66546 | 31.96451
20.68622 | 31.96258
20.70714 | 31.96065
20.72787 | 31.96138
20.7491 | 31.96297
20.76984 | 31.96533
20.79074 | 31.96667
20.81131 | 31.96689
20.83209 | 31.96577
20.85273 | 31.96459
20.87365 | 31.96399
20.89483 | 31.96463
20.91572 | 31.96606
20.93667 | 31.96769
20.95724 | 31.96951
20.97825 | 31.97016
20.99897 | 31.96987
21.02012 | 31.96858
21.04088 | 31.96662
21.06144 | 31.96596
21.082 | 31.96583
21.10259 | 31.96758
21.12362 | 31.96963
21.1446 | 31.97196
21.16594 | 31.97262
21.18673 | 31.97234
21.20765 | 31.97077
21.22834 | 31.96976
21.24922 | 31.96947
21.26984 | 31.97051
21.29053 | 31.9717
21.31128 | 31.97256
21.3318 | 31.97246
21.35269 | 31.97155
21.37349 | 31.97112
21.39461 | 31.97036
21.41542 | 31.97141
21.43668 | 31.97324
21.45777 | 31.97618
21.47863 | 31.97805
21.49927 | 31.97791
21.51988 | 31.97622
21.54043 | 31.97339
21.56092 | 31.9714
21.58218 | 31.97057
21.6029 | 31.9723
21.62392 | 31.9739
21.64459 | 31.97633
21.66559 | 31.97786
21.68654 | 31.97819
21.70761 | 31.97845
21.72869 | 31.9779
21.74929 | 31.97724
21.76985 | 31.97681
21.79026 | 31.97727
21.81113 | 31.97786
21.83185 | 31.97927
21.85309 | 31.97899
21.87391 | 31.97814
21.89468 | 31.97656
21.91558 | 31.97541
21.93638 | 31.97602
21.95737 | 31.97804
21.97815 | 31.9805
21.99915 | 31.98211
22.01979 | 31.9817
22.04061 | 31.98005
22.06129 | 31.97784
22.08224 | 31.97646
22.10301 | 31.97551
22.12391 | 31.9769
22.14505 | 31.97855
22.16576 | 31.98121
22.18667 | 31.98144
22.20722 | 31.98098
22.22799 | 31.97895
22.24861 | 31.97797
22.26969 | 31.97731
22.29074 | 31.9797
22.31159 | 31.98288
22.33238 | 31.98645
22.3531 | 31.98952
22.37403 | 31.99032
22.3947 | 31.98976
22.41591 | 31.9875
22.4365 | 31.98608
22.45714 | 31.98453
22.47761 | 31.98524
22.49845 | 31.9864
22.51938 | 31.98886
22.54048 | 31.99112
22.56172 | 31.9913
22.58252 | 31.99027
22.60343 | 31.9883
22.62412 | 31.98798
22.6451 | 31.98862
22.66567 | 31.99019
22.68655 | 31.99061
22.70714 | 31.99038
22.72776 | 31.98866
22.74853 | 31.98694
22.76949 | 31.98624
22.79054 | 31.98653
22.81139 | 31.98881
22.83274 | 31.99131
22.8536 | 31.99286
22.87448 | 31.99319
22.89502 | 31.99183
22.91564 | 31.9894
22.93613 | 31.98697
22.95679 | 31.98512
22.97787 | 31.98457
22.99864 | 31.98628
23.0196 | 31.98853
23.0403 | 31.99135
23.06148 | 31.99303
23.0823 | 31.99401
23.10352 | 31.99372
23.12445 | 31.99307
23.14512 | 31.99208
23.16561 | 31.99137
23.18616 | 31.99248
23.20702 | 31.9933
23.22779 | 31.99528
23.24906 | 31.99552
23.26977 | 31.99511
23.29067 | 31.99424
23.3114 | 31.99394
23.33241 | 31.99459
23.3532 | 31.99687
23.37412 | 31.99897
23.395 | 32.0002
23.41556 | 31.99972
23.4364 | 31.99866
23.45707 | 31.99687
23.47802 | 31.99565
23.49877 | 31.99523
23.51984 | 31.99627
23.54073 | 31.99784
23.56152 | 31.99971
23.58228 | 32.00038
23.60298 | 31.99952
23.62369 | 31.9976
23.64438 | 31.99671
23.66564 | 31.99656
23.68652 | 31.99844
23.70748 | 32.00084
23.72818 | 32.00314
23.74909 | 32.00437
23.76988 | 32.00463
23.79078 | 32.00452
23.81184 | 32.00372
23.83266 | 32.00249
23.85294 | 32.00204
23.87347 | 32.00231
23.89447 | 32.00481
23.91533 | 32.00726
23.9366 | 32.00857
23.95752 | 32.00941
23.97842 | 32.00911
23.99917 | 32.00858
24.01999 | 32.00899
24.04076 | 32.01041
24.06133 | 32.01192
24.08219 | 32.01325
24.10266 | 32.01378
24.1235 | 32.01376
24.14424 | 32.01387
24.16542 | 32.01356
24.18629 | 32.01424
24.20734 | 32.01707
24.22865 | 32.02039
24.24945 | 32.02395
24.27028 | 32.02479
24.29077 | 32.02429
24.3114 | 32.02156
24.33187 | 32.01986
24.35278 | 32.01922
24.37377 | 32.021
24.39465 | 32.02366
24.41552 | 32.02589
24.43636 | 32.0281
24.45744 | 32.02893
24.47829 | 32.02964
24.49953 | 32.02924
24.52015 | 32.02868
24.54081 | 32.02763
24.56122 | 32.02786
24.58202 | 32.0292
24.60273 | 32.03124
24.6237 | 32.03264
24.6448 | 32.03258
24.66543 | 32.03188
24.68634 | 32.03134
24.70721 | 32.03195
24.72827 | 32.03434
24.74896 | 32.03771
24.76993 | 32.03947
24.79062 | 32.04095
24.81136 | 32.04018
24.83218 | 32.03879
24.85308 | 32.03674
24.87395 | 32.03556
24.89463 | 32.0368
24.91583 | 32.03944
24.93661 | 32.04238
24.95752 | 32.04387
24.9781 | 32.04362
24.99885 | 32.0426
25.00578 | 32.04193
25.02637 | 32.0406
25.04745 | 32.04095
25.11704 | 32.04931
25.18668 | 32.04865
25.25536 | 32.04682
25.32545 | 32.05488
25.39498 | 32.05694
25.46434 | 32.06013
25.53323 | 32.06103
25.6034 | 32.06596
25.67279 | 32.07231
25.74163 | 32.06678
25.81113 | 32.07379
25.88128 | 32.07729
25.95018 | 32.07605
26.01981 | 32.08031
26.0892 | 32.07996
26.15895 | 32.08669
26.22788 | 32.08714
26.29757 | 32.0886
26.36688 | 32.09485
26.4363 | 32.09597
26.50595 | 32.10675
26.57557 | 32.10951
26.64435 | 32.10805
26.71441 | 32.1162
26.78389 | 32.1148
26.85303 | 32.1182
26.92207 | 32.1184
26.99223 | 32.12498
27.0617 | 32.13404
27.13061 | 32.1276
27.20018 | 32.13512
27.27022 | 32.13853
27.33897 | 32.13628
27.40862 | 32.14283
27.47796 | 32.14135
27.54771 | 32.14901
27.61685 | 32.14996
27.68658 | 32.15332
27.75587 | 32.15748
27.82523 | 32.15509
27.89481 | 32.16257
27.96445 | 32.16292
28.03314 | 32.16122
28.10321 | 32.16859
28.17274 | 32.16697
28.24207 | 32.17003
28.31099 | 32.17105
28.38112 | 32.17491
28.45061 | 32.18074
28.51946 | 32.17403
28.58895 | 32.183
28.65905 | 32.18724
28.72794 | 32.18708
28.79758 | 32.19444
28.86697 | 32.19399
28.9367 | 32.20035
29.00568 | 32.1996
29.07533 | 32.20007
29.14466 | 32.2078
29.21414 | 32.20786
29.28374 | 32.216
29.35341 | 32.21744
29.42214 | 32.21793
29.49224 | 32.22782
29.56168 | 32.23003
29.63082 | 32.23426
29.69985 | 32.23414
29.77 | 32.23702
29.83947 | 32.24295
29.90839 | 32.23908
29.97796 | 32.24543
30.04801 | 32.24885
30.11679 | 32.24797
30.18638 | 32.25653
30.25579 | 32.25898
30.3255 | 32.26812
30.39464 | 32.27139
30.46439 | 32.27662
30.53367 | 32.28418
30.60301 | 32.28411
30.6726 | 32.29422
30.7422 | 32.29865
30.81092 | 32.29896
30.88104 | 32.30832
30.95055 | 32.31121
31.01987 | 32.3186
31.08879 | 32.32556
31.15897 | 32.33338
31.22833 | 32.34273
31.29719 | 32.34188
31.36672 | 32.35365
31.43684 | 32.36315
31.50571 | 32.36655
31.57533 | 32.37485
31.64472 | 32.37877
31.71446 | 32.38987
31.78346 | 32.39394
31.85311 | 32.3993
31.92244 | 32.40905
31.99182 | 32.4124
32.06155 | 32.42747
32.13116 | 32.43253
32.19993 | 32.43436
32.26996 | 32.44352
32.33966 | 32.4439
32.40861 | 32.45243
32.47759 | 32.45817
32.54778 | 32.46809
32.61726 | 32.47904
32.68616 | 32.47974
32.75573 | 32.49123
32.8258 | 32.49834
32.89456 | 32.50247
32.96416 | 32.51234
33.03354 | 32.51285
33.10327 | 32.52136
33.17241 | 32.52513
33.24211 | 32.5302
33.31148 | 32.53802
33.38077 | 32.53846
33.45038 | 32.54834
33.51998 | 32.55258
33.58872 | 32.5547
33.65878 | 32.56618
33.72831 | 32.56917
33.7977 | 32.57684
33.86656 | 32.57887
33.93668 | 32.58589
34.00613 | 32.59244
34.07495 | 32.58907
34.14447 | 32.59929
34.2146 | 32.60514
34.28354 | 32.60703
34.35313 | 32.61419
34.42255 | 32.61609
34.49227 | 32.62512
34.56126 | 32.62952
34.63084 | 32.63439
34.70024 | 32.64201
34.76961 | 32.63986
34.83931 | 32.64679
34.90892 | 32.64916
34.9777 | 32.64831
35.04775 | 32.65773
35.11724 | 32.65954
35.18637 | 32.66391
35.25541 | 32.66539
35.32555 | 32.67141
35.39502 | 32.68039
35.46399 | 32.67561
35.53348 | 32.68415
35.60357 | 32.68897
35.6723 | 32.68682
35.74192 | 32.69104
35.81133 | 32.69225
35.88106 | 32.6998
35.95018 | 32.7033
36.01994 | 32.70829
36.08927 | 32.71587
36.15861 | 32.71356
36.22816 | 32.72342
36.29781 | 32.72805
36.36647 | 32.7281
36.43655 | 32.73727
36.50611 | 32.73708
36.57548 | 32.74212
36.64434 | 32.74548
36.71448 | 32.7521
36.78392 | 32.75971
36.85276 | 32.75611
36.92227 | 32.76558
36.99241 | 32.77265
37.06131 | 32.77497
37.1309 | 32.78418
37.20029 | 32.78584
37.26997 | 32.79397
37.33903 | 32.79739
37.40868 | 32.79984
37.47801 | 32.80754
37.54747 | 32.80765
37.6171 | 32.81808
37.68672 | 32.82018
37.75544 | 32.82152
37.82552 | 32.83172
37.895 | 32.83623
37.96419 | 32.84259
38.0332 | 32.84617
38.10333 | 32.85285
38.17279 | 32.85885
38.24172 | 32.85657
38.31126 | 32.86736
38.38133 | 32.87381
38.45012 | 32.87492
38.51972 | 32.88232
38.58914 | 32.88606
38.65884 | 32.89445
38.72796 | 32.89956
38.79767 | 32.90738
38.86701 | 32.91669
38.93633 | 32.91621
39.00592 | 32.92485
39.07554 | 32.92897
39.14425 | 32.93074
39.21435 | 32.94365
39.28389 | 32.94823
39.3532 | 32.95478
39.42215 | 32.9579
39.49229 | 32.96757
39.56169 | 32.97914
39.63053 | 32.97774
39.70009 | 32.98878
39.77017 | 32.99678
39.83903 | 32.99861
39.9087 | 33.00785
39.97813 | 33.00752
40.0478 | 33.01723
40.11681 | 33.02128
40.18648 | 33.02887
40.25582 | 33.03762
40.3252 | 33.04008
40.39489 | 33.05231
40.46449 | 33.05756
40.53324 | 33.05991
40.60331 | 33.07206
40.67276 | 33.07317
40.74195 | 33.08016
40.81093 | 33.08278
40.88115 | 33.09136
40.95059 | 33.09952
41.01948 | 33.09851
41.08906 | 33.10951
41.15916 | 33.11448
41.22784 | 33.11796
41.2975 | 33.12906
41.36686 | 33.13356
41.43664 | 33.14044
41.50572 | 33.14235
41.57549 | 33.14657
41.64479 | 33.15444
41.71414 | 33.1554
41.7837 | 33.16448
41.85332 | 33.16944
41.92202 | 33.17156
41.99212 | 33.18361
42.0617 | 33.18651
42.131 | 33.19134
42.1999 | 33.19199
42.27008 | 33.20022
42.33943 | 33.20712
42.40828 | 33.20769
42.47785 | 33.21915
42.54799 | 33.22737
42.61683 | 33.22905
42.68648 | 33.23963
42.75585 | 33.24339
42.82558 | 33.25412
42.89457 | 33.25881
42.96422 | 33.26597
43.03358 | 33.27646
43.10304 | 33.27927
43.17265 | 33.29259
43.24229 | 33.29956
43.311 | 33.30107
43.38109 | 33.31281
43.45053 | 33.3155
43.51971 | 33.32281
43.58873 | 33.32746
43.65892 | 33.33579
43.72837 | 33.3465
43.79727 | 33.34625
43.86681 | 33.35715
43.93689 | 33.36141
44.00562 | 33.36032
44.07525 | 33.36844
44.14465 | 33.37293
44.2144 | 33.38372
44.28349 | 33.38816
44.35322 | 33.39239
44.42257 | 33.40205
44.49192 | 33.40324
44.56151 | 33.41379
44.63114 | 33.41716
44.6998 | 33.41787
44.76994 | 33.42846
44.83941 | 33.42963
44.90876 | 33.43903
44.97763 | 33.44475
45.04782 | 33.4539
45.11726 | 33.46172
45.18605 | 33.46042
45.25563 | 33.47099
45.32573 | 33.47762
45.39462 | 33.48057
45.46425 | 33.48847
45.53367 | 33.49029
45.60331 | 33.4988
45.67238 | 33.5019
45.74197 | 33.50753
45.81135 | 33.51741
45.88073 | 33.51904
45.95042 | 33.52966
46.02003 | 33.53411
46.08882 | 33.53561
46.15891 | 33.54591
46.22837 | 33.54697
46.29749 | 33.55243
46.36652 | 33.5545
46.43671 | 33.56072
46.50613 | 33.56908
46.57503 | 33.5699
46.6446 | 33.58346
46.71468 | 33.58914
46.78341 | 33.58978
46.85304 | 33.59779
46.92243 | 33.59982
46.99221 | 33.61102
47.06124 | 33.61431
47.13103 | 33.62014
47.20036 | 33.62866
47.26968 | 33.62984
47.33926 | 33.64006
47.40884 | 33.64433
47.47758 | 33.64676
47.54767 | 33.65823
47.61722 | 33.65965
47.68654 | 33.66724
47.75548 | 33.66866
47.8256 | 33.67525
47.89505 | 33.68252
47.96384 | 33.68057
48.03332 | 33.69004
48.10348 | 33.69717
48.17241 | 33.69879
48.24202 | 33.7081
48.3114 | 33.7107
48.38113 | 33.72039
48.45014 | 33.72447
48.51981 | 33.73062
48.58911 | 33.742
48.6585 | 33.74282
48.72818 | 33.75511
48.79785 | 33.76172
48.86655 | 33.76603
48.93666 | 33.7773
49.00608 | 33.78054
49.07526 | 33.78758
49.14424 | 33.79608
49.21445 | 33.80475
49.28392 | 33.815
49.35285 | 33.81446
49.42239 | 33.82768
49.49248 | 33.83748
49.56121 | 33.84065
49.63085 | 33.85278
49.70021 | 33.85677
49.76997 | 33.86908
49.83904 | 33.87466
49.90879 | 33.88259
49.9781 | 33.89605
50.04747 | 33.89982
50.11704 | 33.91124
50.18668 | 33.91655
50.25539 | 33.92075
50.32546 | 33.93062
50.395 | 33.93566
50.46431 | 33.94306
50.53322 | 33.94901
50.60336 | 33.95616
50.67281 | 33.96746
50.74172 | 33.96842
50.81117 | 33.9814
50.88127 | 33.99175
50.95021 | 33.99818
51.01977 | 34.01037
51.08919 | 34.01799
51.15892 | 34.03108
51.22792 | 34.03801
51.29758 | 34.04706
51.3669 | 34.05882
51.43629 | 34.06311
51.50596 | 34.07524
51.57558 | 34.0857
51.64433 | 34.09465
51.71444 | 34.10943
51.7839 | 34.11826
51.8531 | 34.12983
51.92202 | 34.13837
51.99227 | 34.15117
52.06168 | 34.16502
52.13062 | 34.1696
52.20013 | 34.18488
52.27024 | 34.19456
52.33896 | 34.20177
52.40858 | 34.21594
52.47796 | 34.2239
52.54775 | 34.23804
52.61684 | 34.24663
52.68655 | 34.25413
52.75592 | 34.26458
52.82519 | 34.26731
52.89485 | 34.27819
52.96447 | 34.28294
53.03316 | 34.28559
53.10322 | 34.2973
53.17278 | 34.30166
53.24207 | 34.3106
53.31097 | 34.31694
53.38116 | 34.32956
53.45055 | 34.33863
53.51941 | 34.34071
53.58893 | 34.35264
53.65906 | 34.36356
53.72798 | 34.36869
53.79757 | 34.38179
53.867 | 34.38559
53.93667 | 34.39799
54.00571 | 34.40468
54.07534 | 34.41435
54.1447 | 34.43159
54.21408 | 34.43815
54.28374 | 34.45373
54.35339 | 34.46458
54.42213 | 34.4728
54.49222 | 34.49026
54.56171 | 34.50175
54.63087 | 34.51618
54.69985 | 34.52472
54.76999 | 34.53935
54.83944 | 34.55494
54.90839 | 34.56155
54.97794 | 34.57866
55.04802 | 34.59428
55.11679 | 34.60411
55.1864 | 34.61718
55.25579 | 34.62451
55.32551 | 34.63897
55.39466 | 34.6512
55.46431 | 34.6632
55.53368 | 34.67657
55.60298 | 34.68381
55.6726 | 34.70281
55.74219 | 34.71499
55.81092 | 34.727
55.88102 | 34.74762
55.95055 | 34.76
56.01983 | 34.77513
56.08881 | 34.78467
56.15892 | 34.79837
56.22835 | 34.81435
56.29723 | 34.81932
56.36672 | 34.83667
56.43687 | 34.85155
56.50571 | 34.85975
56.57531 | 34.87773
56.64473 | 34.89034
56.71448 | 34.90905
56.78346 | 34.9193
56.85314 | 34.93088
56.92247 | 34.94677
56.99189 | 34.95699
57.06152 | 34.97546
57.1312 | 34.98781
57.19988 | 34.99772
57.26999 | 35.01457
57.33944 | 35.02362
57.40862 | 35.03718
57.4776 | 35.05015
57.5478 | 35.06786
57.61726 | 35.08484
57.68615 | 35.09249
57.75568 | 35.11036
57.82581 | 35.12541
57.89454 | 35.13624
57.96415 | 35.15324
58.03353 | 35.16336
58.10329 | 35.17924
58.17237 | 35.18943
58.24211 | 35.20431
58.31145 | 35.22087
58.38078 | 35.2293
58.45036 | 35.24728
58.52002 | 35.25999
58.58867 | 35.26902
58.6588 | 35.28834
58.72837 | 35.29715
58.79762 | 35.3099
58.86658 | 35.31802
58.93673 | 35.33001
59.00615 | 35.34321
59.07497 | 35.34789
59.14449 | 35.36714
59.21464 | 35.38175
59.28351 | 35.39145
59.35314 | 35.4084
59.42254 | 35.41929
59.49226 | 35.43519
59.56125 | 35.44602
59.63089 | 35.45764
59.70022 | 35.47266
59.76963 | 35.47895
59.83932 | 35.49313
59.90897 | 35.5028
59.97767 | 35.51138
60.04773 | 35.53124
60.1172 | 35.54237
60.18642 | 35.55494
60.25536 | 35.5643
60.32559 | 35.57969
60.39504 | 35.59579
60.46395 | 35.60041
60.53352 | 35.61423
60.60359 | 35.62515
60.67231 | 35.63151
60.74194 | 35.64452
60.81134 | 35.65309
60.88107 | 35.66956
60.95017 | 35.67952
61.01989 | 35.69056
61.08928 | 35.70574
61.15856 | 35.71037
61.2282 | 35.72467
61.29775 | 35.73306
61.36649 | 35.73801
61.4366 | 35.75281
61.50613 | 35.75885
61.57539 | 35.77114
61.64435 | 35.7817
61.7145 | 35.79436
61.7839 | 35.80649
61.85278 | 35.81087
61.92229 | 35.82402
61.9924 | 35.83585
62.06123 | 35.84323
62.1309 | 35.85479
62.20029 | 35.86278
62.27007 | 35.87468
62.33899 | 35.88207
62.40872 | 35.89222
62.47799 | 35.90672
62.54742 | 35.91357
62.61709 | 35.92753
62.68677 | 35.93842
62.75544 | 35.94365
62.82556 | 35.95841
62.89499 | 35.96451
62.96421 | 35.97436
63.03317 | 35.98144
63.10337 | 35.99011
63.17279 | 36.00071
63.2417 | 36.00291
63.31126 | 36.01616
63.38136 | 36.02613
63.45007 | 36.03112
63.51973 | 36.04242
63.58912 | 36.05126
63.65882 | 36.06617
63.72795 | 36.07503
63.79768 | 36.0836
63.86705 | 36.09639
63.93636 | 36.0975
64.00591 | 36.11068
64.07557 | 36.12083
64.14427 | 36.12513
64.21434 | 36.14045
64.28386 | 36.14898
64.35323 | 36.16218
64.42211 | 36.16925
64.49231 | 36.17968
64.56168 | 36.19242
64.63054 | 36.19508
64.70005 | 36.21051
64.77017 | 36.22281
64.83906 | 36.22783
64.90866 | 36.23945
64.97806 | 36.24461
65.0478 | 36.25405
65.11683 | 36.26011
65.18644 | 36.26718
65.25583 | 36.27759
65.3252 | 36.27981
65.39488 | 36.29387
65.4645 | 36.29924
65.53322 | 36.30446
65.60327 | 36.31359
65.67277 | 36.31629
65.74198 | 36.32228
65.81095 | 36.3265
65.88115 | 36.33651
65.95056 | 36.34635
66.01944 | 36.34531
66.08907 | 36.35782
66.15913 | 36.36536
66.22788 | 36.36862
66.29751 | 36.37548
66.3669 | 36.37994
66.43659 | 36.39116
66.50574 | 36.39553
66.57546 | 36.40344
66.6448 | 36.41425
66.71413 | 36.41678
66.78371 | 36.42678
66.85334 | 36.43331
66.92204 | 36.44103
66.99213 | 36.45652
67.06169 | 36.46563
67.13099 | 36.47666
67.19992 | 36.48412
67.27003 | 36.49621
67.33944 | 36.50623
67.40829 | 36.50973
67.47781 | 36.52427
67.54793 | 36.53657
67.61684 | 36.54641
67.68645 | 36.56083
67.75587 | 36.57007
67.82563 | 36.58523
67.89457 | 36.59483
67.96422 | 36.60604
68.03355 | 36.62035
68.10296 | 36.62622
68.17261 | 36.64163
68.24225 | 36.65039
68.31101 | 36.65898
68.38109 | 36.67781
68.45053 | 36.68762
68.51974 | 36.70089
68.58875 | 36.71134
68.65888 | 36.72336
68.72836 | 36.73788
68.79727 | 36.74155
68.86683 | 36.75758
68.93688 | 36.76975
69.00565 | 36.77714
69.07529 | 36.78954
69.14499 | 36.79729
69.21439 | 36.80708
69.2835 | 36.81255
69.35325 | 36.82526
69.42255 | 36.84121
69.49187 | 36.85003
69.56151 | 36.86902
69.63111 | 36.87994
69.69981 | 36.88797
69.7699 | 36.90391
69.83945 | 36.91206
69.90876 | 36.92096
69.97764 | 36.93034
70.04779 | 36.94356
70.11724 | 36.95916
70.18609 | 36.96418
70.25565 | 36.98198
70.32576 | 36.99682
70.39465 | 37.00578
70.46422 | 37.02128
70.53367 | 37.02932
70.60337 | 37.04196
70.67235 | 37.05491
70.74201 | 37.067
70.81134 | 37.08428
70.88073 | 37.09468
70.95037 | 37.11192
71.02007 | 37.12498
71.08877 | 37.13374
71.1589 | 37.15012
71.22836 | 37.15804
71.29748 | 37.17136
71.36651 | 37.18198
71.43667 | 37.19622
71.50616 | 37.21213
71.57504 | 37.21519
71.64458 | 37.23163
71.71465 | 37.24485
71.78342 | 37.25544
71.85301 | 37.27258
71.92245 | 37.28386
71.99219 | 37.30133
72.06131 | 37.31361
72.13102 | 37.32678
72.20036 | 37.34465
72.26973 | 37.35105
72.33923 | 37.36764
72.40888 | 37.37997
72.47758 | 37.38765
72.54771 | 37.40535
72.61718 | 37.41661
72.68656 | 37.42991
72.75545 | 37.4412
72.82562 | 37.45425
72.89498 | 37.47001
72.96387 | 37.47714
73.03336 | 37.49373
73.10352 | 37.50652
73.17239 | 37.51578
73.242 | 37.53196
73.31139 | 37.54215
73.38115 | 37.55732
73.45014 | 37.56666
73.51977 | 37.57909
73.5891 | 37.59233
73.65847 | 37.60142
73.72822 | 37.62058
73.79782 | 37.62951
73.86659 | 37.63787
73.93665 | 37.65737
74.0061 | 37.66516
74.07526 | 37.676
74.14427 | 37.68679
74.21447 | 37.70068
74.28391 | 37.71759
74.35285 | 37.72496
74.42239 | 37.7414
74.49248 | 37.7526
74.56125 | 37.76058
74.63084 | 37.77325
74.70024 | 37.78141
74.76993 | 37.79464
74.8391 | 37.80016
74.90881 | 37.80856
74.97814 | 37.82584
75.04743 | 37.82998
75.11702 | 37.84679
75.18667 | 37.85623
75.25536 | 37.86035
75.32543 | 37.87769
75.39503 | 37.88667
75.46429 | 37.89484
75.53322 | 37.90169
75.60335 | 37.91195
75.67275 | 37.9204
75.74164 | 37.92421
75.81116 | 37.939
75.88129 | 37.94981
75.95019 | 37.954
76.01978 | 37.96704
76.08921 | 37.9737
76.15891 | 37.98542
76.22792 | 37.99359
76.29756 | 38.00271
76.3669 | 38.01426
76.4363 | 38.0205
76.50599 | 38.0344
76.57558 | 38.0415
76.64435 | 38.04884
76.71439 | 38.06255
76.7839 | 38.06684
76.85304 | 38.07702
76.92205 | 38.08484
76.99223 | 38.09595
77.06166 | 38.10714
77.1306 | 38.11124
77.20016 | 38.12683
77.27024 | 38.13301
77.33898 | 38.13542
77.40861 | 38.14989
77.47799 | 38.15518
77.54769 | 38.16638
77.61683 | 38.17255
77.68657 | 38.18217
77.7559 | 38.19456
77.82524 | 38.19864
77.89484 | 38.21597
77.96446 | 38.22521
78.03312 | 38.23229
78.10323 | 38.24624
78.17278 | 38.25237
78.24212 | 38.26313
78.311 | 38.27059
78.38115 | 38.28362
78.45057 | 38.29751
78.51946 | 38.30226
78.58893 | 38.32005
78.65904 | 38.33168
78.72797 | 38.34114
78.79755 | 38.35648
78.86697 | 38.36311
78.93666 | 38.37532
79.00572 | 38.38428
79.07533 | 38.39353
79.14468 | 38.40729
79.21409 | 38.413
79.28371 | 38.42847
79.3534 | 38.44063
79.42208 | 38.44928
79.49224 | 38.46736
79.56165 | 38.47539
79.63084 | 38.48557
79.69985 | 38.49351
79.77 | 38.50582
79.83949 | 38.52085
79.9084 | 38.52605
79.97793 | 38.54117
80.048 | 38.55107
80.11674 | 38.55629
80.18639 | 38.57045
80.2558 | 38.58012
80.32549 | 38.59555
80.39466 | 38.60706
80.46431 | 38.6185
80.53367 | 38.63159
80.60296 | 38.63778
80.67257 | 38.65227
80.7422 | 38.66183
80.8109 | 38.66963
80.88101 | 38.68727
80.95053 | 38.69716
81.01991 | 38.7106
81.08877 | 38.71713
81.15896 | 38.73101
81.22834 | 38.74512
81.2972 | 38.75049
81.36673 | 38.76568
81.43686 | 38.7764
81.50574 | 38.78297
81.57534 | 38.79752
81.64477 | 38.80635
81.71444 | 38.82132
81.78349 | 38.83094
81.85312 | 38.84314
81.92251 | 38.85797
81.99189 | 38.86729
82.0616 | 38.88409
82.13117 | 38.89644
82.1999 | 38.90304
82.26999 | 38.919
82.33943 | 38.92617
82.4086 | 38.93828
82.47761 | 38.94809
82.54781 | 38.96241
82.61726 | 38.97912
82.68615 | 38.98628
82.75575 | 39.00332
82.8258 | 39.01596
82.89449 | 39.02628
82.9642 | 39.04239
83.03359 | 39.05208
83.10333 | 39.0692
83.17237 | 39.07904
83.24216 | 39.09004
83.31146 | 39.10428
83.38079 | 39.11337
83.45037 | 39.13076
83.52002 | 39.14171
83.58867 | 39.15249
83.65883 | 39.17025
83.72836 | 39.17932
83.79768 | 39.19395
83.8666 | 39.20386
83.93671 | 39.21544
84.00613 | 39.22774
84.07497 | 39.232
84.14448 | 39.24667
84.21462 | 39.26039
84.2835 | 39.27011
84.35311 | 39.28643
84.42256 | 39.29679
84.49228 | 39.3131
84.56124 | 39.32462
84.6309 | 39.33559
84.70024 | 39.34961
84.76965 | 39.35524
84.8393 | 39.36862
84.90895 | 39.37758
84.97767 | 39.38545
85.04775 | 39.40223
85.1172 | 39.413
85.18637 | 39.42562
85.25539 | 39.43762
85.32557 | 39.45383
85.39503 | 39.47124
85.46396 | 39.47686
85.53352 | 39.49292
85.60362 | 39.50536
85.67233 | 39.51197
85.74195 | 39.52595
85.81133 | 39.53518
85.88109 | 39.55083
85.95016 | 39.56025
86.0199 | 39.57036
86.08926 | 39.58586
86.15862 | 39.59201
86.22816 | 39.60938
86.29776 | 39.62232
86.36649 | 39.633
86.43649 | 39.65321
86.5061 | 39.66334
86.57541 | 39.67689
86.64434 | 39.68662
86.71451 | 39.70396
86.7839 | 39.72462
86.85269 | 39.73187
86.9223 | 39.75151
86.9924 | 39.76755
87.06129 | 39.78073
87.1309 | 39.79957
87.20032 | 39.81203
87.26998 | 39.82932
87.33904 | 39.83781
87.40867 | 39.85302
87.478 | 39.8717
87.5474 | 39.88323
87.61709 | 39.90697
87.68674 | 39.92061
87.75545 | 39.93214
87.82553 | 39.95465
87.89501 | 39.96603
87.96416 | 39.98119
88.03318 | 39.99518
88.10333 | 40.01054
88.17279 | 40.02601
88.24171 | 40.03202
88.31126 | 40.05023
88.38136 | 40.06517
88.4501 | 40.07654
88.51972 | 40.09485
88.5891 | 40.10756
88.65887 | 40.12647
88.72793 | 40.14131
88.79769 | 40.1557
88.867 | 40.17226
88.93634 | 40.17772
89.00596 | 40.19166
89.07553 | 40.20086
89.14423 | 40.21088
89.21436 | 40.23085
89.28391 | 40.24308
89.35317 | 40.25833
89.42212 | 40.2702
89.49225 | 40.28467
89.56168 | 40.3001
89.63054 | 40.30767
89.70008 | 40.32431
89.77014 | 40.3385
89.83905 | 40.346
89.9087 | 40.35993
89.97801 | 40.36991
90.0478 | 40.38555
90.1168 | 40.39628
90.18647 | 40.40674
90.25578 | 40.42117
90.32517 | 40.42976
90.39489 | 40.44963
90.46453 | 40.46222
90.53319 | 40.47281
90.60331 | 40.49093
90.67302 | 40.49863
90.74194 | 40.51102
90.81094 | 40.5223
90.88113 | 40.53742
90.95056 | 40.55393
91.01954 | 40.56117
91.08905 | 40.5796
91.15908 | 40.59441
91.22783 | 40.60469
91.29752 | 40.6211
91.36688 | 40.63054
91.43663 | 40.6448
91.50573 | 40.65364
91.57548 | 40.66049
91.6448 | 40.67263
91.71414 | 40.67923
91.78367 | 40.696
91.85333 | 40.70833
91.92205 | 40.72008
91.99215 | 40.73894
92.06168 | 40.75261
92.13095 | 40.76619
92.19991 | 40.77628
92.27002 | 40.78919
92.33949 | 40.80206
92.40832 | 40.80528
92.47784 | 40.82152
92.54795 | 40.83349
92.61686 | 40.84071
92.68644 | 40.85416
92.75587 | 40.86147
92.82563 | 40.87611
92.89459 | 40.88339
92.96424 | 40.89406
93.03357 | 40.90409
93.10293 | 40.9021
93.1726 | 40.90524
93.2423 | 40.89256

## Y6
Y6 | Y6
Dehnung | Standardkraft
% | N/mm²
0 | 0.2767259
-1.475546e-05 | 0.2472622
-2.876917e-05 | 0.2216299
-3.314018e-05 | 0.2004419
-2.908707e-05 | 0.1832934
-4.002783e-05 | 0.1661346
4.574988e-05 | 0.1515881
0.0004092587 | 0.1404096
0.001053148 | 0.1330427
0.001919852 | 0.1272163
0.00304344 | 0.1262574
0.004401949 | 0.1265558
0.006003009 | 0.1284464
0.007680416 | 0.1338379
0.009355678 | 0.1382971
0.01102164 | 0.1422159
0.01266811 | 0.1465672
0.01436196 | 0.1514025
0.01601577 | 0.1571663
0.01767882 | 0.1625906
0.01935326 | 0.1694574
0.02099808 | 0.1744175
0.02268124 | 0.1806447
0.02433748 | 0.1869901
0.02599817 | 0.1923862
0.02768215 | 0.1988752
0.02932448 | 0.2047206
0.03103386 | 0.212101
0.03270713 | 0.2193554
0.03432451 | 0.2260737
0.03601816 | 0.2330043
0.03767173 | 0.2407558
0.03935337 | 0.248338
0.04099724 | 0.2551496
0.04266577 | 0.2620974
0.04437129 | 0.2693567
0.04600286 | 0.2774876
0.04768592 | 0.2854684
0.04933376 | 0.2939546
0.0510198 | 0.3005888
0.05267132 | 0.3088588
0.05436473 | 0.3170079
0.05601253 | 0.324987
0.05768553 | 0.3338242
0.05934527 | 0.3411615
0.06101076 | 0.3490124
0.06268213 | 0.3581385
0.0643301 | 0.3647497
0.06600414 | 0.3726211
0.06768889 | 0.3817011
0.06936116 | 0.3894371
0.07101968 | 0.3980325
0.07270148 | 0.4146353
0.07452652 | 0.4209446
0.07602732 | 0.4268116
0.07767846 | 0.4347179
0.07914777 | 0.4460873
0.0809994 | 0.4584996
0.08270134 | 0.4675732
0.08436187 | 0.4758942
0.08602211 | 0.4844528
0.08760137 | 0.4880606
0.0893503 | 0.4956386
0.09100657 | 0.5036247
0.09273174 | 0.5194403
0.09436292 | 0.5301009
0.09601 | 0.5402006
0.09780841 | 0.5447012
0.09933275 | 0.5509981
0.1010196 | 0.5601785
0.1026715 | 0.56973
0.10434 | 0.5817203
0.1060251 | 0.5994682
0.1080548 | 0.6044191
0.1092968 | 0.6090625
0.111023 | 0.6188638
0.112687 | 0.6293564
0.1143743 | 0.6387791
0.116018 | 0.647927
0.1176975 | 0.6568977
0.1193572 | 0.6670277
0.1210317 | 0.676286
0.1227074 | 0.684737
0.1243542 | 0.6941279
0.1260151 | 0.7043756
0.127715 | 0.7136027
0.1293597 | 0.7238824
0.1310323 | 0.7327476
0.1327148 | 0.7416908
0.1343408 | 0.751784
0.1360137 | 0.7621994
0.1376943 | 0.7706475
0.1393597 | 0.7804181
0.1410236 | 0.79002
0.1426742 | 0.7984925
0.1443449 | 0.8079089
0.145992 | 0.8189094
0.1476672 | 0.8277753
0.1493624 | 0.8380371
0.1510087 | 0.8470967
0.1526721 | 0.8567128
0.1543419 | 0.8670013
0.1560052 | 0.8762921
0.1576916 | 0.8846552
0.1593693 | 0.8945494
0.1610307 | 0.904096
0.1626702 | 0.9137083
0.1643583 | 0.9225406
0.1660363 | 0.9328428
0.1677004 | 0.9431345
0.169357 | 0.9531235
0.1710346 | 0.9635231
0.1726985 | 0.9737804
0.1743523 | 0.9824157
0.1760342 | 0.9929928
0.1777035 | 1.001991
0.1793478 | 1.01155
0.1810313 | 1.020827
0.1827124 | 1.030963
0.1843297 | 1.040756
0.1860125 | 1.050533
0.1876925 | 1.060073
0.1893448 | 1.069478
0.1910029 | 1.078921
0.1926687 | 1.088659
0.1943608 | 1.098399
0.1960193 | 1.108464
0.1976836 | 1.118137
0.1993622 | 1.127364
0.2010463 | 1.137863
0.2026868 | 1.147244
0.2043742 | 1.157204
0.2060532 | 1.166634
0.2076752 | 1.175795
0.2093687 | 1.186034
0.2110255 | 1.19539
0.2127264 | 1.206791
0.2143687 | 1.214672
0.2160438 | 1.224535
0.2176864 | 1.234771
0.2193478 | 1.244629
0.2210152 | 1.254627
0.2226799 | 1.265236
0.2243732 | 1.273841
0.2260131 | 1.283592
0.2276865 | 1.292937
0.2293645 | 1.30247
0.2310252 | 1.31107
0.2326952 | 1.320599
0.2343549 | 1.329784
0.2360192 | 1.339405
0.2376656 | 1.346838
0.2393643 | 1.356346
0.241016 | 1.365966
0.2426904 | 1.374991
0.2443412 | 1.383566
0.2460284 | 1.393675
0.2476632 | 1.404459
0.2493307 | 1.41527
0.2502659 | 1.423931
0.2518532 | 1.434155
0.2535192 | 1.442978
0.2552437 | 1.448453
0.2568193 | 1.455772
0.2594003 | 1.473418
0.2677657 | 1.53764
0.2830498 | 1.659704
0.2998112 | 1.790398
0.318299 | 1.935285
0.3367149 | 2.079206
0.35426 | 2.21343
0.373257 | 2.358354
0.393797 | 2.513601
0.411592 | 2.646083
0.4302969 | 2.785781
0.4503067 | 2.934587
0.471095 | 3.093007
0.4932197 | 3.260511
0.5103603 | 3.389674
0.5279056 | 3.521875
0.5463705 | 3.656125
0.5653664 | 3.79484
0.5853094 | 3.937838
0.6057243 | 4.0859
0.6264739 | 4.238592
0.6477524 | 4.392152
0.6685355 | 4.54659
0.6893906 | 4.697774
0.7099717 | 4.846454
0.730573 | 4.99178
0.7510504 | 5.135572
0.7718191 | 5.279467
0.7928162 | 5.424544
0.8136012 | 5.57317
0.8345596 | 5.72138
0.8552944 | 5.869955
0.8764327 | 6.016066
0.897282 | 6.161871
0.9185297 | 6.305093
0.9393643 | 6.447846
0.9600184 | 6.588919
0.980518 | 6.73074
1.00111 | 6.873899
1.021962 | 7.017235
1.042804 | 7.160133
1.06404 | 7.301035
1.084758 | 7.440727
1.105676 | 7.578251
1.126438 | 7.716979
1.147472 | 7.855823
1.168187 | 7.996419
1.189136 | 8.136486
1.209907 | 8.275428
1.230537 | 8.411736
1.251346 | 8.545951
1.272036 | 8.679901
1.292985 | 8.813286
1.313696 | 8.948606
1.334804 | 9.084826
1.355656 | 9.221587
1.376533 | 9.357101
1.397208 | 9.489313
1.417981 | 9.619057
1.438584 | 9.74628
1.459372 | 9.874893
1.48064 | 10.00415
1.501493 | 10.13597
1.522436 | 10.26671
1.543132 | 10.39729
1.564044 | 10.52585
1.584813 | 10.65251
1.605782 | 10.77776
1.626728 | 10.9016
1.647246 | 11.02646
1.667879 | 11.15237
1.688437 | 11.28126
1.709456 | 11.40982
1.730248 | 11.53931
1.75167 | 11.66532
1.77251 | 11.78998
1.793418 | 11.91213
1.814127 | 12.03324
1.834947 | 12.15499
1.855693 | 12.27775
1.876299 | 12.40047
1.897131 | 12.52191
1.917655 | 12.64214
1.93846 | 12.76098
1.959223 | 12.88004
1.980405 | 12.99854
2.001257 | 13.11795
2.022329 | 13.23798
2.043594 | 13.3585
2.064429 | 13.47815
2.085173 | 13.59489
2.105704 | 13.70859
2.126357 | 13.81964
2.146822 | 13.93106
2.167849 | 14.04278
2.188773 | 14.15616
2.209638 | 14.27032
2.230461 | 14.38404
2.251361 | 14.49752
2.272402 | 14.60823
2.293316 | 14.71707
2.314491 | 14.82383
2.335094 | 14.92929
2.355737 | 15.03357
2.376089 | 15.1403
2.396911 | 15.24677
2.417671 | 15.3549
2.438766 | 15.46031
2.459733 | 15.56382
2.480425 | 15.66557
2.501374 | 15.76712
2.522152 | 15.87027
2.543189 | 15.97471
2.563924 | 16.08011
2.584939 | 16.18474
2.605652 | 16.28858
2.626391 | 16.39011
2.647095 | 16.48987
2.668053 | 16.58868
2.688859 | 16.68751
2.709657 | 16.7881
2.730823 | 16.88944
2.751562 | 16.99085
2.772444 | 17.08964
2.793068 | 17.18609
2.813846 | 17.28035
2.834463 | 17.37427
2.855376 | 17.46891
2.876521 | 17.56448
2.89734 | 17.66258
2.918265 | 17.7602
2.938937 | 17.85718
2.959843 | 17.95079
2.98054 | 18.0418
3.001649 | 18.13106
3.02233 | 18.21999
3.042985 | 18.30846
3.063475 | 18.39858
3.084198 | 18.48936
3.10521 | 18.58088
3.126206 | 18.67183
3.147465 | 18.76078
3.168288 | 18.8471
3.189292 | 18.93151
3.209975 | 19.01577
3.23087 | 19.10086
3.251563 | 19.1865
3.272348 | 19.27146
3.293002 | 19.35487
3.313509 | 19.43669
3.334374 | 19.51861
3.35519 | 19.60065
3.376317 | 19.68272
3.39716 | 19.76638
3.418421 | 19.85017
3.439435 | 19.93405
3.460301 | 20.01696
3.480918 | 20.09592
3.501479 | 20.17311
3.522004 | 20.24825
3.542529 | 20.32401
3.563667 | 20.40034
3.58441 | 20.47935
3.605427 | 20.5581
3.626156 | 20.63686
3.647167 | 20.7139
3.668101 | 20.78899
3.689215 | 20.86248
3.710278 | 20.93393
3.73093 | 21.00539
3.751515 | 21.07599
3.771983 | 21.1487
3.792844 | 21.22211
3.813579 | 21.29656
3.834845 | 21.36874
3.855548 | 21.43877
3.876439 | 21.50645
3.897295 | 21.5737
3.918197 | 21.64217
3.939065 | 21.71209
3.959829 | 21.7824
3.9808 | 21.85183
4.001386 | 21.91925
4.02221 | 21.98412
4.042912 | 22.04783
4.063867 | 22.11024
4.084578 | 22.17388
4.105492 | 22.23943
4.126574 | 22.30586
4.14735 | 22.37212
4.168113 | 22.43568
4.188776 | 22.49749
4.209513 | 22.55774
4.230171 | 22.61909
4.251351 | 22.68075
4.272324 | 22.74413
4.293291 | 22.80817
4.314047 | 22.87209
4.334819 | 22.93476
4.355707 | 22.99495
4.376521 | 23.05372
4.397641 | 23.11066
4.418118 | 23.16665
4.438835 | 23.2225
4.45932 | 23.28119
4.480227 | 23.34116
4.501089 | 23.40191
4.522309 | 23.46031
4.543411 | 23.51681
4.564184 | 23.57126
4.585059 | 23.6247
4.605762 | 23.67843
4.626642 | 23.73275
4.647168 | 23.78815
4.668022 | 23.84209
4.68858 | 23.89497
4.709285 | 23.946
4.730075 | 23.99682
4.751189 | 24.04762
4.77213 | 24.09827
4.793026 | 24.15096
4.814345 | 24.20333
4.83521 | 24.25612
4.856051 | 24.30623
4.876667 | 24.35389
4.897266 | 24.40017
4.917742 | 24.44551
4.938494 | 24.49181
4.959591 | 24.5397
4.980359 | 24.58945
5.001344 | 24.63931
5.022086 | 24.69002
5.043188 | 24.73909
5.064033 | 24.78673
5.085249 | 24.83143
5.106011 | 24.87514
5.126643 | 24.91844
5.147077 | 24.96356
5.167756 | 25.01018
5.188577 | 25.05792
5.209405 | 25.1051
5.230587 | 25.14969
5.251268 | 25.19298
5.272239 | 25.23504
5.293058 | 25.27843
5.314051 | 25.32279
5.334767 | 25.36764
5.355723 | 25.41208
5.376519 | 25.45596
5.39718 | 25.49729
5.418017 | 25.53695
5.438772 | 25.57591
5.459734 | 25.61429
5.480439 | 25.65479
5.501573 | 25.69675
5.522437 | 25.73879
5.543286 | 25.77978
5.563968 | 25.81794
5.58472 | 25.85393
5.605373 | 25.88828
5.626099 | 25.92385
5.647348 | 25.96008
5.668156 | 25.99929
5.68915 | 26.03748
5.709765 | 26.07564
5.730691 | 26.11197
5.751416 | 26.14732
5.772336 | 26.18184
5.793279 | 26.21579
5.813855 | 26.24905
5.834457 | 26.2833
5.855021 | 26.31953
5.876025 | 26.35637
5.896884 | 26.39404
5.918244 | 26.42935
5.939126 | 26.46375
5.960052 | 26.4964
5.980811 | 26.52834
6.001682 | 26.56117
6.022446 | 26.59491
6.043084 | 26.62844
6.063958 | 26.66095
6.084369 | 26.69227
6.105279 | 26.72286
6.126021 | 26.75354
6.14708 | 26.78434
6.167986 | 26.8165
6.189027 | 26.85014
6.21028 | 26.88286
6.231074 | 26.91553
6.25186 | 26.94482
6.272397 | 26.97266
6.292985 | 26.99857
6.313436 | 27.02458
6.334444 | 27.05176
6.355305 | 27.08061
6.376192 | 27.1105
6.396993 | 27.1407
6.417927 | 27.17015
6.438933 | 27.19766
6.459851 | 27.22502
6.481119 | 27.2502
6.50178 | 27.27555
6.52245 | 27.30028
6.542873 | 27.32658
6.563722 | 27.35346
6.584403 | 27.38146
6.60548 | 27.40813
6.626507 | 27.43366
6.647167 | 27.45795
6.668149 | 27.48192
6.688903 | 27.50712
6.709913 | 27.53293
6.730638 | 27.56046
6.751681 | 27.58611
6.772285 | 27.61106
6.793047 | 27.63406
6.813765 | 27.65685
6.834715 | 27.67902
6.855527 | 27.7007
6.876227 | 27.72396
6.897436 | 27.74805
6.9181 | 27.77381
6.939006 | 27.79804
6.959603 | 27.82132
6.980408 | 27.84118
7.001031 | 27.86087
7.02192 | 27.88184
7.043141 | 27.90458
7.064054 | 27.92879
7.084924 | 27.9518
7.10565 | 27.97459
7.126619 | 27.99506
7.147257 | 28.01517
7.168423 | 28.03349
7.189099 | 28.05117
7.209716 | 28.06946
7.230198 | 28.08884
7.251018 | 28.10938
7.271976 | 28.13008
7.292916 | 28.15
7.314263 | 28.16832
7.335018 | 28.18539
7.355922 | 28.20095
7.376593 | 28.21738
7.397502 | 28.23427
7.418085 | 28.25295
7.438849 | 28.27134
7.459525 | 28.2895
7.480088 | 28.30615
7.500955 | 28.32232
7.521857 | 28.33878
7.542945 | 28.35561
7.563793 | 28.37414
7.585063 | 28.39359
7.606078 | 28.41325
7.626971 | 28.43154
7.64756 | 28.44818
7.668231 | 28.46254
7.68872 | 28.47547
7.709297 | 28.48871
7.730452 | 28.50357
7.751215 | 28.52064
7.772192 | 28.53818
7.792938 | 28.55596
7.813983 | 28.57248
7.834854 | 28.58912
7.855963 | 28.60389
7.876988 | 28.6176
7.897502 | 28.63036
7.918071 | 28.64341
7.938593 | 28.65825
7.95948 | 28.67377
7.980156 | 28.68964
8.001403 | 28.70347
8.022156 | 28.71636
8.043024 | 28.72768
8.063774 | 28.73903
8.084837 | 28.75123
8.105691 | 28.76387
8.126486 | 28.77698
8.147417 | 28.78923
8.167978 | 28.8011
8.188857 | 28.81174
8.209569 | 28.82251
8.230589 | 28.83325
8.251308 | 28.84529
8.272281 | 28.85826
8.293317 | 28.87273
8.31401 | 28.88734
8.334906 | 28.89995
8.355543 | 28.91034
8.376264 | 28.91873
8.39693 | 28.92788
8.418136 | 28.93763
8.438969 | 28.9501
8.459905 | 28.963
8.480643 | 28.97534
8.501449 | 28.98713
8.522326 | 28.99823
8.543064 | 29.00848
8.564219 | 29.0169
8.584708 | 29.02465
8.605377 | 29.0324
8.625864 | 29.04248
8.646807 | 29.05371
8.667692 | 29.06667
8.688916 | 29.07876
8.710093 | 29.08942
8.730821 | 29.0991
8.75173 | 29.1073
8.772455 | 29.11659
8.793358 | 29.12606
8.813935 | 29.1358
8.834854 | 29.14529
8.855346 | 29.1547
8.876074 | 29.16304
8.896843 | 29.17074
8.917886 | 29.17839
8.938834 | 29.18594
8.959726 | 29.19549
8.981024 | 29.20656
9.001895 | 29.21663
9.022733 | 29.22522
9.043306 | 29.23107
9.063931 | 29.23604
9.084351 | 29.24134
9.105123 | 29.24777
9.126202 | 29.25521
9.146918 | 29.2645
9.167912 | 29.2741
9.188651 | 29.28375
9.209698 | 29.29194
9.230566 | 29.29974
9.251862 | 29.30576
9.272611 | 29.3114
9.293397 | 29.31636
9.313873 | 29.32292
9.334469 | 29.33015
9.355302 | 29.33807
9.376139 | 29.34642
9.397372 | 29.35436
9.418043 | 29.36112
9.439043 | 29.36633
9.459785 | 29.3722
9.480734 | 29.37852
9.501483 | 29.38691
9.522461 | 29.39483
9.543231 | 29.40199
9.563901 | 29.40696
9.584642 | 29.41082
9.605449 | 29.41458
9.626356 | 29.41921
9.647013 | 29.42517
9.668149 | 29.43229
9.689035 | 29.43935
9.709834 | 29.44597
9.730512 | 29.45184
9.751288 | 29.45615
9.771956 | 29.45986
9.792642 | 29.4635
9.813913 | 29.46807
9.834815 | 29.47493
9.855817 | 29.48194
9.876473 | 29.48901
9.897387 | 29.49428
9.918123 | 29.49861
9.939105 | 29.50217
9.960028 | 29.50542
9.980566 | 29.50815
10.00121 | 29.51164
10.02177 | 29.51709
10.04278 | 29.52354
10.06365 | 29.53099
10.08499 | 29.5365
10.10583 | 29.54107
10.12674 | 29.54481
10.1475 | 29.54874
10.16834 | 29.55323
10.18905 | 29.55872
10.20963 | 29.56457
10.2305 | 29.5696
10.25094 | 29.57415
10.27179 | 29.57767
10.29258 | 29.58102
10.3138 | 29.58453
10.33459 | 29.58916
10.35569 | 29.59538
10.37692 | 29.60164
10.39778 | 29.60804
10.4185 | 29.61159
10.43905 | 29.61309
10.45967 | 29.61296
10.48013 | 29.61349
10.50119 | 29.61533
10.52204 | 29.61986
10.54296 | 29.62475
10.56379 | 29.62968
10.58472 | 29.63395
10.60571 | 29.63779
10.62662 | 29.64012
10.64786 | 29.64103
10.66841 | 29.64212
10.68905 | 29.64321
10.70945 | 29.64641
10.73032 | 29.65005
10.75101 | 29.65451
10.77208 | 29.65732
10.79306 | 29.65945
10.81372 | 29.66164
10.8347 | 29.66343
10.85554 | 29.66612
10.87657 | 29.66988
10.89727 | 29.67437
10.91827 | 29.67854
10.93893 | 29.6812
10.95972 | 29.68302
10.98044 | 29.68366
11.00139 | 29.68408
11.02221 | 29.68577
11.04298 | 29.68957
11.06419 | 29.69449
11.08489 | 29.69999
11.10579 | 29.70341
11.12642 | 29.70598
11.14718 | 29.70708
11.16776 | 29.70809
11.18867 | 29.7102
11.20984 | 29.71314
11.23069 | 29.71742
11.25156 | 29.7215
11.27228 | 29.72637
11.29323 | 29.72912
11.31385 | 29.73111
11.33502 | 29.73121
11.35568 | 29.73218
11.3763 | 29.73378
11.39679 | 29.73753
11.4176 | 29.74304
11.43854 | 29.74795
11.45954 | 29.75317
11.48082 | 29.75563
11.50163 | 29.75687
11.52258 | 29.75689
11.54335 | 29.758
11.56426 | 29.76022
11.58485 | 29.76362
11.60563 | 29.76637
11.62631 | 29.76795
11.64684 | 29.76888
11.66771 | 29.76881
11.68858 | 29.76929
11.70968 | 29.76991
11.73049 | 29.77169
11.75173 | 29.77472
11.77272 | 29.77824
11.79357 | 29.78171
11.81423 | 29.78373
11.83488 | 29.78357
11.85534 | 29.78231
11.8759 | 29.78213
11.89698 | 29.78408
11.91774 | 29.7882
11.93875 | 29.79312
11.95949 | 29.79779
11.98054 | 29.80172
12.00142 | 29.80447
12.02255 | 29.80633
12.04363 | 29.80761
12.06427 | 29.8078
12.08487 | 29.80803
12.10534 | 29.8096
12.12621 | 29.81257
12.14688 | 29.8158
12.16813 | 29.81677
12.18891 | 29.81724
12.20972 | 29.81651
12.23056 | 29.816
12.25155 | 29.81699
12.2724 | 29.81917
12.29317 | 29.82222
12.31412 | 29.82524
12.3347 | 29.82668
12.35551 | 29.82652
12.37624 | 29.82628
12.39721 | 29.82531
12.41789 | 29.82552
12.43881 | 29.82778
12.45988 | 29.83103
12.48064 | 29.83449
12.50146 | 29.83537
12.52208 | 29.83521
12.54286 | 29.83379
12.56346 | 29.83359
12.58466 | 29.8342
12.60564 | 29.83653
12.62659 | 29.8397
12.64734 | 29.84283
12.66817 | 29.84584
12.68907 | 29.84687
12.70987 | 29.84786
12.73096 | 29.84803
12.75144 | 29.84823
12.77214 | 29.84842
12.79264 | 29.85035
12.81362 | 29.85277
12.8345 | 29.85608
12.85565 | 29.85868
12.87677 | 29.85977
12.89752 | 29.8598
12.91839 | 29.8594
12.93915 | 29.85972
12.95995 | 29.86092
12.98047 | 29.86317
13.00137 | 29.86479
13.02188 | 29.86581
13.04259 | 29.86571
13.06342 | 29.86548
13.0845 | 29.8652
13.10542 | 29.86619
13.12637 | 29.86871
13.14767 | 29.87177
13.16855 | 29.87452
13.18942 | 29.87538
13.20996 | 29.87488
13.23057 | 29.87287
13.25105 | 29.87121
13.27189 | 29.86967
13.29293 | 29.87001
13.31367 | 29.87177
13.3347 | 29.87419
13.35543 | 29.87683
13.37651 | 29.87821
13.39739 | 29.87867
13.41857 | 29.87805
13.43936 | 29.87748
13.45996 | 29.87676
13.48041 | 29.87717
13.50111 | 29.87847
13.52193 | 29.8809
13.54277 | 29.88314
13.56394 | 29.88336
13.58463 | 29.883
13.60561 | 29.88136
13.62633 | 29.88165
13.6474 | 29.88236
13.66813 | 29.88504
13.68903 | 29.88744
13.70985 | 29.88921
13.73055 | 29.8889
13.75136 | 29.88779
13.77212 | 29.88678
13.79313 | 29.88598
13.81376 | 29.88689
13.8349 | 29.88942
13.85578 | 29.89285
13.87665 | 29.89541
13.89734 | 29.89626
13.91803 | 29.89484
13.93864 | 29.89321
13.95942 | 29.89177
13.98065 | 29.89215
14.0015 | 29.89367
14.02245 | 29.89562
14.04313 | 29.89802
14.064 | 29.89909
14.0847 | 29.89945
14.1057 | 29.89878
14.12666 | 29.89728
14.14717 | 29.89601
14.16779 | 29.89492
14.18832 | 29.89632
14.20935 | 29.8986
14.23024 | 29.90207
14.25156 | 29.90361
14.27249 | 29.90456
14.29341 | 29.90388
14.31416 | 29.90384
14.33503 | 29.90443
14.3558 | 29.90685
14.37642 | 29.90978
14.39731 | 29.91217
14.41776 | 29.91373
14.4386 | 29.91338
14.45932 | 29.91346
14.48046 | 29.91324
14.50129 | 29.91471
14.52238 | 29.91752
14.5436 | 29.92102
14.56441 | 29.9246
14.58517 | 29.92536
14.6057 | 29.92462
14.62633 | 29.92234
14.64675 | 29.92094
14.66779 | 29.92041
14.6886 | 29.92235
14.70952 | 29.92435
14.73034 | 29.92682
14.75122 | 29.9289
14.77229 | 29.93023
14.79317 | 29.93122
14.81447 | 29.93091
14.83511 | 29.93024
14.85579 | 29.92893
14.87621 | 29.92934
14.89694 | 29.93025
14.91773 | 29.93249
14.9388 | 29.93412
14.95981 | 29.93496
14.98055 | 29.93418
15.0015 | 29.93318
15.02229 | 29.93331
15.04326 | 29.93508
15.064 | 29.93745
15.08501 | 29.9396
15.10566 | 29.94059
15.1264 | 29.93997
15.14711 | 29.93904
15.16797 | 29.93836
15.18882 | 29.93848
15.20955 | 29.94046
15.23076 | 29.94254
15.25148 | 29.94531
15.27235 | 29.94644
15.29298 | 29.94638
15.31377 | 29.94404
15.3344 | 29.94228
15.35534 | 29.94182
15.37649 | 29.94354
15.39738 | 29.94643
15.41832 | 29.94912
15.43899 | 29.95095
15.45993 | 29.95156
15.48058 | 29.95136
15.50174 | 29.95029
15.52241 | 29.95007
15.54304 | 29.94961
15.56357 | 29.95076
15.58432 | 29.953
15.60524 | 29.95622
15.62627 | 29.9593
15.64756 | 29.96071
15.66833 | 29.96128
15.68926 | 29.96029
15.70997 | 29.95991
15.73085 | 29.96033
15.75142 | 29.96183
15.77217 | 29.9634
15.79283 | 29.96429
15.81343 | 29.96347
15.8343 | 29.96288
15.8552 | 29.96271
15.8763 | 29.96268
15.89708 | 29.9637
15.91836 | 29.96599
15.93941 | 29.96944
15.9603 | 29.97207
15.98089 | 29.97193
16.00152 | 29.96975
16.02201 | 29.96676
16.04262 | 29.96535
16.06383 | 29.96523
16.0845 | 29.96764
16.10557 | 29.96986
16.12624 | 29.97278
16.14733 | 29.9744
16.1682 | 29.97542
16.18932 | 29.97543
16.21032 | 29.97462
16.23086 | 29.97359
16.25146 | 29.97266
16.27193 | 29.97341
16.29279 | 29.97509
16.31349 | 29.97703
16.33473 | 29.97712
16.35548 | 29.9768
16.3763 | 29.97617
16.39715 | 29.97677
16.41812 | 29.97774
16.439 | 29.97985
16.45977 | 29.9814
16.48071 | 29.98268
16.50133 | 29.98318
16.52219 | 29.98262
16.54292 | 29.98195
16.56392 | 29.98122
16.58464 | 29.98228
16.6056 | 29.98482
16.6267 | 29.98796
16.64739 | 29.99042
16.66824 | 29.99082
16.68887 | 29.98953
16.70959 | 29.9872
16.73023 | 29.98627
16.75139 | 29.9862
16.77233 | 29.98859
16.79329 | 29.99068
16.81399 | 29.9938
16.83481 | 29.99609
16.85566 | 29.99708
16.87641 | 29.99699
16.89753 | 29.99581
16.91808 | 29.9948
16.93869 | 29.99408
16.95919 | 29.99547
16.98017 | 29.99729
17.00102 | 30.0008
17.0222 | 30.00325
17.04341 | 30.00468
17.06414 | 30.00446
17.08507 | 30.00341
17.10579 | 30.00278
17.12671 | 30.00297
17.14728 | 30.00418
17.16819 | 30.00486
17.18871 | 30.00483
17.20939 | 30.00369
17.23019 | 30.00297
17.25121 | 30.00226
17.27218 | 30.00206
17.29307 | 30.00325
17.31439 | 30.0047
17.33519 | 30.00667
17.35608 | 30.00716
17.37661 | 30.00695
17.39727 | 30.00559
17.41773 | 30.00357
17.43846 | 30.003
17.4595 | 30.0032
17.48026 | 30.00557
17.50124 | 30.00833
17.52195 | 30.01104
17.5431 | 30.01191
17.56391 | 30.01256
17.58521 | 30.01122
17.60604 | 30.01056
17.62672 | 30.00868
17.64717 | 30.00849
17.66779 | 30.00924
17.68867 | 30.01118
17.7095 | 30.01307
17.73071 | 30.01393
17.75138 | 30.01375
17.77233 | 30.01314
17.79306 | 30.0133
17.81408 | 30.01387
17.83487 | 30.01526
17.85581 | 30.01668
17.87661 | 30.01743
17.89723 | 30.01749
17.91802 | 30.01613
17.93873 | 30.0149
17.95967 | 30.0137
17.98035 | 30.01402
18.00147 | 30.0163
18.02238 | 30.01874
18.04321 | 30.02079
18.06386 | 30.02049
18.0846 | 30.01936
18.10523 | 30.01719
18.12604 | 30.01566
18.14727 | 30.01501
18.16812 | 30.01643
18.18916 | 30.01761
18.20979 | 30.01904
18.23073 | 30.01931
18.25148 | 30.01876
18.27247 | 30.01796
18.29338 | 30.01643
18.31392 | 30.01497
18.33457 | 30.01393
18.35509 | 30.01471
18.37608 | 30.01691
18.39697 | 30.01913
18.41833 | 30.01987
18.43918 | 30.02033
18.46009 | 30.01901
18.48081 | 30.0175
18.50163 | 30.01695
18.52238 | 30.01787
18.54297 | 30.0196
18.56384 | 30.02042
18.58429 | 30.02099
18.60518 | 30.02005
18.62594 | 30.01956
18.64705 | 30.01847
18.66792 | 30.01829
18.68904 | 30.02009
18.71029 | 30.02272
18.7311 | 30.02517
18.75186 | 30.02488
18.7724 | 30.02318
18.793 | 30.02008
18.81347 | 30.01848
18.83451 | 30.01779
18.85542 | 30.0197
18.87635 | 30.02185
18.89717 | 30.02366
18.91802 | 30.02574
18.93901 | 30.0264
18.95999 | 30.02665
18.9812 | 30.02542
19.0018 | 30.02448
19.02242 | 30.02304
19.0428 | 30.02438
19.06359 | 30.02538
19.08431 | 30.02815
19.1054 | 30.02961
19.12642 | 30.03009
19.14715 | 30.02938
19.16802 | 30.02865
19.18883 | 30.02899
19.20984 | 30.03091
19.23059 | 30.03288
19.25159 | 30.034
19.2723 | 30.0342
19.29311 | 30.03363
19.31381 | 30.0325
19.33464 | 30.03121
19.35551 | 30.03146
19.37629 | 30.033
19.39754 | 30.03557
19.4183 | 30.0383
19.4392 | 30.03927
19.45977 | 30.03939
19.48046 | 30.03786
19.50106 | 30.03669
19.52205 | 30.03628
19.5432 | 30.03703
19.56413 | 30.03902
19.58499 | 30.0404
19.60557 | 30.04194
19.62647 | 30.04203
19.64717 | 30.04215
19.66834 | 30.04129
19.68901 | 30.03987
19.70967 | 30.03869
19.73016 | 30.03822
19.7508 | 30.03998
19.77181 | 30.04299
19.79286 | 30.04569
19.81422 | 30.04664
19.83505 | 30.04708
19.85602 | 30.04531
19.87663 | 30.0439
19.89749 | 30.04328
19.91814 | 30.04398
19.93899 | 30.04529
19.95963 | 30.0463
19.98022 | 30.04612
20.0011 | 30.04554
20.02184 | 30.04589
20.04296 | 30.0468
20.06379 | 30.04877
20.08513 | 30.05167
20.1061 | 30.0545
20.12698 | 30.05504
20.14758 | 30.05303
20.16806 | 30.05015
20.18861 | 30.0473
20.20923 | 30.0459
20.23033 | 30.0458
20.2511 | 30.0477
20.27214 | 30.05047
20.29278 | 30.05416
20.31382 | 30.05703
20.33474 | 30.05948
20.35591 | 30.06135
20.37695 | 30.06188
20.39759 | 30.06185
20.41817 | 30.06153
20.43855 | 30.06299
20.45943 | 30.06452
20.48019 | 30.06698
20.50149 | 30.06763
20.52226 | 30.06766
20.5431 | 30.06646
20.56389 | 30.0652
20.58481 | 30.06439
20.60576 | 30.06498
20.62656 | 30.06656
20.64752 | 30.0678
20.66806 | 30.06824
20.68887 | 30.06751
20.70953 | 30.06643
20.73044 | 30.06562
20.75124 | 30.06594
20.77217 | 30.06785
20.79323 | 30.06993
20.81397 | 30.07189
20.83485 | 30.07209
20.85537 | 30.0713
20.87617 | 30.06955
20.89683 | 30.06893
20.91801 | 30.06875
20.93899 | 30.07065
20.95996 | 30.07277
20.98071 | 30.07413
21.00143 | 30.07487
21.02236 | 30.07437
21.0432 | 30.07398
21.06432 | 30.07303
21.0848 | 30.07236
21.1055 | 30.07126
21.12593 | 30.07282
21.14687 | 30.07416
21.16775 | 30.07782
21.18904 | 30.07951
21.2101 | 30.07991
21.23083 | 30.07899
21.25178 | 30.07805
21.27244 | 30.07819
21.29331 | 30.07901
21.31382 | 30.08048
21.33475 | 30.08144
21.35525 | 30.08172
21.37602 | 30.08092
21.39677 | 30.08051
21.41779 | 30.08021
21.43877 | 30.08034
21.45965 | 30.08156
21.48106 | 30.0837
21.5019 | 30.08602
21.52275 | 30.0874
21.54327 | 30.08721
21.5639 | 30.0853
21.58438 | 30.08315
21.60521 | 30.08232
21.62626 | 30.08266
21.64705 | 30.08482
21.66802 | 30.08735
21.68874 | 30.09007
21.70984 | 30.0913
21.73075 | 30.09129
21.75191 | 30.08991
21.77272 | 30.08743
21.79333 | 30.0856
21.81379 | 30.08538
21.83441 | 30.08652
21.85524 | 30.08859
21.87607 | 30.09057
21.89729 | 30.09104
21.91795 | 30.09065
21.93893 | 30.09007
21.95964 | 30.09002
21.98071 | 30.09143
22.00148 | 30.0935
22.02237 | 30.09581
22.04318 | 30.09705
22.06385 | 30.09679
22.0847 | 30.09631
22.10546 | 30.09557
22.12633 | 30.09525
22.14711 | 30.09662
22.16825 | 30.09849
22.18911 | 30.10145
22.21 | 30.10379
22.23065 | 30.1042
22.25135 | 30.10329
22.27202 | 30.10156
22.2927 | 30.10102
22.31399 | 30.1016
22.33483 | 30.10417
22.35578 | 30.10647
22.37644 | 30.10876
22.39735 | 30.11001
22.41804 | 30.11029
22.43906 | 30.10954
22.45995 | 30.10856
22.48051 | 30.10779
22.5011 | 30.108
22.52166 | 30.1105
22.54268 | 30.11366
22.56353 | 30.11734
22.58494 | 30.11924
22.60583 | 30.12017
22.62674 | 30.11999
22.64752 | 30.11965
22.66832 | 30.11995
22.6891 | 30.12125
22.7098 | 30.12363
22.73066 | 30.12441
22.75105 | 30.12501
22.77191 | 30.12472
22.79265 | 30.12529
22.8138 | 30.12602
22.83465 | 30.12833
22.85573 | 30.13148
22.87693 | 30.13519
22.89774 | 30.13852
22.91853 | 30.1405
22.939 | 30.14029
22.95966 | 30.13895
22.98012 | 30.13815
23.00115 | 30.13873
23.02195 | 30.1417
23.04287 | 30.14506
23.06367 | 30.14862
23.08456 | 30.1521
23.10563 | 30.15426
23.12653 | 30.15622
23.14784 | 30.15626
23.16852 | 30.15621
23.18914 | 30.15531
23.20951 | 30.15588
23.2303 | 30.15719
23.25107 | 30.16012
23.27213 | 30.16227
23.29315 | 30.16351
23.31383 | 30.16351
23.33482 | 30.16313
23.35554 | 30.16476
23.37659 | 30.16664
23.39732 | 30.17051
23.41835 | 30.17308
23.43901 | 30.17549
23.45973 | 30.17587
23.48045 | 30.17621
23.50129 | 30.17689
23.52216 | 30.17778
23.54288 | 30.18013
23.56405 | 30.18282
23.5848 | 30.18608
23.6057 | 30.18829
23.62628 | 30.18897
23.64716 | 30.18884
23.6677 | 30.18837
23.68866 | 30.18804
23.70984 | 30.18932
23.73069 | 30.19218
23.7516 | 30.19513
23.77227 | 30.198
23.79327 | 30.19838
23.81396 | 30.19877
23.83509 | 30.19762
23.85574 | 30.19717
23.87638 | 30.19695
23.8969 | 30.19772
23.91765 | 30.20005
23.93866 | 30.20278
23.9596 | 30.20543
23.98088 | 30.20624
24.0016 | 30.2064
24.02259 | 30.20584
24.04329 | 30.20534
24.06416 | 30.20536
24.08471 | 30.20682
24.10549 | 30.20835
24.12616 | 30.20958
24.1467 | 30.2102
24.16757 | 30.21066
24.1885 | 30.21133
24.20961 | 30.21274
24.23045 | 30.21488
24.25177 | 30.21894
24.27278 | 30.22258
24.29363 | 30.22548
24.31426 | 30.22554
24.33485 | 30.22469
24.35534 | 30.22285
24.37593 | 30.22201
24.39709 | 30.22263
24.41787 | 30.22516
24.43886 | 30.22853
24.45961 | 30.23246
24.48061 | 30.23537
24.50153 | 30.23707
24.52262 | 30.23731
24.54362 | 30.23719
24.5643 | 30.23755
24.58475 | 30.23888
24.60527 | 30.24121
24.62614 | 30.24266
24.64683 | 30.24558
24.66807 | 30.24698
24.68884 | 30.24836
24.70964 | 30.24896
24.73046 | 30.24978
24.75144 | 30.25176
24.77236 | 30.25466
24.79312 | 30.25777
24.81405 | 30.25972
24.83468 | 30.26107
24.85554 | 30.26098
24.87627 | 30.26049
24.89725 | 30.25954
24.91798 | 30.25988
24.93895 | 30.2615
24.95999 | 30.26473
24.98075 | 30.26754
25.0016 | 30.26898
25.02219 | 30.26905
25.04296 | 30.26744
25.11261 | 30.27225
25.1821 | 30.27887
25.25141 | 30.27982
25.32046 | 30.28674
25.39056 | 30.2963
25.46007 | 30.29923
25.52886 | 30.30692
25.59854 | 30.30833
25.66854 | 30.31873
25.73746 | 30.31961
25.80662 | 30.32285
25.87644 | 30.33356
25.9462 | 30.33697
26.01508 | 30.34153
26.0847 | 30.34676
26.15443 | 30.35151
26.22361 | 30.36141
26.29302 | 30.36276
26.36256 | 30.37037
26.43182 | 30.3737
26.50146 | 30.37858
26.57104 | 30.38661
26.64033 | 30.38715
26.70946 | 30.39345
26.77942 | 30.4024
26.84887 | 30.40512
26.9176 | 30.41367
26.98739 | 30.41513
27.05748 | 30.42664
27.12636 | 30.42789
27.19566 | 30.43354
27.26541 | 30.44406
27.33504 | 30.44757
27.40394 | 30.45213
27.47348 | 30.45788
27.54322 | 30.46405
27.61246 | 30.47534
27.68194 | 30.47866
27.75157 | 30.49297
27.82073 | 30.50013
27.89037 | 30.50836
27.95988 | 30.51921
28.02919 | 30.52199
28.09826 | 30.53065
28.16833 | 30.54015
28.23783 | 30.54434
28.3066 | 30.55062
28.37633 | 30.55676
28.44632 | 30.57346
28.51525 | 30.57992
28.58442 | 30.58669
28.65421 | 30.6
28.72399 | 30.60714
28.7929 | 30.61552
28.86246 | 30.625
28.9322 | 30.63015
29.00137 | 30.64132
29.07084 | 30.64544
29.14032 | 30.65937
29.20954 | 30.66583
29.27924 | 30.67305
29.34879 | 30.68363
29.4181 | 30.68775
29.48724 | 30.69664
29.55721 | 30.70412
29.62665 | 30.70766
29.69536 | 30.71558
29.76518 | 30.71861
29.83523 | 30.73016
29.9041 | 30.73186
29.97339 | 30.73543
30.04316 | 30.7469
30.11289 | 30.74948
30.1817 | 30.75503
30.25128 | 30.76161
30.32101 | 30.76673
30.39026 | 30.77596
30.45971 | 30.77696
30.52935 | 30.78449
30.59848 | 30.7877
30.66812 | 30.79207
30.73763 | 30.79936
30.80696 | 30.80023
30.87604 | 30.80715
30.94609 | 30.81828
31.01563 | 30.82223
31.08442 | 30.82822
31.15417 | 30.8301
31.22409 | 30.8414
31.29303 | 30.84155
31.36216 | 30.84182
31.43202 | 30.8537
31.50176 | 30.85616
31.57066 | 30.86028
31.6402 | 30.86471
31.70996 | 30.86767
31.77916 | 30.87445
31.8486 | 30.87541
31.91813 | 30.88434
31.98729 | 30.88862
32.05701 | 30.89461
32.12661 | 30.90513
32.19588 | 30.90451
32.26502 | 30.91021
32.33496 | 30.91731
32.40441 | 30.91973
32.47314 | 30.92704
32.54295 | 30.93116
32.61302 | 30.94183
32.68191 | 30.94592
32.75116 | 30.95089
32.82098 | 30.96266
32.8907 | 30.96503
32.95948 | 30.97008
33.02902 | 30.97739
33.0988 | 30.98008
33.16806 | 30.9863
33.23749 | 30.98585
33.30711 | 30.99581
33.37628 | 30.99851
33.44594 | 31.00743
33.51543 | 31.01564
33.58472 | 31.01663
33.65385 | 31.02176
33.7239 | 31.03039
33.79339 | 31.03222
33.86219 | 31.03645
33.93188 | 31.03688
34.00187 | 31.04548
34.07078 | 31.04732
34.13995 | 31.04961
34.20976 | 31.05903
34.27954 | 31.06058
34.34846 | 31.06405
34.41808 | 31.06816
34.48774 | 31.0719
34.55695 | 31.08082
34.62635 | 31.08265
34.6959 | 31.09297
34.76506 | 31.09406
34.83482 | 31.09814
34.90433 | 31.10703
34.97367 | 31.10854
35.04275 | 31.11692
35.11283 | 31.12509
35.1822 | 31.12706
35.25096 | 31.13361
35.32079 | 31.13526
35.3908 | 31.14801
35.45966 | 31.14975
35.52899 | 31.15469
35.59873 | 31.16529
35.66842 | 31.16777
35.73719 | 31.17223
35.80685 | 31.17939
35.87651 | 31.18469
35.94582 | 31.19585
36.0153 | 31.1989
36.0849 | 31.20878
36.15407 | 31.21144
36.22371 | 31.2172
36.29323 | 31.2257
36.3625 | 31.22691
36.43155 | 31.23361
36.50165 | 31.24155
36.57113 | 31.24447
36.63995 | 31.25174
36.70965 | 31.25332
36.77966 | 31.26578
36.84858 | 31.26839
36.91775 | 31.27357
36.98758 | 31.28467
37.05734 | 31.28919
37.12619 | 31.29527
37.19576 | 31.30445
37.2655 | 31.31141
37.33472 | 31.32011
37.40416 | 31.32052
37.47366 | 31.33038
37.54285 | 31.33506
37.61255 | 31.34157
37.68221 | 31.35187
37.75144 | 31.35443
37.82057 | 31.36244
37.89055 | 31.37121
37.95997 | 31.37541
38.02873 | 31.38386
38.09852 | 31.3897
38.16858 | 31.40491
38.23748 | 31.40805
38.30675 | 31.41307
38.37654 | 31.42661
38.4462 | 31.43253
38.51503 | 31.44066
38.5846 | 31.44853
38.65435 | 31.45434
38.7236 | 31.46488
38.79308 | 31.46537
38.86265 | 31.47788
38.93181 | 31.483
39.00148 | 31.48875
39.07099 | 31.49994
39.14026 | 31.50295
39.20932 | 31.5114
39.27942 | 31.52189
39.34896 | 31.5272
39.41771 | 31.53778
39.48745 | 31.54129
39.55744 | 31.55527
39.62636 | 31.5581
39.69553 | 31.56282
39.76532 | 31.57562
39.83512 | 31.57982
39.90396 | 31.58567
39.97362 | 31.59416
40.04326 | 31.60001
40.11253 | 31.61016
40.18186 | 31.61198
40.2515 | 31.6228
40.32061 | 31.62481
40.39042 | 31.63049
40.45992 | 31.64129
40.52924 | 31.64165
40.59826 | 31.64986
40.66838 | 31.65947
40.73773 | 31.66217
40.80649 | 31.6703
40.8762 | 31.67301
40.94637 | 31.68457
41.01518 | 31.68679
41.08452 | 31.69124
41.15424 | 31.7014
41.22397 | 31.7055
41.29273 | 31.71183
41.36238 | 31.71894
41.43211 | 31.72452
41.50134 | 31.73227
41.57084 | 31.73064
41.64043 | 31.74011
41.70957 | 31.74284
41.77926 | 31.74734
41.84874 | 31.75618
41.91806 | 31.75799
41.98711 | 31.76262
42.05721 | 31.77033
42.12674 | 31.77377
42.19553 | 31.77841
42.2652 | 31.77894
42.3352 | 31.78837
42.4041 | 31.78836
42.47327 | 31.79048
42.54311 | 31.79975
42.61289 | 31.80236
42.68177 | 31.80841
42.75137 | 31.81509
42.82109 | 31.81931
42.89027 | 31.8271
42.95968 | 31.82633
43.02922 | 31.83584
43.09843 | 31.83972
43.16813 | 31.84753
43.2377 | 31.85647
43.30698 | 31.85953
43.37612 | 31.86685
43.44608 | 31.87706
43.51554 | 31.8803
43.58425 | 31.88864
43.65405 | 31.89164
43.72414 | 31.90254
43.79299 | 31.90392
43.8623 | 31.90809
43.93211 | 31.91775
44.00175 | 31.91933
44.07056 | 31.92378
44.14012 | 31.93018
44.20987 | 31.93505
44.27914 | 31.94209
44.34863 | 31.94281
44.41818 | 31.95272
44.4874 | 31.95667
44.55701 | 31.96172
44.62655 | 31.96777
44.69582 | 31.96865
44.76495 | 31.97204
44.83492 | 31.97839
44.90447 | 31.97899
44.97327 | 31.9831
45.043 | 31.98495
45.11298 | 31.99619
45.18191 | 31.99758
45.25103 | 31.99761
45.3209 | 32.00622
45.39065 | 32.00881
45.45954 | 32.013
45.52912 | 32.01596
45.59887 | 32.01886
45.66801 | 32.02668
45.73749 | 32.0268
45.80698 | 32.03641
45.87622 | 32.03986
45.94593 | 32.04505
46.01551 | 32.05307
46.08523 | 32.05309
46.1539 | 32.05747
46.22387 | 32.06401
46.29333 | 32.06424
46.36201 | 32.06995
46.43185 | 32.07176
46.50187 | 32.08001
46.57081 | 32.07986
46.64001 | 32.08314
46.70991 | 32.09146
46.77949 | 32.09407
46.8484 | 32.1002
46.91791 | 32.10555
46.9877 | 32.11121
47.05687 | 32.11855
47.12643 | 32.11937
47.19596 | 32.13101
47.2652 | 32.13452
47.33481 | 32.13949
47.40434 | 32.14852
47.47358 | 32.15054
47.5427 | 32.15944
47.61272 | 32.1704
47.68229 | 32.17599
47.75103 | 32.18417
47.82083 | 32.18822
47.89077 | 32.19888
47.95975 | 32.20079
48.02883 | 32.20672
48.09865 | 32.21982
48.16845 | 32.22585
48.23734 | 32.23251
48.30685 | 32.2408
48.3766 | 32.24906
48.44582 | 32.25983
48.5153 | 32.26242
48.58479 | 32.27111
48.65399 | 32.27504
48.72365 | 32.28161
48.7933 | 32.29283
48.86255 | 32.2932
48.93176 | 32.30107
49.00164 | 32.30849
49.07115 | 32.31069
49.13978 | 32.31727
49.20958 | 32.31963
49.27966 | 32.33198
49.34864 | 32.33616
49.41784 | 32.33999
49.48765 | 32.35122
49.55729 | 32.35284
49.62618 | 32.35873
49.69571 | 32.36603
49.76548 | 32.36994
49.83464 | 32.37606
49.9042 | 32.3784
49.97373 | 32.38938
50.04297 | 32.39611
50.11259 | 32.40254
50.18214 | 32.41262
50.25136 | 32.41284
50.32051 | 32.41875
50.39054 | 32.42471
50.46005 | 32.42752
50.52883 | 32.43504
50.59858 | 32.43995
50.66855 | 32.44995
50.73746 | 32.45226
50.80658 | 32.45803
50.87637 | 32.47216
50.94622 | 32.47853
51.0151 | 32.48592
51.08471 | 32.49245
51.15437 | 32.49589
51.22358 | 32.50525
51.29306 | 32.50577
51.36258 | 32.51521
51.43176 | 32.51797
51.50146 | 32.52279
51.57103 | 32.53214
51.6403 | 32.53601
51.70948 | 32.54303
51.77942 | 32.55538
51.84888 | 32.56069
51.91762 | 32.56814
51.98739 | 32.57255
52.05744 | 32.58562
52.12634 | 32.58869
52.1956 | 32.59337
52.26543 | 32.6059
52.3351 | 32.60896
52.40393 | 32.61725
52.47343 | 32.62695
52.54321 | 32.63421
52.61246 | 32.64663
52.68197 | 32.65241
52.75157 | 32.66559
52.82075 | 32.67216
52.89039 | 32.67977
52.95986 | 32.69236
53.02917 | 32.69579
53.09827 | 32.70372
53.16829 | 32.71134
53.23785 | 32.71566
53.3066 | 32.72516
53.37635 | 32.73376
53.44629 | 32.74722
53.51521 | 32.75195
53.58439 | 32.75833
53.6542 | 32.77017
53.72398 | 32.77614
53.79288 | 32.78273
53.86245 | 32.78878
53.93218 | 32.79189
54.00138 | 32.80051
54.07083 | 32.80315
54.14031 | 32.81439
54.20954 | 32.8199
54.27924 | 32.8278
54.34882 | 32.83875
54.41811 | 32.8418
54.48728 | 32.85079
54.5572 | 32.85942
54.62665 | 32.86321
54.6954 | 32.86932
54.76516 | 32.87164
54.8352 | 32.88294
54.90414 | 32.88633
54.97337 | 32.89299
55.04319 | 32.90544
55.11283 | 32.90994
55.18172 | 32.9146
55.25125 | 32.92112
55.32101 | 32.92433
55.39025 | 32.93469
55.45976 | 32.93682
55.52932 | 32.94697
55.59849 | 32.95054
55.66814 | 32.95634
55.73763 | 32.96465
55.80691 | 32.96833
55.87602 | 32.97571
55.94611 | 32.98542
56.0156 | 32.9888
56.08437 | 32.9951
56.15412 | 32.99687
56.22407 | 33.00844
56.29302 | 33.01051
56.36218 | 33.01293
56.43197 | 33.02242
56.50179 | 33.02355
56.57063 | 33.02757
56.64026 | 33.03499
56.70994 | 33.04155
56.77917 | 33.0519
56.84853 | 33.05537
56.91814 | 33.06659
56.98733 | 33.07103
57.05705 | 33.07876
57.12661 | 33.08936
57.19587 | 33.09053
57.26501 | 33.09487
57.33501 | 33.10153
57.40441 | 33.10506
57.47314 | 33.11449
57.54294 | 33.11922
57.61299 | 33.1314
57.68194 | 33.13448
57.75118 | 33.13963
57.82101 | 33.15
57.89062 | 33.15322
57.95948 | 33.16008
58.02902 | 33.16905
58.09882 | 33.17535
58.16797 | 33.18419
58.23756 | 33.18641
58.3071 | 33.1982
58.37631 | 33.20402
58.44589 | 33.2119
58.51543 | 33.22181
58.58471 | 33.22488
58.65384 | 33.23436
58.72389 | 33.2452
58.79341 | 33.24942
58.86215 | 33.25586
58.93193 | 33.25965
59.00183 | 33.27112
59.07083 | 33.27479
59.13991 | 33.2793
59.20978 | 33.29344
59.27954 | 33.3003
59.34843 | 33.30852
59.418 | 33.31772
59.48775 | 33.32472
59.55695 | 33.33594
59.6264 | 33.33929
59.69591 | 33.35015
59.76506 | 33.35515
59.83481 | 33.36121
59.90434 | 33.37146
59.97415 | 33.37609
60.04276 | 33.38513
60.11273 | 33.3969
60.18222 | 33.4037
60.25093 | 33.41459
60.32075 | 33.41891
60.39079 | 33.43282
60.45968 | 33.43693
60.52899 | 33.44026
60.59878 | 33.4527
60.66844 | 33.45768
60.73724 | 33.46498
60.80687 | 33.47325
60.87655 | 33.48285
60.94585 | 33.49632
61.01526 | 33.50291
61.08494 | 33.51599
61.15401 | 33.52115
61.22374 | 33.53011
61.29315 | 33.54225
61.3625 | 33.54824
61.43152 | 33.55891
61.50171 | 33.572
61.57111 | 33.57877
61.63997 | 33.58955
61.7096 | 33.60035
61.77968 | 33.61594
61.84849 | 33.62417
61.91775 | 33.6339
61.98754 | 33.64898
62.0573 | 33.65653
62.12613 | 33.66694
62.19579 | 33.67865
62.2655 | 33.68595
62.33467 | 33.69476
62.40415 | 33.69836
62.47367 | 33.71171
62.54284 | 33.71889
62.61259 | 33.72863
62.68213 | 33.74204
62.75146 | 33.74777
62.82055 | 33.75983
62.89053 | 33.77277
62.95998 | 33.77938
63.02873 | 33.79086
63.09849 | 33.79594
63.16857 | 33.81105
63.23748 | 33.81517
63.30673 | 33.82204
63.37653 | 33.83699
63.44618 | 33.84429
63.515 | 33.85307
63.58459 | 33.86466
63.65432 | 33.87417
63.72357 | 33.88752
63.79306 | 33.89454
63.86266 | 33.90919
63.93182 | 33.9164
64.0015 | 33.92582
64.07096 | 33.93736
64.14025 | 33.94293
64.20938 | 33.95519
64.27941 | 33.96844
64.34894 | 33.9763
64.41771 | 33.98995
64.48738 | 33.9975
64.55742 | 34.01326
64.62633 | 34.01983
64.69549 | 34.03125
64.76535 | 34.04633
64.83512 | 34.05173
64.90395 | 34.05922
64.97356 | 34.07001
65.04326 | 34.07824
65.1125 | 34.09157
65.18193 | 34.09632
65.25141 | 34.1107
65.32066 | 34.11913
65.39036 | 34.12846
65.45995 | 34.14153
65.52921 | 34.14552
65.59834 | 34.15705
65.66833 | 34.16873
65.73776 | 34.17349
65.80648 | 34.18282
65.87628 | 34.18794
65.94635 | 34.20305
66.01522 | 34.20719
66.08452 | 34.21466
66.15433 | 34.22872
66.224 | 34.23736
66.29283 | 34.24533
66.36233 | 34.25495
66.43213 | 34.26221
66.50131 | 34.27058
66.57091 | 34.27414
66.64045 | 34.2869
66.70962 | 34.295
66.77926 | 34.30289
66.84877 | 34.31602
66.91804 | 34.32213
66.98713 | 34.33146
67.05721 | 34.34532
67.12673 | 34.35498
67.19549 | 34.36522
67.26522 | 34.37157
67.3352 | 34.386
67.40414 | 34.39212
67.47324 | 34.40166
67.54313 | 34.41957
67.61277 | 34.43053
67.68177 | 34.44427
67.75134 | 34.45861
67.82111 | 34.46895
67.89023 | 34.48433
67.95975 | 34.49324
68.02921 | 34.50945
68.09847 | 34.52
68.16814 | 34.53192
68.2377 | 34.5483
68.30698 | 34.55668
68.37613 | 34.57082
68.44608 | 34.5864
68.51555 | 34.59643
68.58429 | 34.60977
68.65407 | 34.61957
68.72412 | 34.63749
68.79307 | 34.64749
68.86229 | 34.65853
68.93212 | 34.67479
69.00171 | 34.682
69.0706 | 34.68963
69.14011 | 34.69827
69.20986 | 34.70824
69.27909 | 34.7224
69.34867 | 34.73028
69.41824 | 34.74709
69.48736 | 34.75656
69.55702 | 34.76811
69.62659 | 34.78231
69.69584 | 34.78743
69.76492 | 34.79763
69.83499 | 34.8091
69.90451 | 34.81358
69.97327 | 34.82364
70.04302 | 34.83215
70.113 | 34.85035
70.18199 | 34.85728
70.25105 | 34.86662
70.32091 | 34.88524
70.39062 | 34.89673
70.45954 | 34.90852
70.52912 | 34.92262
70.59887 | 34.93267
70.66801 | 34.94771
70.73747 | 34.95491
70.807 | 34.97223
70.87622 | 34.98416
70.9459 | 34.99656
71.01549 | 35.01387
71.08476 | 35.02687
71.15391 | 35.04378
71.22389 | 35.06033
71.29331 | 35.07119
71.36204 | 35.08352
71.43183 | 35.09483
71.50188 | 35.11271
71.57078 | 35.12049
71.64005 | 35.13375
71.70986 | 35.15705
71.77954 | 35.1711
71.8484 | 35.18713
71.91793 | 35.20331
71.98769 | 35.21672
72.05694 | 35.23361
72.1264 | 35.24145
72.19601 | 35.25847
72.26516 | 35.26852
72.3348 | 35.27958
72.40428 | 35.2939
72.47361 | 35.30269
72.54269 | 35.31556
72.61275 | 35.32999
72.68229 | 35.33955
72.75104 | 35.35176
72.82078 | 35.36099
72.89078 | 35.37994
72.95967 | 35.38863
73.02883 | 35.39829
73.09863 | 35.4135
73.16842 | 35.42013
73.23732 | 35.43079
73.3069 | 35.44269
73.37664 | 35.45341
73.44582 | 35.4672
73.51525 | 35.47367
73.58479 | 35.48771
73.65398 | 35.49712
73.72364 | 35.50733
73.79328 | 35.52241
73.8626 | 35.52931
73.93171 | 35.53967
74.00163 | 35.55242
74.07111 | 35.55981
74.13979 | 35.57346
74.20964 | 35.58321
74.27966 | 35.59961
74.34854 | 35.60657
74.4178 | 35.61529
74.48768 | 35.63089
74.55731 | 35.63845
74.62618 | 35.64807
74.69571 | 35.66069
74.76546 | 35.66872
74.83465 | 35.67961
74.9042 | 35.68488
74.97376 | 35.69806
75.04297 | 35.70632
75.11256 | 35.71427
75.1821 | 35.72738
75.25134 | 35.73393
75.32055 | 35.74497
75.3905 | 35.75897
75.4601 | 35.76907
75.5288 | 35.77983
75.59858 | 35.78712
75.66855 | 35.79969
75.73748 | 35.80521
75.80659 | 35.81366
75.87643 | 35.83082
75.94617 | 35.8392
76.01511 | 35.84969
76.08471 | 35.86042
76.15441 | 35.86968
76.22361 | 35.88322
76.29301 | 35.88888
76.36255 | 35.90475
76.43178 | 35.91389
76.50146 | 35.92317
76.57106 | 35.93602
76.64031 | 35.94173
76.70944 | 35.9533
76.7794 | 35.96796
76.84887 | 35.97725
76.91759 | 35.99086
76.98743 | 35.99859
77.05743 | 36.01492
77.12636 | 36.0233
77.19566 | 36.03192
77.26544 | 36.04469
77.33506 | 36.04957
77.40392 | 36.05797
77.47344 | 36.06688
77.54327 | 36.07641
77.61243 | 36.09013
77.68195 | 36.09508
77.75153 | 36.10623
77.82072 | 36.11238
77.89033 | 36.12178
77.95986 | 36.13355
78.02916 | 36.13958
78.09827 | 36.14786
78.1683 | 36.15616
78.23782 | 36.15961
78.3066 | 36.16789
78.3763 | 36.17105
78.44629 | 36.18336
78.51528 | 36.18793
78.58438 | 36.19168
78.65423 | 36.2035
78.72398 | 36.2081
78.79288 | 36.21433
78.86248 | 36.21965
78.93219 | 36.22427
79.00136 | 36.23103
79.07086 | 36.22856
79.14033 | 36.23426
79.20955 | 36.23479
79.27919 | 36.23393
79.34887 | 36.23493
79.41805 | 36.22355
79.48729 | 36.21122
79.5572 | 36.18918
79.62667 | 36.12988
79.64716 | 34.75935

## Y7
Y7 | Y7
Dehnung | Standardkraft
% | N/mm²
0 | 0.2463204
-8.609559e-06 | 0.2256791
-1.107322e-05 | 0.2057869
-1.570913e-05 | 0.1905132
-7.81483e-06 | 0.1763798
4.641215e-05 | 0.1626062
0.0004271136 | 0.1511398
0.001050605 | 0.1459714
0.001942741 | 0.1416772
0.003032552 | 0.1401902
0.004408439 | 0.1425824
0.00602301 | 0.1455867
0.007677502 | 0.1509963
0.009346591 | 0.1575578
0.0110227 | 0.1637041
0.01266352 | 0.1705072
0.01434509 | 0.1764644
0.0160043 | 0.1827074
0.01766954 | 0.1889646
0.01934322 | 0.196022
0.02099967 | 0.2025901
0.02267782 | 0.2102813
0.02434203 | 0.2177202
0.02599168 | 0.2259947
0.02767722 | 0.2322107
0.02936247 | 0.2401294
0.03097637 | 0.2480589
0.03268327 | 0.2561125
0.03433707 | 0.2643539
0.03602682 | 0.2739335
0.03765999 | 0.2827507
0.03934132 | 0.2907225
0.04098845 | 0.2989303
0.04266879 | 0.3086062
0.04433632 | 0.3166628
0.04599518 | 0.3248849
0.04767863 | 0.3341629
0.04934248 | 0.3434374
0.05098788 | 0.3509016
0.05266651 | 0.3610126
0.05434055 | 0.3692834
0.05599994 | 0.3786669
0.05767841 | 0.3873597
0.05934122 | 0.3959818
0.06100758 | 0.4045801
0.06266292 | 0.4128742
0.06433993 | 0.4222246
0.06598396 | 0.4310347
0.06766994 | 0.4400485
0.06936341 | 0.4490379
0.07103075 | 0.457401
0.07268233 | 0.4667439
0.0743382 | 0.4766602
0.07600803 | 0.4887013
0.07767447 | 0.5057439
0.07931283 | 0.5135473
0.08101008 | 0.5230762
0.08259005 | 0.5271257
0.08433906 | 0.5357895
0.08601345 | 0.5458736
0.08767517 | 0.5544021
0.08935687 | 0.5667532
0.09100384 | 0.5830528
0.09268178 | 0.5928933
0.09433648 | 0.60308
0.09585651 | 0.6042857
0.09770142 | 0.6141791
0.0993762 | 0.6236059
0.1010267 | 0.6332923
0.1026769 | 0.6440387
0.1041971 | 0.6580488
0.1060005 | 0.6725441
0.1077942 | 0.680339
0.1092331 | 0.682603
0.1110054 | 0.6943936
0.1126822 | 0.7047563
0.114367 | 0.7154771
0.1160154 | 0.7254198
0.1176785 | 0.7351766
0.1193292 | 0.7454305
0.1210191 | 0.7570693
0.1226617 | 0.7666297
0.1243574 | 0.7783312
0.1259949 | 0.7882014
0.1276823 | 0.7985228
0.1293337 | 0.8087015
0.1310244 | 0.8196286
0.1326778 | 0.8294814
0.1343507 | 0.8392824
0.1360034 | 0.8495803
0.1376663 | 0.8602357
0.1393419 | 0.8713288
0.1410047 | 0.8816336
0.1426576 | 0.8923373
0.1443541 | 0.9022658
0.1459864 | 0.9122566
0.1476825 | 0.922924
0.1493293 | 0.9321501
0.1510001 | 0.9432591
0.1526741 | 0.9541883
0.1543343 | 0.9638161
0.1560073 | 0.974376
0.1576833 | 0.9842383
0.1593324 | 0.9953115
0.1610049 | 1.005135
0.1626675 | 1.016175
0.1643422 | 1.026863
0.1660206 | 1.03699
0.1676664 | 1.045591
0.1693711 | 1.057166
0.1710273 | 1.067957
0.1726854 | 1.079085
0.1743442 | 1.089626
0.1760205 | 1.097661
0.1776761 | 1.109507
0.1793482 | 1.120047
0.1810009 | 1.130919
0.1826572 | 1.140429
0.1843321 | 1.150742
0.1860159 | 1.160657
0.1876909 | 1.171948
0.1893521 | 1.182468
0.1910233 | 1.191245
0.1926844 | 1.202035
0.194325 | 1.213037
0.1960015 | 1.223595
0.1976648 | 1.233693
0.1993491 | 1.244241
0.2009934 | 1.253959
0.2026916 | 1.264457
0.2043526 | 1.274188
0.2060364 | 1.28564
0.2076853 | 1.296645
0.209356 | 1.305731
0.2110002 | 1.316565
0.212695 | 1.327417
0.2143735 | 1.338584
0.2160331 | 1.349159
0.217705 | 1.360629
0.2193678 | 1.371169
0.2210251 | 1.381706
0.2226906 | 1.391589
0.2243526 | 1.401696
0.2260325 | 1.413145
0.2277012 | 1.424312
0.2293588 | 1.435292
0.2310171 | 1.446844
0.2326658 | 1.457725
0.2343268 | 1.467663
0.2360196 | 1.478607
0.2376581 | 1.487305
0.2393591 | 1.497457
0.2409902 | 1.509116
0.2426706 | 1.520601
0.2443322 | 1.531485
0.2459995 | 1.541262
0.2476739 | 1.551993
0.2493354 | 1.563077
0.2504032 | 1.574087
0.2519967 | 1.58857
0.2536725 | 1.597973
0.2554195 | 1.606248
0.2570162 | 1.615837
0.2591125 | 1.631332
0.2663996 | 1.689066
0.2801324 | 1.809546
0.2987872 | 1.957588
0.3170125 | 2.108842
0.3351628 | 2.257787
0.3525037 | 2.396811
0.3713307 | 2.547185
0.3916487 | 2.706819
0.409331 | 2.84378
0.4278304 | 2.990595
0.4476822 | 3.146332
0.4683562 | 3.311323
0.4902229 | 3.484831
0.5073347 | 3.619187
0.5247494 | 3.756754
0.5430782 | 3.897355
0.5619684 | 4.042399
0.581674 | 4.192185
0.6020253 | 4.346309
0.6226806 | 4.504967
0.643921 | 4.666495
0.6647971 | 4.828116
0.6856722 | 4.98743
0.7062919 | 5.143108
0.7268906 | 5.296211
0.7473591 | 5.446971
0.7680286 | 5.594069
0.7890923 | 5.743403
0.8098368 | 5.896151
0.8308538 | 6.053019
0.8515494 | 6.211739
0.872654 | 6.367192
0.8934965 | 6.520957
0.914726 | 6.671681
0.9356825 | 6.820868
0.9563193 | 6.969241
0.9768263 | 7.118557
0.9973631 | 7.270025
1.01826 | 7.422559
1.039013 | 7.575358
1.060282 | 7.725128
1.080959 | 7.873428
1.101917 | 8.020056
1.122667 | 8.166859
1.143672 | 8.31422
1.164477 | 8.463571
1.185354 | 8.612451
1.206238 | 8.759488
1.2268 | 8.904922
1.247634 | 9.048287
1.268306 | 9.191157
1.28929 | 9.333359
1.309932 | 9.477017
1.330981 | 9.620819
1.351983 | 9.765764
1.372756 | 9.909433
1.393529 | 10.05005
1.414198 | 10.18811
1.434938 | 10.32453
1.455608 | 10.46161
1.476838 | 10.59967
1.497745 | 10.74045
1.518726 | 10.88041
1.539444 | 11.01959
1.560303 | 11.15714
1.581089 | 11.29324
1.601986 | 11.42782
1.622969 | 11.56063
1.643537 | 11.69291
1.664227 | 11.82547
1.684654 | 11.96097
1.705666 | 12.09743
1.726528 | 12.23448
1.747822 | 12.36903
1.768805 | 12.50037
1.789617 | 12.63047
1.810414 | 12.75945
1.831223 | 12.89035
1.852008 | 13.02117
1.872555 | 13.15309
1.893429 | 13.28355
1.913912 | 13.41305
1.934708 | 13.54105
1.955509 | 13.66798
1.976621 | 13.79404
1.997538 | 13.91932
2.018498 | 14.04681
2.039835 | 14.17553
2.060636 | 14.30461
2.081515 | 14.43038
2.102009 | 14.55162
2.12264 | 14.66949
2.143145 | 14.78809
2.164092 | 14.90711
2.185029 | 15.02754
2.205867 | 15.14852
2.226744 | 15.26943
2.247576 | 15.39033
2.26864 | 15.50857
2.289517 | 15.62428
2.310737 | 15.73641
2.331405 | 15.84846
2.352036 | 15.96136
2.372468 | 16.07609
2.393152 | 16.19069
2.413969 | 16.30469
2.434863 | 16.41807
2.455995 | 16.52917
2.476676 | 16.64003
2.497672 | 16.74897
2.518427 | 16.85919
2.539421 | 16.9692
2.56021 | 17.0817
2.581172 | 17.1927
2.601895 | 17.30329
2.622658 | 17.41125
2.643413 | 17.51729
2.664226 | 17.6218
2.685137 | 17.72591
2.705871 | 17.83143
2.727044 | 17.93928
2.747832 | 18.04785
2.768734 | 18.15534
2.78937 | 18.25895
2.810105 | 18.36047
2.830747 | 18.46076
2.851557 | 18.56151
2.8728 | 18.6636
2.893586 | 18.76644
2.914523 | 18.8697
2.935184 | 18.97187
2.956099 | 19.07152
2.976812 | 19.16757
2.997875 | 19.26265
3.018671 | 19.35736
3.039235 | 19.4523
3.059843 | 19.54716
3.080463 | 19.64207
3.101475 | 19.73744
3.12235 | 19.83381
3.14371 | 19.92868
3.164537 | 20.02124
3.185512 | 20.11036
3.206258 | 20.1982
3.227098 | 20.28837
3.247797 | 20.38083
3.268528 | 20.47343
3.28935 | 20.56445
3.309772 | 20.65441
3.33064 | 20.74225
3.351413 | 20.83005
3.372549 | 20.91563
3.393399 | 21.00365
3.414619 | 21.09328
3.435707 | 21.18489
3.456556 | 21.27449
3.477203 | 21.35935
3.497735 | 21.441
3.51833 | 21.52089
3.538793 | 21.60221
3.559903 | 21.68497
3.580683 | 21.76993
3.601663 | 21.85471
3.622434 | 21.93886
3.643385 | 22.02247
3.664341 | 22.10513
3.685372 | 22.18561
3.706551 | 22.26346
3.727178 | 22.33987
3.747886 | 22.416
3.76828 | 22.49438
3.789092 | 22.5727
3.809799 | 22.65152
3.830984 | 22.72738
3.851894 | 22.80257
3.872649 | 22.87585
3.893579 | 22.94887
3.914392 | 23.02203
3.93536 | 23.0956
3.9561 | 23.16993
3.977063 | 23.24334
3.997677 | 23.31541
4.018482 | 23.38385
4.039178 | 23.45175
4.060079 | 23.5196
4.080878 | 23.58855
4.101655 | 23.65935
4.122818 | 23.7302
4.143552 | 23.80146
4.164457 | 23.87088
4.185068 | 23.93919
4.205842 | 24.00554
4.226448 | 24.0713
4.247466 | 24.13647
4.268592 | 24.20372
4.289502 | 24.27285
4.310378 | 24.34167
4.331012 | 24.40898
4.352 | 24.47351
4.37273 | 24.53676
4.393867 | 24.59975
4.414243 | 24.66194
4.435153 | 24.72316
4.455607 | 24.78512
4.476437 | 24.84917
4.49734 | 24.91435
4.518441 | 24.97879
4.539672 | 25.04025
4.560459 | 25.09906
4.581367 | 25.15529
4.602026 | 25.2123
4.622921 | 25.27027
4.643453 | 25.33016
4.664293 | 25.38833
4.684893 | 25.44631
4.70552 | 25.50214
4.726397 | 25.55795
4.747346 | 25.61228
4.768378 | 25.66619
4.789219 | 25.72057
4.810555 | 25.77682
4.831499 | 25.83383
4.852369 | 25.88891
4.872953 | 25.94065
4.893597 | 25.9887
4.914055 | 26.03627
4.934694 | 26.08622
4.955883 | 26.13874
4.976602 | 26.19357
4.997596 | 26.24846
5.018343 | 26.3026
5.039433 | 26.3555
5.060285 | 26.40699
5.081443 | 26.45732
5.102339 | 26.50502
5.12295 | 26.55225
5.143433 | 26.59978
5.164039 | 26.64937
5.18487 | 26.6995
5.205589 | 26.74934
5.226863 | 26.79638
5.247549 | 26.84303
5.268458 | 26.88846
5.289221 | 26.93523
5.310273 | 26.9824
5.331076 | 27.02971
5.35196 | 27.07632
5.372864 | 27.12213
5.393457 | 27.16758
5.414247 | 27.21132
5.434992 | 27.25413
5.456027 | 27.29645
5.476708 | 27.33999
5.497768 | 27.38485
5.518764 | 27.43022
5.539483 | 27.47478
5.56032 | 27.51705
5.580974 | 27.55805
5.601669 | 27.59632
5.622305 | 27.63487
5.643532 | 27.67215
5.664393 | 27.71156
5.685388 | 27.75218
5.706084 | 27.79273
5.726893 | 27.83289
5.747678 | 27.87114
5.768517 | 27.90789
5.789615 | 27.9435
5.810127 | 27.97949
5.83076 | 28.01616
5.851267 | 28.05547
5.872271 | 28.0954
5.893106 | 28.13631
5.914387 | 28.17534
5.935457 | 28.21242
5.956285 | 28.24812
5.977136 | 28.28332
5.997894 | 28.31903
6.018759 | 28.35574
6.039318 | 28.39326
6.060263 | 28.43029
6.08074 | 28.46556
6.101495 | 28.49914
6.122248 | 28.53256
6.143327 | 28.56644
6.164258 | 28.60086
6.185228 | 28.63664
6.206513 | 28.6724
6.227335 | 28.7078
6.248135 | 28.74138
6.268657 | 28.77292
6.289319 | 28.80201
6.309764 | 28.8307
6.330656 | 28.85985
6.35156 | 28.89129
6.372383 | 28.9244
6.393287 | 28.95803
6.414102 | 28.99121
6.435179 | 29.02142
6.456035 | 29.05022
6.477355 | 29.07721
6.498071 | 29.10336
6.518793 | 29.1292
6.539231 | 29.15583
6.55993 | 29.18406
6.580712 | 29.21333
6.601639 | 29.24225
6.62278 | 29.27016
6.643419 | 29.29722
6.664411 | 29.323
6.68514 | 29.34972
6.706156 | 29.37708
6.726932 | 29.40569
6.747899 | 29.43363
6.768583 | 29.46072
6.789292 | 29.48642
6.810014 | 29.51089
6.830886 | 29.53507
6.851805 | 29.55885
6.872434 | 29.5847
6.893635 | 29.61133
6.914405 | 29.6384
6.935253 | 29.66461
6.955927 | 29.68832
6.976727 | 29.71138
6.997305 | 29.73362
7.018159 | 29.75587
7.039381 | 29.7791
7.060274 | 29.80395
7.081234 | 29.82899
7.101881 | 29.85406
7.122862 | 29.87686
7.143541 | 29.89852
7.164624 | 29.91839
7.185437 | 29.93831
7.205977 | 29.95762
7.226569 | 29.97778
7.247226 | 29.99956
7.26822 | 30.02146
7.289108 | 30.04394
7.310471 | 30.06448
7.331286 | 30.08407
7.352176 | 30.10194
7.372906 | 30.11988
7.393773 | 30.13842
7.414398 | 30.15843
7.435047 | 30.17913
7.455814 | 30.19917
7.476338 | 30.21863
7.497244 | 30.23688
7.518078 | 30.25484
7.539086 | 30.27323
7.559997 | 30.29341
7.581226 | 30.31514
7.602337 | 30.33723
7.623237 | 30.35877
7.643888 | 30.37795
7.664472 | 30.39422
7.685087 | 30.40842
7.705565 | 30.4235
7.726669 | 30.44004
7.747484 | 30.45904
7.768447 | 30.47863
7.789186 | 30.4977
7.810213 | 30.5157
7.831123 | 30.53261
7.852115 | 30.54833
7.87326 | 30.56366
7.893815 | 30.57913
7.914434 | 30.59486
7.934862 | 30.61153
7.955755 | 30.62812
7.976429 | 30.6452
7.997583 | 30.66062
8.018474 | 30.67535
8.039219 | 30.6883
8.060097 | 30.70141
8.081007 | 30.71633
8.101991 | 30.73207
8.122707 | 30.74864
8.143709 | 30.7637
8.164291 | 30.77744
8.185115 | 30.78995
8.205852 | 30.8022
8.226809 | 30.81441
8.247594 | 30.82761
8.268425 | 30.8438
8.289629 | 30.86064
8.310277 | 30.87838
8.331168 | 30.89363
8.351833 | 30.90692
8.372599 | 30.91794
8.393176 | 30.92876
8.414234 | 30.94091
8.435247 | 30.95525
8.456131 | 30.97086
8.47696 | 30.9864
8.497659 | 31.00126
8.518629 | 31.01392
8.539299 | 31.02549
8.560489 | 31.03609
8.581035 | 31.04634
8.601665 | 31.05658
8.622188 | 31.06882
8.643057 | 31.08188
8.663926 | 31.09623
8.685081 | 31.10965
8.706336 | 31.12107
8.727065 | 31.13217
8.748019 | 31.14191
8.768705 | 31.15322
8.78965 | 31.16439
8.810238 | 31.17693
8.831089 | 31.18836
8.851728 | 31.1988
8.872283 | 31.2085
8.89312 | 31.21804
8.914088 | 31.22757
8.935082 | 31.23731
8.955918 | 31.24826
8.977236 | 31.26003
8.998145 | 31.27205
9.019045 | 31.28171
9.039589 | 31.2899
9.060239 | 31.29607
9.080685 | 31.30178
9.101354 | 31.3088
9.122456 | 31.31712
9.143155 | 31.3274
9.164207 | 31.33787
9.184867 | 31.34878
9.205962 | 31.35866
9.226804 | 31.3679
9.248013 | 31.37599
9.269016 | 31.38355
9.289651 | 31.39099
9.310188 | 31.39902
9.33074 | 31.40904
9.351607 | 31.41957
9.372337 | 31.43107
9.393632 | 31.4403
9.41433 | 31.44864
9.435236 | 31.45549
9.456001 | 31.46335
9.477005 | 31.47207
9.497793 | 31.48243
9.518639 | 31.49246
9.539557 | 31.50178
9.560145 | 31.50942
9.580938 | 31.51574
9.60167 | 31.52234
9.622658 | 31.52861
9.643285 | 31.53561
9.664286 | 31.54381
9.685298 | 31.55282
9.706115 | 31.56241
9.726845 | 31.57016
9.747558 | 31.5764
9.768252 | 31.58029
9.78887 | 31.58521
9.810188 | 31.59098
9.83104 | 31.59875
9.852062 | 31.60648
9.872788 | 31.61395
9.893598 | 31.62048
9.914415 | 31.62575
9.935272 | 31.63073
9.956337 | 31.63464
9.976837 | 31.63894
9.99754 | 31.64323
10.01804 | 31.64937
10.039 | 31.65665
10.05988 | 31.66515
10.08115 | 31.67302
10.10217 | 31.67906
10.12295 | 31.6843
10.1438 | 31.68812
10.16459 | 31.69298
10.1854 | 31.69857
10.20589 | 31.70562
10.22676 | 31.7125
10.2472 | 31.71873
10.26806 | 31.72337
10.28885 | 31.72826
10.31001 | 31.73328
10.33086 | 31.73925
10.35183 | 31.74724
10.3732 | 31.75629
10.39399 | 31.76559
10.41485 | 31.77184
10.43534 | 31.77566
10.45598 | 31.77737
10.47646 | 31.77893
10.49736 | 31.7817
10.51833 | 31.78663
10.53916 | 31.79414
10.56008 | 31.80221
10.58087 | 31.80993
10.60196 | 31.81557
10.62282 | 31.82092
10.64405 | 31.82484
10.66473 | 31.82776
10.68537 | 31.83055
10.70577 | 31.83417
10.72656 | 31.83929
10.74732 | 31.84503
10.76821 | 31.85067
10.78936 | 31.8547
10.81001 | 31.85812
10.83099 | 31.86016
10.85174 | 31.86405
10.87284 | 31.86903
10.89353 | 31.87512
10.91451 | 31.87999
10.93524 | 31.88335
10.95596 | 31.88572
10.97673 | 31.88846
10.99761 | 31.89055
11.01851 | 31.89299
11.03923 | 31.89708
11.06038 | 31.90298
11.08116 | 31.91007
11.10203 | 31.91588
11.12274 | 31.91948
11.14345 | 31.92174
11.16409 | 31.92362
11.18488 | 31.927
11.2061 | 31.93154
11.2269 | 31.93813
11.24784 | 31.94402
11.26853 | 31.95003
11.28947 | 31.95352
11.31012 | 31.95676
11.33121 | 31.95896
11.35199 | 31.96004
11.37255 | 31.96166
11.39315 | 31.96442
11.41381 | 31.9692
11.43482 | 31.97442
11.45572 | 31.97955
11.47707 | 31.98259
11.49788 | 31.98502
11.51882 | 31.9865
11.53956 | 31.98818
11.5605 | 31.99037
11.58117 | 31.99319
11.60186 | 31.99617
11.62264 | 31.99887
11.64312 | 32.0002
11.66398 | 32.00149
11.68479 | 32.00344
11.70592 | 32.00576
11.72674 | 32.00919
11.7479 | 32.01406
11.76899 | 32.0195
11.7898 | 32.02473
11.81052 | 32.027
11.83113 | 32.02777
11.8517 | 32.02722
11.87218 | 32.02763
11.89323 | 32.0291
11.91399 | 32.03307
11.93497 | 32.03744
11.95575 | 32.04323
11.97675 | 32.0481
11.99768 | 32.05102
12.01873 | 32.05335
12.03991 | 32.05424
12.06052 | 32.05554
12.08118 | 32.05639
12.10159 | 32.05924
12.1225 | 32.06195
12.14314 | 32.06654
12.16431 | 32.06965
12.18521 | 32.07166
12.20594 | 32.07225
12.22684 | 32.07301
12.24775 | 32.07465
12.26869 | 32.07744
12.28942 | 32.0816
12.31039 | 32.08444
12.33101 | 32.08646
12.35176 | 32.08603
12.37251 | 32.08581
12.39345 | 32.08527
12.41424 | 32.08607
12.435 | 32.08805
12.45612 | 32.09135
12.47689 | 32.09535
12.49778 | 32.09727
12.51837 | 32.09786
12.53918 | 32.09666
12.55976 | 32.09701
12.58086 | 32.09849
12.60191 | 32.10163
12.62283 | 32.10575
12.64366 | 32.10965
12.66439 | 32.1128
12.68534 | 32.11447
12.70605 | 32.11566
12.72723 | 32.1157
12.74775 | 32.11591
12.76845 | 32.11624
12.78892 | 32.11837
12.80982 | 32.12221
12.83074 | 32.12699
12.85181 | 32.1304
12.87302 | 32.13142
12.89377 | 32.13162
12.91464 | 32.13139
12.93543 | 32.13201
12.95626 | 32.13374
12.9768 | 32.13657
12.99762 | 32.13942
13.01818 | 32.14189
13.03884 | 32.14309
13.05969 | 32.14389
13.08069 | 32.14487
13.10169 | 32.14696
13.12253 | 32.1499
13.14389 | 32.15392
13.16478 | 32.15783
13.18568 | 32.1599
13.20625 | 32.15993
13.2269 | 32.15898
13.24738 | 32.15734
13.26806 | 32.1568
13.28918 | 32.1575
13.30992 | 32.16007
13.33098 | 32.16236
13.35162 | 32.16536
13.37274 | 32.16703
13.39363 | 32.16852
13.41476 | 32.1692
13.43566 | 32.16928
13.45625 | 32.16875
13.47682 | 32.16903
13.49738 | 32.17114
13.51822 | 32.17289
13.53897 | 32.176
13.56018 | 32.17673
13.58091 | 32.17706
13.60182 | 32.17618
13.62258 | 32.17573
13.6436 | 32.1767
13.66442 | 32.18013
13.68521 | 32.18439
13.70615 | 32.18795
13.72682 | 32.18943
13.74761 | 32.18907
13.76835 | 32.18857
13.78933 | 32.18823
13.81002 | 32.18915
13.83106 | 32.19138
13.85209 | 32.19441
13.87286 | 32.19691
13.89363 | 32.19779
13.9143 | 32.19701
13.93496 | 32.19573
13.95563 | 32.19468
13.97682 | 32.19496
13.99778 | 32.19737
14.01872 | 32.20051
14.03938 | 32.20339
14.06024 | 32.20496
14.08104 | 32.20493
14.10183 | 32.20388
14.12296 | 32.20189
14.14346 | 32.20054
14.1641 | 32.19987
14.1846 | 32.20114
14.20558 | 32.2041
14.22642 | 32.2076
14.24775 | 32.20976
14.2688 | 32.21015
14.28965 | 32.20943
14.31047 | 32.20859
14.33124 | 32.20874
14.35212 | 32.2101
14.37272 | 32.21168
14.39359 | 32.21314
14.41408 | 32.21408
14.43488 | 32.21388
14.45561 | 32.21392
14.47667 | 32.21325
14.49756 | 32.21391
14.51859 | 32.21615
14.53983 | 32.21889
14.56064 | 32.22143
14.58151 | 32.22168
14.602 | 32.22049
14.62265 | 32.21741
14.64305 | 32.21432
14.66396 | 32.21273
14.6849 | 32.21339
14.70575 | 32.21621
14.72663 | 32.21924
14.74743 | 32.22185
14.76851 | 32.22281
14.78937 | 32.22352
14.81067 | 32.22258
14.83143 | 32.22163
14.85212 | 32.21982
14.87253 | 32.22027
14.89322 | 32.22141
14.91403 | 32.22414
14.93497 | 32.22598
14.95613 | 32.2266
14.97678 | 32.22638
14.99777 | 32.22501
15.0185 | 32.22447
15.0395 | 32.22476
15.06026 | 32.22618
15.08125 | 32.22727
15.10191 | 32.22759
15.12264 | 32.22598
15.14339 | 32.22391
15.16423 | 32.22253
15.1851 | 32.22159
15.20577 | 32.22249
15.22696 | 32.22372
15.24778 | 32.2254
15.26862 | 32.22649
15.28926 | 32.22616
15.31005 | 32.22523
15.33068 | 32.22377
15.3515 | 32.22352
15.37275 | 32.22388
15.39363 | 32.22575
15.41456 | 32.22632
15.43523 | 32.2275
15.45618 | 32.22694
15.47687 | 32.22608
15.49794 | 32.22486
15.51875 | 32.22316
15.53934 | 32.22221
15.5599 | 32.22248
15.58053 | 32.22517
15.60154 | 32.22819
15.62241 | 32.23149
15.6438 | 32.23243
15.66462 | 32.23226
15.68551 | 32.2308
15.70621 | 32.22939
15.72708 | 32.22824
15.74772 | 32.22862
15.76841 | 32.22918
15.78916 | 32.22986
15.80968 | 32.22896
15.83058 | 32.22762
15.85138 | 32.22634
15.87252 | 32.22596
15.89334 | 32.22664
15.91454 | 32.22812
15.9357 | 32.23035
15.95651 | 32.23262
15.97723 | 32.23207
15.99779 | 32.22983
16.01839 | 32.22585
16.03883 | 32.22349
16.05999 | 32.22234
16.0808 | 32.22364
16.10181 | 32.22543
16.12251 | 32.22785
16.14348 | 32.22963
16.16447 | 32.23135
16.18548 | 32.23218
16.20659 | 32.23225
16.22719 | 32.23124
16.24775 | 32.22973
16.26817 | 32.2301
16.28907 | 32.23142
16.30977 | 32.23344
16.33093 | 32.23432
16.35179 | 32.23404
16.37251 | 32.23335
16.39347 | 32.23258
16.4143 | 32.23299
16.43528 | 32.23409
16.45601 | 32.23588
16.47702 | 32.23686
16.49762 | 32.23624
16.51848 | 32.23464
16.53919 | 32.23264
16.56014 | 32.2313
16.58094 | 32.23063
16.60175 | 32.23156
16.62295 | 32.23301
16.64364 | 32.23483
16.66454 | 32.23561
16.68512 | 32.23475
16.7059 | 32.23253
16.7265 | 32.2311
16.74754 | 32.23014
16.76859 | 32.23101
16.78946 | 32.23308
16.81033 | 32.2347
16.83103 | 32.23596
16.85197 | 32.23506
16.87266 | 32.23434
16.89379 | 32.23262
16.91439 | 32.23094
16.93499 | 32.22931
16.95554 | 32.22939
16.97635 | 32.2303
16.99729 | 32.23227
17.01836 | 32.2342
17.03963 | 32.23491
17.06042 | 32.23467
17.08132 | 32.23358
17.10203 | 32.23267
17.123 | 32.2327
17.14361 | 32.2336
17.16443 | 32.23422
17.18504 | 32.23389
17.20566 | 32.23357
17.22646 | 32.23232
17.24739 | 32.23178
17.26842 | 32.23098
17.28926 | 32.23189
17.31056 | 32.233
17.33147 | 32.23488
17.35236 | 32.23551
17.37293 | 32.23477
17.39356 | 32.23217
17.41402 | 32.22853
17.43462 | 32.22608
17.45577 | 32.22541
17.47651 | 32.22722
17.49749 | 32.22926
17.51817 | 32.23129
17.53933 | 32.23216
17.5602 | 32.23228
17.58138 | 32.23061
17.60236 | 32.22889
17.623 | 32.22641
17.64353 | 32.22461
17.66404 | 32.22458
17.68494 | 32.22549
17.70567 | 32.2272
17.72694 | 32.22684
17.74765 | 32.22649
17.76856 | 32.2246
17.78931 | 32.22387
17.81029 | 32.22449
17.83118 | 32.22626
17.85199 | 32.22806
17.87291 | 32.22976
17.8935 | 32.22982
17.91429 | 32.22836
17.935 | 32.2268
17.95594 | 32.22508
17.97663 | 32.22455
17.99763 | 32.22565
18.01865 | 32.22749
18.03942 | 32.22909
18.06017 | 32.22926
18.08084 | 32.22788
18.10158 | 32.22568
18.12224 | 32.22431
18.14349 | 32.22401
18.16439 | 32.22517
18.1854 | 32.22637
18.20609 | 32.22778
18.22691 | 32.22847
18.24778 | 32.22798
18.26861 | 32.22633
18.28974 | 32.22408
18.31032 | 32.22223
18.33086 | 32.2211
18.35133 | 32.22186
18.37233 | 32.22407
18.39318 | 32.22662
18.41451 | 32.22838
18.43549 | 32.22878
18.45629 | 32.22866
18.47713 | 32.22789
18.49791 | 32.2274
18.51869 | 32.22773
18.53922 | 32.22898
18.56013 | 32.22956
18.58057 | 32.23038
18.60141 | 32.23011
18.62218 | 32.22987
18.64327 | 32.22972
18.66423 | 32.23064
18.68521 | 32.23283
18.7065 | 32.23499
18.72736 | 32.23761
18.74816 | 32.23825
18.76863 | 32.2376
18.78929 | 32.2352
18.80978 | 32.23334
18.83071 | 32.23193
18.85167 | 32.23245
18.87258 | 32.23451
18.89343 | 32.23675
18.9142 | 32.23895
18.93529 | 32.24065
18.95617 | 32.24179
18.97743 | 32.24114
18.9981 | 32.24002
19.01874 | 32.23812
19.03911 | 32.2376
19.05982 | 32.23836
19.08062 | 32.2395
19.10156 | 32.24077
19.1227 | 32.24054
19.14339 | 32.23994
19.16432 | 32.2389
19.18504 | 32.23858
19.20609 | 32.23948
19.22684 | 32.24143
19.24785 | 32.24355
19.26862 | 32.24485
19.28936 | 32.24415
19.31012 | 32.24218
19.33083 | 32.24026
19.35177 | 32.23985
19.37251 | 32.24171
19.39377 | 32.24493
19.41459 | 32.2487
19.43551 | 32.25103
19.45606 | 32.25151
19.47676 | 32.24949
19.49738 | 32.24745
19.51822 | 32.24617
19.53942 | 32.24712
19.56033 | 32.24934
19.58131 | 32.25109
19.60181 | 32.25196
19.62274 | 32.25205
19.64346 | 32.25224
19.66454 | 32.25173
19.68534 | 32.25022
19.70596 | 32.24788
19.72652 | 32.24683
19.74707 | 32.24769
19.76806 | 32.24989
19.78901 | 32.25321
19.81043 | 32.2538
19.83126 | 32.25365
19.85229 | 32.25147
19.87292 | 32.25062
19.89369 | 32.25075
19.91445 | 32.25198
19.93518 | 32.25305
19.95601 | 32.25349
19.97649 | 32.25347
19.99736 | 32.25329
20.01807 | 32.25386
20.03915 | 32.25445
20.06003 | 32.25703
20.08128 | 32.26026
20.10236 | 32.26407
20.12327 | 32.26606
20.14387 | 32.26546
20.16435 | 32.26295
20.18497 | 32.25989
20.20547 | 32.25798
20.22661 | 32.25664
20.24736 | 32.25757
20.26838 | 32.25908
20.2891 | 32.26159
20.30998 | 32.26354
20.33098 | 32.26565
20.35206 | 32.26664
20.37319 | 32.26627
20.39387 | 32.26506
20.41449 | 32.26371
20.43485 | 32.26396
20.45567 | 32.26488
20.47645 | 32.26686
20.49765 | 32.2676
20.51855 | 32.26726
20.53933 | 32.26572
20.56015 | 32.26421
20.58102 | 32.26382
20.60204 | 32.26464
20.62279 | 32.26608
20.64381 | 32.2672
20.66439 | 32.26759
20.68513 | 32.26574
20.70578 | 32.26465
20.72672 | 32.26407
20.74751 | 32.26413
20.76839 | 32.26558
20.7895 | 32.26757
20.81019 | 32.27009
20.83113 | 32.27095
20.85165 | 32.27097
20.87246 | 32.26966
20.89309 | 32.26876
20.91418 | 32.26874
20.93524 | 32.26998
20.95618 | 32.27272
20.97704 | 32.27514
20.99767 | 32.27725
21.01864 | 32.277
21.0394 | 32.27737
21.06059 | 32.2764
21.08112 | 32.27515
21.10179 | 32.27403
21.12226 | 32.27462
21.14308 | 32.2768
21.16404 | 32.27942
21.18514 | 32.28177
21.20638 | 32.28216
21.22709 | 32.28137
21.24801 | 32.27982
21.26869 | 32.27909
21.28962 | 32.2788
21.31014 | 32.2803
21.33099 | 32.28119
21.3516 | 32.28205
21.37224 | 32.28086
21.39304 | 32.27959
21.41401 | 32.27878
21.43506 | 32.27893
21.45588 | 32.28106
21.47722 | 32.28378
21.49816 | 32.28617
21.51903 | 32.28736
21.53963 | 32.28616
21.5602 | 32.28389
21.58071 | 32.28117
21.60139 | 32.2792
21.62253 | 32.27892
21.64328 | 32.28127
21.66429 | 32.28336
21.68499 | 32.28599
21.70606 | 32.28722
21.72698 | 32.28828
21.74813 | 32.28813
21.76905 | 32.28724
21.78961 | 32.28628
21.81015 | 32.28497
21.83062 | 32.28476
21.85152 | 32.28474
21.87226 | 32.28625
21.89354 | 32.28635
21.91427 | 32.28598
21.93514 | 32.28431
21.95591 | 32.283
21.97692 | 32.28423
21.99775 | 32.28604
22.01859 | 32.28853
22.03953 | 32.28861
22.06012 | 32.28807
22.08098 | 32.28619
22.10168 | 32.28416
22.12261 | 32.28312
22.14337 | 32.28269
22.16442 | 32.28394
22.18541 | 32.28645
22.2062 | 32.2899
22.227 | 32.29161
22.24761 | 32.29022
22.26834 | 32.28781
22.289 | 32.28608
22.31021 | 32.28547
22.33108 | 32.28778
22.35205 | 32.28924
22.37273 | 32.29053
22.39355 | 32.29043
22.41434 | 32.29006
22.4352 | 32.28964
22.45633 | 32.28756
22.47681 | 32.28597
22.49745 | 32.28455
22.5179 | 32.286
22.53892 | 32.28861
22.55976 | 32.29303
22.58113 | 32.29435
22.60212 | 32.29426
22.62297 | 32.29275
22.64381 | 32.29064
22.66457 | 32.29011
22.68542 | 32.29012
22.70604 | 32.29055
22.72691 | 32.29025
22.74737 | 32.29
22.76821 | 32.28892
22.78892 | 32.28761
22.80996 | 32.28643
22.83098 | 32.28629
22.85189 | 32.28814
22.8732 | 32.29151
22.894 | 32.29426
22.91485 | 32.29485
22.93533 | 32.29379
22.95597 | 32.29108
22.97642 | 32.28893
22.99729 | 32.28858
23.01826 | 32.28925
23.03905 | 32.2921
23.05997 | 32.29518
23.08079 | 32.2984
23.10187 | 32.30036
23.12274 | 32.30137
23.14404 | 32.30006
23.16475 | 32.29942
23.18545 | 32.29852
23.20586 | 32.2994
23.22655 | 32.3006
23.24735 | 32.30247
23.26827 | 32.30396
23.28943 | 32.30384
23.31011 | 32.30335
23.33109 | 32.30254
23.35178 | 32.30313
23.37282 | 32.30475
23.39362 | 32.30774
23.41456 | 32.31001
23.43529 | 32.31048
23.45599 | 32.31
23.47675 | 32.30796
23.49751 | 32.30667
23.51845 | 32.30556
23.5391 | 32.30602
23.56028 | 32.30821
23.58105 | 32.31111
23.60195 | 32.31306
23.6226 | 32.3139
23.64339 | 32.31265
23.66404 | 32.31187
23.68474 | 32.31227
23.7061 | 32.31379
23.72691 | 32.31729
23.74791 | 32.31928
23.76851 | 32.32151
23.78954 | 32.32155
23.81018 | 32.32168
23.83125 | 32.32146
23.85209 | 32.32145
23.87265 | 32.32121
23.89325 | 32.32162
23.91386 | 32.32329
23.9349 | 32.32655
23.9558 | 32.33006
23.9771 | 32.33147
23.99789 | 32.33118
24.01886 | 32.32955
24.03955 | 32.329
24.0604 | 32.32901
24.08106 | 32.33037
24.10175 | 32.33185
24.12249 | 32.33179
24.14299 | 32.33126
24.16389 | 32.33067
24.18469 | 32.33111
24.20584 | 32.33134
24.22668 | 32.33213
24.2479 | 32.33442
24.26904 | 32.33734
24.2899 | 32.34073
24.31056 | 32.34116
24.33112 | 32.33936
24.35166 | 32.33719
24.37222 | 32.33553
24.39334 | 32.33611
24.41413 | 32.33788
24.43514 | 32.34075
24.45587 | 32.34339
24.47683 | 32.34553
24.49784 | 32.34633
24.51879 | 32.34745
24.53996 | 32.34691
24.56051 | 32.34616
24.5811 | 32.34586
24.60153 | 32.34766
24.62241 | 32.34977
24.64311 | 32.3523
24.66425 | 32.35343
24.68513 | 32.35315
24.70587 | 32.35268
24.72675 | 32.35307
24.74765 | 32.35449
24.76864 | 32.35667
24.78938 | 32.35976
24.81033 | 32.3626
24.83094 | 32.36537
24.85179 | 32.36632
24.87249 | 32.36587
24.89353 | 32.36469
24.91429 | 32.36454
24.93509 | 32.36643
24.9563 | 32.36931
24.97701 | 32.37247
24.99788 | 32.37366
25.00474 | 32.37366
25.0254 | 32.37346
25.04605 | 32.37283
25.11584 | 32.37746
25.1853 | 32.38824
25.2546 | 32.38929
25.32366 | 32.39688
25.39378 | 32.40594
25.46322 | 32.40776
25.53204 | 32.41488
25.60179 | 32.4178
25.67174 | 32.43114
25.7406 | 32.4332
25.80976 | 32.4402
25.87964 | 32.45336
25.94942 | 32.45672
26.0183 | 32.46376
26.08786 | 32.47342
26.15763 | 32.47875
26.22679 | 32.48699
26.29623 | 32.49142
26.36575 | 32.50152
26.43496 | 32.50479
26.50469 | 32.51232
26.57424 | 32.52107
26.64348 | 32.51964
26.71269 | 32.52845
26.78261 | 32.5347
26.85204 | 32.53758
26.92077 | 32.54668
26.99063 | 32.54949
27.06065 | 32.56087
27.12951 | 32.56195
27.19885 | 32.56605
27.26862 | 32.5776
27.33825 | 32.58273
27.40711 | 32.59045
27.47664 | 32.59717
27.54643 | 32.60111
27.61568 | 32.60858
27.68518 | 32.60906
27.75477 | 32.6214
27.82389 | 32.62624
27.89361 | 32.63365
27.96309 | 32.64129
28.03234 | 32.63982
28.10148 | 32.64427
28.17151 | 32.65084
28.24098 | 32.65238
28.30979 | 32.65623
28.37952 | 32.65872
28.44958 | 32.67204
28.51844 | 32.67319
28.58761 | 32.67672
28.65742 | 32.68803
28.72718 | 32.68969
28.79606 | 32.69315
28.86564 | 32.69658
28.93536 | 32.69752
29.00453 | 32.70287
29.07405 | 32.69944
29.1435 | 32.70745
29.21268 | 32.70963
29.28247 | 32.71423
29.352 | 32.72388
29.42127 | 32.72578
29.49043 | 32.73229
29.56043 | 32.73923
29.62982 | 32.74159
29.69854 | 32.748
29.76836 | 32.74992
29.83846 | 32.76232
29.90722 | 32.76306
29.97664 | 32.76455
30.04639 | 32.77384
30.11607 | 32.77582
30.18488 | 32.78232
30.25444 | 32.78789
30.32415 | 32.79119
30.39347 | 32.7999
30.46293 | 32.80091
30.53258 | 32.81122
30.60164 | 32.81434
30.67136 | 32.8212
30.74078 | 32.83097
30.81012 | 32.83456
30.87925 | 32.84298
30.9493 | 32.85201
31.01878 | 32.85512
31.08757 | 32.8611
31.15734 | 32.86186
31.22732 | 32.8707
31.29615 | 32.86922
31.36537 | 32.87414
31.43519 | 32.88346
31.50493 | 32.88545
31.57383 | 32.89066
31.6434 | 32.89586
31.71319 | 32.8994
31.78237 | 32.90499
31.85177 | 32.90293
31.92131 | 32.90816
31.99048 | 32.91035
32.06025 | 32.91374
32.1298 | 32.9203
32.19909 | 32.91867
32.26825 | 32.92305
32.33815 | 32.9303
32.40761 | 32.93149
32.4763 | 32.93747
32.54613 | 32.93726
32.6162 | 32.94564
32.68504 | 32.94472
32.75435 | 32.94665
32.82421 | 32.95523
32.89385 | 32.95751
32.96271 | 32.96216
33.03222 | 32.96516
33.10195 | 32.96951
33.17124 | 32.976
33.24069 | 32.97619
33.31028 | 32.98717
33.37942 | 32.99121
33.44914 | 32.99633
33.5186 | 33.00465
33.58787 | 33.00486
33.65701 | 33.01274
33.72711 | 33.02296
33.79658 | 33.02786
33.86536 | 33.03725
33.93512 | 33.03999
34.0051 | 33.05353
34.07393 | 33.05313
34.14314 | 33.05751
34.21297 | 33.06867
34.2827 | 33.07252
34.35162 | 33.07923
34.42123 | 33.08811
34.49091 | 33.09576
34.56016 | 33.10572
34.62953 | 33.11063
34.69913 | 33.12401
34.76826 | 33.12686
34.83804 | 33.13363
34.90752 | 33.14152
34.97684 | 33.14302
35.04597 | 33.15056
35.11595 | 33.15791
35.18538 | 33.16063
35.25411 | 33.16858
35.32395 | 33.1731
35.39403 | 33.18731
35.46281 | 33.18686
35.53216 | 33.19192
35.60196 | 33.20375
35.67159 | 33.2062
35.7404 | 33.21209
35.81001 | 33.21783
35.87973 | 33.22184
35.94903 | 33.23036
36.01849 | 33.23222
36.08811 | 33.24018
36.1572 | 33.24217
36.22694 | 33.24654
36.29639 | 33.25535
36.36566 | 33.25679
36.4348 | 33.26441
36.50485 | 33.27302
36.57435 | 33.27613
36.64311 | 33.28237
36.71291 | 33.28494
36.7829 | 33.29431
36.85174 | 33.29452
36.92094 | 33.29894
36.99077 | 33.30919
37.06052 | 33.31237
37.12939 | 33.31667
37.19896 | 33.3219
37.26868 | 33.32553
37.33788 | 33.33303
37.40731 | 33.33178
37.47687 | 33.33951
37.54601 | 33.34122
37.61578 | 33.3447
37.68537 | 33.34997
37.7546 | 33.3476
37.8238 | 33.35068
37.89374 | 33.35473
37.96314 | 33.35574
38.03191 | 33.36132
38.10172 | 33.36313
38.17174 | 33.37228
38.24062 | 33.37159
38.30993 | 33.37436
38.37976 | 33.38228
38.44939 | 33.38154
38.51822 | 33.38335
38.58777 | 33.38742
38.65753 | 33.39112
38.7268 | 33.39649
38.79629 | 33.39492
38.86588 | 33.40237
38.93497 | 33.40195
39.00466 | 33.40618
39.07416 | 33.41264
39.14343 | 33.41415
39.21256 | 33.41815
39.28261 | 33.42393
39.35211 | 33.42573
39.42086 | 33.43031
39.4907 | 33.43216
39.56068 | 33.44414
39.62948 | 33.44348
39.69872 | 33.44613
39.76851 | 33.45785
39.83839 | 33.45888
39.9071 | 33.46337
39.97682 | 33.46754
40.04644 | 33.46918
40.11573 | 33.47614
40.18505 | 33.47482
40.25474 | 33.48286
40.32379 | 33.48454
40.39364 | 33.48947
40.46309 | 33.49576
40.53242 | 33.49286
40.60148 | 33.49841
40.67158 | 33.50462
40.74086 | 33.50619
40.80969 | 33.5114
40.87941 | 33.5132
40.94961 | 33.52419
41.0183 | 33.52154
41.08776 | 33.52217
41.1575 | 33.52812
41.22715 | 33.529
41.29592 | 33.53492
41.36552 | 33.54153
41.43527 | 33.54607
41.50455 | 33.55227
41.57402 | 33.54975
41.64367 | 33.55761
41.71276 | 33.55925
41.78248 | 33.56212
41.85191 | 33.56865
41.92124 | 33.56962
41.9903 | 33.57713
42.06042 | 33.58513
42.12993 | 33.59018
42.19868 | 33.59649
42.26839 | 33.5984
42.3384 | 33.60818
42.40724 | 33.60696
42.47651 | 33.60965
42.5463 | 33.61868
42.61607 | 33.62005
42.68494 | 33.62514
42.75456 | 33.63124
42.82429 | 33.63492
42.89346 | 33.64352
42.96293 | 33.64516
43.03244 | 33.65617
43.10159 | 33.65874
43.17134 | 33.66653
43.24087 | 33.67667
43.31017 | 33.67859
43.37931 | 33.68542
43.44927 | 33.6939
43.51867 | 33.69862
43.58743 | 33.70646
43.65724 | 33.70961
43.72733 | 33.72179
43.79613 | 33.72095
43.86548 | 33.72781
43.93529 | 33.73869
44.00495 | 33.74126
44.07374 | 33.74812
44.14334 | 33.75726
44.21305 | 33.76363
44.28236 | 33.77122
44.35239 | 33.77163
44.42142 | 33.78424
44.49056 | 33.78935
44.56025 | 33.79591
44.62974 | 33.80518
44.69901 | 33.80669
44.76813 | 33.8127
44.83814 | 33.81977
44.90766 | 33.82185
44.97639 | 33.82774
45.04623 | 33.83125
45.11617 | 33.84285
45.18502 | 33.84365
45.25421 | 33.84644
45.32413 | 33.85662
45.39384 | 33.85863
45.46275 | 33.86479
45.53229 | 33.8679
45.60201 | 33.87264
45.67122 | 33.88005
45.74069 | 33.87878
45.81023 | 33.88993
45.87934 | 33.89421
45.94915 | 33.89982
46.01872 | 33.90898
46.08797 | 33.90805
46.15711 | 33.91201
46.22709 | 33.91786
46.29647 | 33.92055
46.36523 | 33.92695
46.43507 | 33.9297
46.50507 | 33.94053
46.57394 | 33.94177
46.6432 | 33.94833
46.7131 | 33.96002
46.78267 | 33.96086
46.85156 | 33.96731
46.92107 | 33.97461
46.99092 | 33.98263
47.06009 | 33.9918
47.12964 | 33.99488
47.19918 | 34.00584
47.26838 | 34.00967
47.338 | 34.01716
47.40752 | 34.02974
47.47678 | 34.03258
47.54593 | 34.0426
47.61591 | 34.05387
47.68546 | 34.05989
47.75422 | 34.06891
47.82403 | 34.07502
47.89395 | 34.08849
47.96284 | 34.09299
48.03207 | 34.09988
48.10187 | 34.11338
48.17163 | 34.11759
48.24052 | 34.12828
48.31007 | 34.13826
48.37979 | 34.14666
48.449 | 34.15862
48.51846 | 34.16421
48.58799 | 34.17754
48.65712 | 34.18642
48.72689 | 34.19687
48.79649 | 34.20864
48.86573 | 34.21268
48.93492 | 34.22473
49.00485 | 34.23512
49.07425 | 34.24166
49.14298 | 34.25189
49.21287 | 34.25975
49.28289 | 34.27497
49.35173 | 34.27857
49.42105 | 34.28613
49.49088 | 34.30106
49.56049 | 34.30868
49.62932 | 34.31764
49.69887 | 34.32701
49.76867 | 34.33646
49.83785 | 34.3479
49.90738 | 34.35131
49.97692 | 34.36364
50.04613 | 34.37113
50.11576 | 34.3781
50.18527 | 34.39037
50.25453 | 34.39251
50.32371 | 34.40284
50.39372 | 34.41178
50.46323 | 34.41573
50.532 | 34.42197
50.60182 | 34.42693
50.67173 | 34.43841
50.74059 | 34.44282
50.80982 | 34.44938
50.87962 | 34.4623
50.94939 | 34.46766
51.01829 | 34.47464
51.08788 | 34.48105
51.15756 | 34.48592
51.2268 | 34.49574
51.29621 | 34.49801
51.36577 | 34.5098
51.43492 | 34.51381
51.50467 | 34.52136
51.57421 | 34.5315
51.64349 | 34.53443
51.71266 | 34.5463
51.78259 | 34.55568
51.85205 | 34.56263
51.92082 | 34.57399
51.99062 | 34.58018
52.06066 | 34.59625
52.12948 | 34.59953
52.19881 | 34.60542
52.26863 | 34.618
52.33826 | 34.62347
52.40711 | 34.63268
52.47665 | 34.64323
52.54642 | 34.65109
52.61567 | 34.66281
52.68516 | 34.66779
52.75473 | 34.68093
52.8239 | 34.68592
52.89359 | 34.69398
52.96307 | 34.70582
53.03238 | 34.70972
53.10149 | 34.71747
53.17152 | 34.72601
53.24102 | 34.7331
53.30978 | 34.74299
53.37955 | 34.75062
53.44949 | 34.76682
53.51839 | 34.77025
53.58756 | 34.77543
53.65744 | 34.78835
53.72721 | 34.79289
53.7961 | 34.80225
53.86564 | 34.81071
53.93538 | 34.817
54.00457 | 34.8262
54.07399 | 34.83064
54.14354 | 34.84421
54.21267 | 34.85073
54.28244 | 34.85957
54.352 | 34.871
54.42127 | 34.87477
54.49046 | 34.8856
54.56042 | 34.89623
54.6298 | 34.90314
54.69853 | 34.90986
54.76836 | 34.91313
54.83841 | 34.92662
54.90722 | 34.93049
54.9766 | 34.93536
55.04642 | 34.94905
55.11642 | 34.95359
55.18493 | 34.95898
55.25449 | 34.96578
55.32419 | 34.97088
55.39345 | 34.97955
55.46294 | 34.98187
55.53253 | 34.9902
55.60163 | 34.99378
55.67136 | 35.00089
55.74083 | 35.0113
55.81012 | 35.01576
55.8792 | 35.02682
55.94928 | 35.03807
56.01879 | 35.04372
56.08761 | 35.05265
56.15733 | 35.05851
56.22734 | 35.07267
56.29615 | 35.07749
56.36539 | 35.08373
56.43519 | 35.09755
56.50498 | 35.10366
56.57382 | 35.11325
56.64341 | 35.12195
56.71314 | 35.12858
56.78232 | 35.13956
56.8518 | 35.14294
56.92131 | 35.15529
56.99048 | 35.16173
57.06023 | 35.17085
57.12977 | 35.18488
57.19906 | 35.18831
57.2682 | 35.19929
57.33819 | 35.21015
57.4076 | 35.21846
57.47633 | 35.22956
57.54617 | 35.23699
57.61621 | 35.25411
57.68507 | 35.25933
57.75437 | 35.26567
57.8242 | 35.28053
57.89381 | 35.28614
57.96269 | 35.29485
58.03219 | 35.30231
58.10198 | 35.30878
58.17118 | 35.31888
58.24073 | 35.32326
58.31028 | 35.33763
58.37945 | 35.34639
58.44912 | 35.35476
58.51866 | 35.36758
58.58784 | 35.37039
58.65701 | 35.37949
58.72708 | 35.38902
58.7966 | 35.39694
58.86536 | 35.40659
58.93511 | 35.41248
59.00509 | 35.42735
59.07393 | 35.43099
59.14316 | 35.43913
59.21299 | 35.45259
59.28272 | 35.45882
59.35162 | 35.46878
59.42121 | 35.47907
59.49092 | 35.48714
59.56012 | 35.50003
59.62958 | 35.50426
59.6991 | 35.518
59.76823 | 35.52411
59.83802 | 35.5333
59.90756 | 35.54637
59.97683 | 35.55222
60.04595 | 35.56462
60.11595 | 35.57577
60.18537 | 35.58308
60.2541 | 35.59463
60.32391 | 35.59936
60.39402 | 35.61482
60.46282 | 35.61965
60.5322 | 35.62978
60.602 | 35.64457
60.67163 | 35.65133
60.74041 | 35.66166
60.81006 | 35.67235
60.87972 | 35.68201
60.94907 | 35.69402
61.01842 | 35.69958
61.08816 | 35.7136
61.15719 | 35.71962
61.22697 | 35.72941
61.29634 | 35.74215
61.36573 | 35.74672
61.43477 | 35.75577
61.50488 | 35.76569
61.57428 | 35.773
61.64315 | 35.78493
61.71284 | 35.79438
61.78288 | 35.80841
61.85162 | 35.81269
61.92096 | 35.82052
61.99075 | 35.83497
62.06053 | 35.84333
62.12933 | 35.85288
62.199 | 35.86407
62.26869 | 35.87295
62.33787 | 35.88276
62.4073 | 35.88661
62.47688 | 35.89717
62.54601 | 35.90264
62.61581 | 35.91169
62.68534 | 35.92445
62.75463 | 35.92943
62.82376 | 35.9412
62.89376 | 35.95226
62.96316 | 35.95679
63.03188 | 35.96527
63.1017 | 35.96961
63.17176 | 35.98288
63.24059 | 35.98661
63.30996 | 35.99273
63.37973 | 36.00765
63.44935 | 36.01503
63.51818 | 36.02305
63.5878 | 36.03227
63.65748 | 36.04313
63.72678 | 36.05694
63.79625 | 36.06185
63.86588 | 36.07604
63.93498 | 36.08252
64.00468 | 36.09051
64.07415 | 36.10479
64.14344 | 36.11124
64.21256 | 36.12415
64.2826 | 36.13756
64.35207 | 36.14617
64.42091 | 36.15627
64.49066 | 36.16353
64.56064 | 36.18005
64.62948 | 36.18572
64.69875 | 36.1944
64.76854 | 36.20895
64.83829 | 36.2136
64.90716 | 36.22395
64.97676 | 36.23526
65.04648 | 36.2454
65.1157 | 36.25642
65.18515 | 36.26037
65.25463 | 36.27174
65.32384 | 36.27971
65.39358 | 36.28905
65.46314 | 36.29875
65.53237 | 36.30309
65.60156 | 36.31221
65.6715 | 36.32142
65.7409 | 36.32769
65.80964 | 36.3346
65.87984 | 36.34157
65.94956 | 36.35797
66.01835 | 36.36367
66.08773 | 36.37166
66.15757 | 36.38572
66.22717 | 36.394
66.29602 | 36.4033
66.36552 | 36.41342
66.43533 | 36.42185
66.50452 | 36.43239
66.57408 | 36.43726
66.64366 | 36.45093
66.71277 | 36.45809
66.78248 | 36.46585
66.85199 | 36.47949
66.92126 | 36.48615
66.99036 | 36.4974
67.06041 | 36.5102
67.12991 | 36.51853
67.19867 | 36.53125
67.26847 | 36.53915
67.33841 | 36.55433
67.40728 | 36.55853
67.47643 | 36.56575
67.54636 | 36.57917
67.61607 | 36.58358
67.68496 | 36.59406
67.75453 | 36.60359
67.82425 | 36.61239
67.89345 | 36.62513
67.96289 | 36.6307
68.03243 | 36.64383
68.10164 | 36.64998
68.17136 | 36.659
68.24092 | 36.6687
68.31017 | 36.67201
68.37933 | 36.68335
68.44927 | 36.69551
68.51871 | 36.70256
68.58744 | 36.71306
68.65729 | 36.71923
68.72729 | 36.73464
68.79618 | 36.73919
68.86553 | 36.74721
68.93531 | 36.76172
69.00501 | 36.76452
69.07378 | 36.7723
69.1433 | 36.77996
69.21307 | 36.78908
69.28227 | 36.80312
69.35189 | 36.80968
69.42143 | 36.82466
69.49055 | 36.83284
69.56023 | 36.84291
69.62974 | 36.85636
69.699 | 36.86098
69.76813 | 36.87278
69.83818 | 36.88378
69.90767 | 36.88907
69.97644 | 36.8975
70.04623 | 36.90449
70.11622 | 36.9211
70.18509 | 36.92957
70.25422 | 36.93925
70.32412 | 36.95607
70.39381 | 36.96632
70.46274 | 36.98126
70.53228 | 36.9947
70.60208 | 37.00491
70.67122 | 37.01907
70.74065 | 37.02576
70.8102 | 37.03783
70.8794 | 37.04703
70.94911 | 37.05957
71.01868 | 37.0745
71.08793 | 37.08138
71.15714 | 37.0925
71.22708 | 37.10594
71.29647 | 37.11551
71.36524 | 37.12774
71.43504 | 37.13689
71.50508 | 37.15339
71.57392 | 37.16141
71.6433 | 37.16965
71.71303 | 37.18415
71.78269 | 37.19428
71.85154 | 37.20559
71.92114 | 37.21669
71.99082 | 37.22847
72.06012 | 37.24352
72.12962 | 37.25162
72.19923 | 37.26947
72.26833 | 37.27595
72.33802 | 37.28263
72.40745 | 37.29413
72.47675 | 37.29896
72.54589 | 37.31015
72.61593 | 37.32478
72.68545 | 37.33327
72.75424 | 37.34383
72.824 | 37.35139
72.89399 | 37.36764
72.96278 | 37.37436
73.03201 | 37.38157
73.10185 | 37.39592
73.17162 | 37.4043
73.24049 | 37.41236
73.31007 | 37.42298
73.37983 | 37.43265
73.449 | 37.4443
73.51848 | 37.44892
73.58797 | 37.45994
73.65719 | 37.46538
73.72691 | 37.47467
73.79648 | 37.48622
73.86573 | 37.49061
73.93493 | 37.4987
74.00482 | 37.50916
74.07428 | 37.51261
74.14299 | 37.5213
74.21285 | 37.52793
74.28285 | 37.54266
74.35172 | 37.54631
74.42102 | 37.55178
74.49087 | 37.56494
74.56048 | 37.5717
74.62933 | 37.5829
74.69887 | 37.59344
74.76864 | 37.60122
74.83787 | 37.61149
74.90739 | 37.61428
74.97698 | 37.62787
75.04613 | 37.63738
75.11578 | 37.64714
75.18528 | 37.66106
75.25454 | 37.66449
75.32372 | 37.67458
75.39372 | 37.68768
75.46321 | 37.69622
75.53202 | 37.70785
75.60177 | 37.71417
75.67171 | 37.7296
75.74058 | 37.73531
75.80984 | 37.74278
75.87965 | 37.75832
75.94938 | 37.76468
76.0183 | 37.77303
76.08789 | 37.78126
76.15761 | 37.79052
76.22679 | 37.80487
76.29622 | 37.81079
76.36576 | 37.82513
76.43492 | 37.83114
76.5047 | 37.83916
76.57424 | 37.85129
76.64389 | 37.85621
76.71265 | 37.86816
76.78266 | 37.88243
76.85206 | 37.89063
76.92079 | 37.90198
76.99058 | 37.90982
77.06065 | 37.92739
77.12949 | 37.93463
77.19882 | 37.94631
77.26862 | 37.96359
77.33827 | 37.9712
77.40708 | 37.98323
77.47667 | 37.99766
77.54644 | 38.0103
77.61567 | 38.0266
77.68515 | 38.0364
77.75472 | 38.05725
77.82391 | 38.07075
77.89361 | 38.08553
77.9631 | 38.10602
78.03231 | 38.11837
78.10146 | 38.13563
78.17151 | 38.15186
78.24103 | 38.16517
78.30981 | 38.18006
78.37956 | 38.19371
78.4495 | 38.2152
78.51841 | 38.22691
78.58757 | 38.24077
78.65744 | 38.2615
78.72715 | 38.27707
78.79608 | 38.29382
78.86561 | 38.31068
78.93539 | 38.32483
79.00453 | 38.34321
79.07403 | 38.35173
79.14351 | 38.36957
79.21274 | 38.38068
79.28243 | 38.39522
79.35204 | 38.41244
79.42126 | 38.42312
79.49045 | 38.43971
79.56039 | 38.45482
79.62983 | 38.46546
79.69855 | 38.48075
79.76846 | 38.49165
79.83839 | 38.51001
79.90727 | 38.5197
79.97661 | 38.53046
80.0464 | 38.54747
80.11601 | 38.55856
80.18488 | 38.57176
80.25444 | 38.58419
80.3242 | 38.59694
80.39344 | 38.61251
80.46296 | 38.62194
80.53251 | 38.63955
80.60164 | 38.65089
80.67134 | 38.66273
80.74086 | 38.67754
80.81011 | 38.68593
80.87919 | 38.70069
80.94926 | 38.71608
81.01879 | 38.72707
81.08757 | 38.74345
81.15737 | 38.75431
81.22732 | 38.77228
81.29615 | 38.78109
81.36538 | 38.79168
81.4352 | 38.80844
81.505 | 38.81712
81.57379 | 38.82697
81.64347 | 38.83966
81.7131 | 38.8506
81.78237 | 38.86703
81.85174 | 38.87537
81.92139 | 38.89129
81.99044 | 38.89972
82.06032 | 38.91433
82.12976 | 38.93053
82.19908 | 38.93938
82.26817 | 38.95243
82.33821 | 38.96452
82.40754 | 38.9702
82.47635 | 38.98214
82.5461 | 38.98974
82.61623 | 39.00848
82.68497 | 39.01663
82.75439 | 39.02933
82.82415 | 39.04665
82.89383 | 39.05528
82.96257 | 39.06761
83.03223 | 39.08021
83.102 | 39.09044
83.17122 | 39.10353
83.24069 | 39.11056
83.31031 | 39.12586
83.3794 | 39.13276
83.44913 | 39.14383
83.51858 | 39.15931
83.5879 | 39.16604
83.657 | 39.1783
83.72711 | 39.19342
83.79656 | 39.20428
83.86536 | 39.21537
83.93506 | 39.22294
84.00513 | 39.23684
84.0739 | 39.24327
84.14317 | 39.25182
84.21299 | 39.26737
84.28272 | 39.27693
84.3516 | 39.28888
84.42124 | 39.30188
84.49091 | 39.31365
84.56016 | 39.32856
84.62955 | 39.33743
84.69907 | 39.35254
84.76826 | 39.36124
84.83805 | 39.36964
84.90755 | 39.38143
84.97685 | 39.38865
85.04598 | 39.4021
85.11595 | 39.41703
85.18535 | 39.42835
85.25413 | 39.44261
85.3239 | 39.4521
85.39399 | 39.47076
85.46281 | 39.48239
85.53218 | 39.49392
85.60196 | 39.50954
85.67161 | 39.51932
85.74042 | 39.53056
85.81003 | 39.54275
85.87972 | 39.55423
85.94897 | 39.5715
86.01851 | 39.58077
86.08805 | 39.59864
86.15723 | 39.61039
86.22692 | 39.62514
86.2964 | 39.64208
86.36568 | 39.64938
86.4348 | 39.6621
86.50484 | 39.6759
86.57435 | 39.68471
86.64313 | 39.69777
86.71288 | 39.70921
86.78288 | 39.72797
86.85168 | 39.73781
86.92093 | 39.75104
86.99078 | 39.76965
87.06054 | 39.78199
87.12939 | 39.79669
87.19896 | 39.81034
87.26872 | 39.82243
87.33789 | 39.83706
87.40737 | 39.8429
87.47688 | 39.85818
87.54604 | 39.86851
87.61584 | 39.8825
87.68535 | 39.90017
87.75461 | 39.9094
87.82375 | 39.92318
87.89376 | 39.93997
87.96314 | 39.95358
88.03187 | 39.96921
88.10174 | 39.98023
88.17174 | 39.99866
88.24062 | 40.00818
88.3099 | 40.01889
88.37977 | 40.03879
88.44935 | 40.0507
88.51825 | 40.06549
88.58778 | 40.07971
88.65755 | 40.09164
88.72674 | 40.10939
88.79628 | 40.11879
88.86584 | 40.13397
88.93501 | 40.14656
89.00467 | 40.16008
89.07417 | 40.17682
89.14347 | 40.18669
89.21261 | 40.20335
89.28262 | 40.22266
89.3521 | 40.23638
89.42088 | 40.25276
89.49068 | 40.2667
89.56064 | 40.28704
89.62948 | 40.29619
89.69869 | 40.30991
89.76852 | 40.32844
89.83827 | 40.33892
89.90719 | 40.3515
89.97672 | 40.36439
90.04647 | 40.37844
90.11564 | 40.39551
90.18512 | 40.40706
90.25465 | 40.42646
90.32377 | 40.44021
90.3936 | 40.45463
90.46313 | 40.47242
90.5324 | 40.48289
90.60156 | 40.50121
90.67153 | 40.51538
90.74095 | 40.52601
90.80964 | 40.5418
90.87952 | 40.55556
90.94953 | 40.57692
91.01844 | 40.589
91.08771 | 40.60433
91.15755 | 40.6263
91.22713 | 40.64098
91.29602 | 40.65924
91.36554 | 40.67597
91.43532 | 40.6908
91.50451 | 40.70798
91.57405 | 40.71902
91.6436 | 40.73923
91.71279 | 40.75362
91.78243 | 40.7698
91.85196 | 40.78928
91.92119 | 40.80228
91.99036 | 40.82167
92.06039 | 40.84083
92.12989 | 40.85541
92.19868 | 40.87273
92.26844 | 40.88669
92.33841 | 40.90773
92.40723 | 40.9171
92.47649 | 40.92979
92.54629 | 40.95253
92.61607 | 40.96744
92.68494 | 40.98479
92.75455 | 41.00206
92.82424 | 41.02074
92.8935 | 41.04249
92.9629 | 41.05428
93.03246 | 41.07366
93.10162 | 41.08732
93.17133 | 41.1019
93.2409 | 41.11961
93.31017 | 41.12977
93.37931 | 41.15072
93.44924 | 41.17
93.51873 | 41.18432
93.58745 | 41.20456
93.65734 | 41.21932
93.72729 | 41.24243
93.79617 | 41.25631
93.86547 | 41.27058
93.93528 | 41.29168
94.00492 | 41.30296
94.07379 | 41.31477
94.14332 | 41.32888
94.21311 | 41.34458
94.28236 | 41.36529
94.35186 | 41.37416
94.4214 | 41.39534
94.49058 | 41.40844
94.56023 | 41.42542
94.62974 | 41.44631
94.69898 | 41.45778
94.76816 | 41.47614
94.83817 | 41.49442
94.90771 | 41.50609
94.97642 | 41.52038
95.04621 | 41.53065
95.11618 | 41.54957
95.18502 | 41.56175
95.25424 | 41.57651
95.32413 | 41.59931
95.39383 | 41.61228
95.46274 | 41.6263
95.53225 | 41.64173
95.60201 | 41.65189
95.67122 | 41.66628
95.74069 | 41.67444
95.81016 | 41.69273
95.87936 | 41.70444
95.94911 | 41.71958
96.0187 | 41.73921
96.08793 | 41.75141
96.15715 | 41.77004
96.22707 | 41.78856
96.29649 | 41.80111
96.36519 | 41.81546
96.43508 | 41.82734
96.50509 | 41.84814
96.57392 | 41.85679
96.64323 | 41.87051
96.71309 | 41.88971
96.78264 | 41.90232
96.8516 | 41.917
96.92115 | 41.93327
96.99087 | 41.94793
97.0601 | 41.96655
97.12962 | 41.9801
97.19921 | 41.9982
97.2683 | 42.00847
97.33802 | 42.02387
97.40748 | 42.03734
97.47677 | 42.0478
97.54589 | 42.06409
97.61595 | 42.08218
97.68545 | 42.09473
97.75424 | 42.11276
97.82399 | 42.12719
97.89396 | 42.14867
97.9628 | 42.15975
98.03205 | 42.174
98.10186 | 42.19266
98.17163 | 42.20346
98.24048 | 42.21469
98.31008 | 42.22623
98.37983 | 42.23846
98.44901 | 42.2569
98.51842 | 42.26991
98.588 | 42.28919
98.65717 | 42.3025
98.72695 | 42.31843
98.79647 | 42.33804
98.86573 | 42.34651
98.93489 | 42.36443
99.00486 | 42.37923
99.07425 | 42.38986
99.143 | 42.40524
99.21284 | 42.41573
99.28287 | 42.43728
99.35169 | 42.44731
99.42103 | 42.46131
99.4909 | 42.48158
99.56051 | 42.49354
99.62934 | 42.51099
99.69888 | 42.52599
99.76863 | 42.5408
99.83784 | 42.5581
99.9074 | 42.56926
99.97694 | 42.59006
100.0461 | 42.6043
100.1158 | 42.6211
100.1853 | 42.64191
100.2545 | 42.65609
100.3237 | 42.6739
100.3937 | 42.69366
100.4632 | 42.71042
100.532 | 42.72895
100.6018 | 42.74333
100.6717 | 42.76438
100.7406 | 42.77714
100.8098 | 42.7904
100.8797 | 42.81424
100.9494 | 42.82861
101.0183 | 42.848
101.0879 | 42.86464
101.1576 | 42.88164
101.2268 | 42.90114
101.2963 | 42.91105
101.3657 | 42.93013
101.4349 | 42.94259
101.5047 | 42.95485
101.5742 | 42.96979
101.6435 | 42.97882
101.7126 | 42.99445
101.7826 | 43.00914
101.852 | 43.01909
101.9208 | 43.03004
101.9907 | 43.03541
102.0607 | 43.04952
102.1295 | 43.05162
102.1988 | 43.04948
102.2686 | 43.04846
102.3383 | 43.03218
102.4071 | 43.00037
102.4278 | 41.37889

## Y8
Y8 | Y8
Dehnung | Standardkraft
% | N/mm²
0 | 0.1553956
8.768506e-06 | 0.1349167
-1.965629e-05 | 0.1177599
2.103382e-05 | 0.1004263
7.126066e-06 | 0.08733533
2.039803e-06 | 0.0727601
0.0001495149 | 0.008907009
0.0006441805 | -0.07792318
0.001350111 | -0.08088935
0.002313057 | -0.08159933
0.003532833 | -0.08239427
0.004957358 | -0.07934785
0.006613811 | -0.07401972
0.008285523 | -0.06896882
0.0099695 | -0.0647918
0.01164489 | -0.05953783
0.0133178 | -0.05462301
0.01497735 | -0.04809714
0.01664424 | -0.04230039
0.01828739 | -0.03651089
0.01993357 | -0.02937842
0.02163172 | -0.02362114
0.02327972 | -0.01648466
0.02495972 | -0.009419951
0.02663202 | -0.004116603
0.02829711 | 0.003546318
0.02996479 | 0.01073389
0.03160816 | 0.01666429
0.03328644 | 0.02505646
0.03495516 | 0.03112132
0.0366186 | 0.03802601
0.03829108 | 0.04511392
0.03997241 | 0.05251639
0.04160992 | 0.05958013
0.04330913 | 0.06727985
0.04498201 | 0.07347888
0.04662739 | 0.08109412
0.04828896 | 0.08877565
0.04994649 | 0.09678368
0.05162252 | 0.1043577
0.0533065 | 0.1126084
0.05496674 | 0.1195747
0.05664929 | 0.1277441
0.05829271 | 0.1357501
0.05996246 | 0.1427455
0.06161019 | 0.1503813
0.06330122 | 0.1574809
0.06495295 | 0.1654183
0.06661715 | 0.1735244
0.06828674 | 0.1826052
0.06996065 | 0.1901657
0.07161652 | 0.1980737
0.07329083 | 0.204688
0.07493202 | 0.2131253
0.07662026 | 0.2204602
0.0782875 | 0.2283368
0.0799653 | 0.236609
0.08163542 | 0.243003
0.08329275 | 0.2507376
0.08493572 | 0.2594524
0.08662629 | 0.2669605
0.08830118 | 0.275131
0.08995377 | 0.2840592
0.0916222 | 0.2925926
0.09329917 | 0.3008515
0.09498604 | 0.3100665
0.09662278 | 0.3176139
0.09827889 | 0.3256827
0.09996078 | 0.3347492
0.1016381 | 0.3427589
0.1032959 | 0.3507677
0.1049803 | 0.3578648
0.1066412 | 0.3670452
0.1083079 | 0.3755753
0.1099898 | 0.3834423
0.1116462 | 0.3923023
0.1132843 | 0.400296
0.1149706 | 0.4081641
0.1166178 | 0.4159908
0.1183059 | 0.4249101
0.1199653 | 0.4320516
0.1216515 | 0.4406881
0.1232927 | 0.4481207
0.1249523 | 0.4562023
0.1266387 | 0.4633777
0.1283434 | 0.4719439
0.1299476 | 0.4794346
0.131606 | 0.4878453
0.1332787 | 0.4956009
0.1349471 | 0.5044002
0.1366181 | 0.5116939
0.1382683 | 0.5204723
0.1399576 | 0.5293962
0.1416628 | 0.5419226
0.1433004 | 0.5531752
0.1449454 | 0.5598642
0.1466062 | 0.5659996
0.1482913 | 0.5715968
0.1499502 | 0.5800876
0.1516245 | 0.5884741
0.1532787 | 0.5968446
0.1549315 | 0.6122373
0.1566373 | 0.6214547
0.158275 | 0.6292993
0.1598343 | 0.6318385
0.161625 | 0.6386549
0.1632837 | 0.6461497
0.1649594 | 0.6542239
0.1666123 | 0.6628787
0.1683452 | 0.6781152
0.1700612 | 0.6836147
0.1715599 | 0.6893456
0.173263 | 0.6979127
0.1749172 | 0.7061872
0.176614 | 0.7152196
0.1782708 | 0.7233439
0.1799505 | 0.7334181
0.1816132 | 0.7412589
0.1832598 | 0.7501658
0.1849399 | 0.7586426
0.1866234 | 0.766678
0.1882708 | 0.7750702
0.1899621 | 0.7846884
0.1916312 | 0.7930746
0.1932652 | 0.801714
0.1949404 | 0.8108706
0.1966125 | 0.8187202
0.1982937 | 0.8276554
0.1999408 | 0.8366599
0.2016323 | 0.8451188
0.2032868 | 0.8541423
0.2049573 | 0.8631938
0.2066103 | 0.871189
0.2082733 | 0.8798603
0.2099505 | 0.8874206
0.2116261 | 0.8961403
0.2133086 | 0.9059902
0.2149703 | 0.9143503
0.2166239 | 0.9220937
0.2182719 | 0.9311155
0.2199602 | 0.9400485
0.2216415 | 0.9478986
0.2232925 | 0.9562952
0.2249689 | 0.9643546
0.2266287 | 0.9728446
0.2282979 | 0.9827454
0.2299532 | 0.9906702
0.231619 | 0.9988931
0.2332937 | 1.006694
0.2349565 | 1.014253
0.2366546 | 1.022791
0.2383286 | 1.032809
0.2399604 | 1.04079
0.2416196 | 1.048077
0.2432995 | 1.056613
0.2449716 | 1.064532
0.2466437 | 1.073137
0.2483013 | 1.081354
0.2499613 | 1.089652
0.2503002 | 1.091257
0.2519569 | 1.100147
0.2536398 | 1.10783
0.255309 | 1.115922
0.25708 | 1.125218
0.2631225 | 1.164004
0.2758089 | 1.249513
0.2931308 | 1.367019
0.3103207 | 1.480975
0.3277175 | 1.596725
0.3476046 | 1.727476
0.3658183 | 1.848164
0.3860125 | 1.979895
0.4031286 | 2.091514
0.4212444 | 2.209019
0.4408234 | 2.332836
0.4612557 | 2.462818
0.4831642 | 2.598685
0.5000431 | 2.705991
0.5176897 | 2.818221
0.5362519 | 2.935419
0.5550073 | 3.056541
0.5743879 | 3.179756
0.5941696 | 3.305134
0.6145017 | 3.430563
0.634925 | 3.555615
0.6555285 | 3.681878
0.6766008 | 3.808865
0.6973484 | 3.938258
0.7183041 | 4.068182
0.73906 | 4.198201
0.7601476 | 4.32575
0.7810344 | 4.452005
0.8021398 | 4.576861
0.8232081 | 4.699821
0.8438218 | 4.821922
0.8644103 | 4.944189
0.8848635 | 5.068146
0.9057652 | 5.193154
0.926493 | 5.319145
0.947736 | 5.442267
0.9684892 | 5.564008
0.9893946 | 5.683594
1.01016 | 5.803309
1.031154 | 5.923535
1.051984 | 6.044371
1.072796 | 6.165254
1.093761 | 6.285171
1.114311 | 6.403851
1.135164 | 6.520347
1.155803 | 6.636887
1.176789 | 6.753385
1.197476 | 6.870746
1.218427 | 6.988585
1.239494 | 7.106041
1.260212 | 7.222839
1.281077 | 7.337791
1.301699 | 7.450342
1.322492 | 7.561727
1.343122 | 7.673457
1.36425 | 7.785186
1.385237 | 7.899044
1.406198 | 8.012546
1.426982 | 8.126256
1.447754 | 8.238699
1.468621 | 8.349843
1.489424 | 8.459518
1.510551 | 8.56805
1.531047 | 8.676909
1.551761 | 8.785539
1.572211 | 8.896384
1.593157 | 9.007689
1.614024 | 9.120093
1.635212 | 9.231068
1.656317 | 9.340902
1.677099 | 9.448879
1.697963 | 9.555883
1.718732 | 9.663935
1.739562 | 9.771897
1.760071 | 9.881107
1.780978 | 9.989498
1.801473 | 10.09636
1.822209 | 10.20105
1.843025 | 10.3044
1.864127 | 10.40824
1.885003 | 10.51263
1.905933 | 10.6195
1.927292 | 10.72691
1.948169 | 10.83339
1.968989 | 10.9377
1.989578 | 11.04204
2.010182 | 11.1408
2.030641 | 11.24023
2.051473 | 11.33786
2.072567 | 11.43912
2.093318 | 11.54082
2.114254 | 11.64249
2.135065 | 11.74406
2.156097 | 11.84257
2.17698 | 11.94091
2.198202 | 12.03784
2.218976 | 12.13416
2.239609 | 12.22918
2.260057 | 12.32385
2.280643 | 12.41968
2.301489 | 12.51626
2.322329 | 12.61362
2.343538 | 12.70872
2.364215 | 12.80305
2.385172 | 12.89569
2.405895 | 12.99002
2.426929 | 13.08588
2.447728 | 13.18335
2.468626 | 13.27908
2.489455 | 13.37332
2.510112 | 13.466
2.53095 | 13.55777
2.551699 | 13.6491
2.57263 | 13.73947
2.593348 | 13.83011
2.61451 | 13.9222
2.635349 | 14.0158
2.656218 | 14.10949
2.676917 | 14.20068
2.697637 | 14.28784
2.718286 | 14.37318
2.738911 | 14.4594
2.760235 | 14.5476
2.781117 | 14.63863
2.802043 | 14.7284
2.822684 | 14.81787
2.84363 | 14.90533
2.864356 | 14.99051
2.885324 | 15.07479
2.90624 | 15.15637
2.926771 | 15.23698
2.94738 | 15.31852
2.967934 | 15.4027
2.988974 | 15.48789
3.009813 | 15.57351
3.031186 | 15.65648
3.052059 | 15.73836
3.073025 | 15.81847
3.093763 | 15.89841
3.114571 | 15.97791
3.135344 | 16.05871
3.156044 | 16.13936
3.176875 | 16.21878
3.197306 | 16.29789
3.218155 | 16.37567
3.238908 | 16.45333
3.260013 | 16.53071
3.280921 | 16.6099
3.301976 | 16.69077
3.32319 | 16.77197
3.344016 | 16.85152
3.364775 | 16.92782
3.385265 | 17.00221
3.405911 | 17.07551
3.426343 | 17.14892
3.447367 | 17.22317
3.468187 | 17.29883
3.489142 | 17.37504
3.509923 | 17.45149
3.53086 | 17.52772
3.551851 | 17.60172
3.572791 | 17.67427
3.594068 | 17.74422
3.614706 | 17.81464
3.635385 | 17.88466
3.655808 | 17.95637
3.676623 | 18.02826
3.697356 | 18.10025
3.718401 | 18.17122
3.739423 | 18.23961
3.760096 | 18.3077
3.781064 | 18.37491
3.801833 | 18.4435
3.822907 | 18.51211
3.843588 | 18.58172
3.86458 | 18.6493
3.885227 | 18.71507
3.905955 | 18.7792
3.926723 | 18.84182
3.947589 | 18.9048
3.968423 | 18.96737
3.989145 | 19.0317
4.010332 | 19.0963
4.031055 | 19.1618
4.051995 | 19.22725
4.072528 | 19.29133
4.093366 | 19.3534
4.113976 | 19.41408
4.134825 | 19.47545
4.156108 | 19.53821
4.176999 | 19.60331
4.1979 | 19.66755
4.218551 | 19.7308
4.239501 | 19.79153
4.260203 | 19.85106
4.281346 | 19.90881
4.30201 | 19.96661
4.322639 | 20.02366
4.343159 | 20.08173
4.363889 | 20.14132
4.384864 | 20.20237
4.405875 | 20.26341
4.427221 | 20.32258
4.447931 | 20.37983
4.468894 | 20.43526
4.489554 | 20.491
4.51043 | 20.54728
4.530995 | 20.60409
4.551723 | 20.66138
4.572459 | 20.71715
4.593005 | 20.77175
4.61392 | 20.82486
4.634816 | 20.87732
4.655873 | 20.92935
4.676688 | 20.98232
4.697977 | 21.03694
4.718991 | 21.09222
4.739854 | 21.14681
4.760496 | 21.19827
4.781123 | 21.24761
4.801598 | 21.29575
4.822169 | 21.34515
4.843357 | 21.39551
4.864083 | 21.44856
4.885142 | 21.50091
4.905823 | 21.55397
4.926906 | 21.60499
4.947791 | 21.65506
4.968856 | 21.70418
4.989918 | 21.7515
5.010496 | 21.79876
5.030983 | 21.84653
5.051522 | 21.89566
5.072386 | 21.94458
5.09307 | 21.99424
5.114341 | 22.04168
5.135069 | 22.08886
5.155915 | 22.13434
5.176724 | 22.1802
5.19771 | 22.2269
5.218611 | 22.27474
5.239401 | 22.32306
5.260319 | 22.37009
5.280984 | 22.41599
5.301798 | 22.45959
5.3225 | 22.50279
5.343502 | 22.54631
5.364224 | 22.59057
5.385198 | 22.63685
5.406287 | 22.68278
5.426992 | 22.72825
5.447838 | 22.77061
5.468484 | 22.81115
5.489231 | 22.84992
5.509799 | 22.88984
5.531015 | 22.92986
5.551921 | 22.97248
5.572875 | 23.01524
5.593616 | 23.05723
5.614372 | 23.0985
5.635224 | 23.13785
5.656025 | 23.17633
5.677108 | 23.21376
5.697651 | 23.25151
5.718303 | 23.28956
5.738794 | 23.32913
5.759776 | 23.36949
5.780599 | 23.41053
5.801842 | 23.45017
5.822975 | 23.48847
5.843749 | 23.52628
5.864621 | 23.56313
5.885416 | 23.60131
5.906328 | 23.63915
5.926836 | 23.67872
5.947764 | 23.7163
5.968274 | 23.75444
5.988983 | 23.79088
6.009754 | 23.82718
6.030816 | 23.8632
6.051797 | 23.89924
6.072649 | 23.93646
6.094021 | 23.97413
6.114802 | 24.01226
6.135664 | 24.04884
6.156233 | 24.08337
6.176867 | 24.11637
6.197319 | 24.14853
6.218057 | 24.18169
6.239098 | 24.21607
6.259877 | 24.25181
6.28082 | 24.28733
6.301577 | 24.32229
6.322682 | 24.35571
6.343547 | 24.38815
6.364795 | 24.41875
6.385627 | 24.44918
6.406341 | 24.47832
6.426761 | 24.50896
6.447418 | 24.54108
6.468228 | 24.57425
6.489083 | 24.60715
6.510298 | 24.63798
6.530909 | 24.66815
6.551934 | 24.69756
6.572641 | 24.72789
6.593657 | 24.75893
6.614437 | 24.79009
6.63539 | 24.82162
6.65614 | 24.8521
6.676782 | 24.88103
6.697563 | 24.90945
6.718358 | 24.9369
6.739287 | 24.9655
6.759965 | 24.99593
6.781094 | 25.02702
6.801952 | 25.05833
6.822775 | 25.0885
6.843467 | 25.1167
6.864201 | 25.14347
6.884828 | 25.16965
6.905599 | 25.19637
6.926851 | 25.22454
6.947798 | 25.25382
6.968733 | 25.28274
6.989392 | 25.311
7.010369 | 25.33755
7.031049 | 25.36328
7.05208 | 25.38813
7.073001 | 25.41294
7.093499 | 25.43736
7.1141 | 25.46176
7.134721 | 25.48699
7.155714 | 25.51311
7.176525 | 25.53993
7.197951 | 25.56493
7.218791 | 25.5882
7.239709 | 25.60996
7.260813 | 25.63171
7.281288 | 25.65439
7.301922 | 25.67923
7.322564 | 25.70368
7.343379 | 25.72828
7.363873 | 25.75106
7.384748 | 25.77308
7.405485 | 25.79502
7.426685 | 25.81729
7.4475 | 25.84079
7.468642 | 25.8656
7.48985 | 25.89079
7.510711 | 25.91524
7.531411 | 25.93728
7.552017 | 25.95784
7.572634 | 25.97736
7.59311 | 25.99755
7.614118 | 26.01913
7.635008 | 26.04246
7.65591 | 26.06655
7.676694 | 26.08974
7.697659 | 26.11274
7.718657 | 26.13411
7.739546 | 26.1554
7.760793 | 26.17519
7.781359 | 26.19398
7.802001 | 26.21317
7.822362 | 26.23281
7.843261 | 26.25314
7.863956 | 26.2742
7.885022 | 26.29394
7.90599 | 26.31298
7.926666 | 26.33075
7.947642 | 26.34819
7.968479 | 26.36584
7.989504 | 26.38459
8.010165 | 26.40408
8.031208 | 26.42314
8.05184 | 26.44192
8.072627 | 26.45866
8.093372 | 26.47598
8.114306 | 26.49248
8.13513 | 26.50954
8.155926 | 26.52755
8.1771 | 26.54685
8.197806 | 26.56677
8.218705 | 26.58533
8.239302 | 26.60204
8.260105 | 26.61729
8.280697 | 26.63235
8.30166 | 26.64827
8.322756 | 26.66543
8.343589 | 26.68336
8.364477 | 26.70171
8.385201 | 26.71952
8.406128 | 26.73561
8.426795 | 26.75151
8.447933 | 26.76601
8.468585 | 26.78031
8.489198 | 26.79388
8.509699 | 26.80876
8.530504 | 26.82611
8.551449 | 26.84437
8.572465 | 26.86202
8.593817 | 26.87772
8.614585 | 26.89193
8.635552 | 26.90546
8.656208 | 26.91962
8.677154 | 26.93413
8.6978 | 26.94892
8.718557 | 26.96368
8.739244 | 26.97698
8.759798 | 26.99042
8.780645 | 27.00288
8.801525 | 27.01559
8.822582 | 27.02844
8.84342 | 27.04188
8.864652 | 27.05596
8.885661 | 27.07048
8.906543 | 27.08388
8.927148 | 27.09561
8.94777 | 27.10602
8.968246 | 27.11595
8.988839 | 27.12663
9.009931 | 27.13845
9.030649 | 27.15262
9.051684 | 27.16752
9.072412 | 27.18251
9.093436 | 27.19654
9.114331 | 27.20936
9.135445 | 27.22123
9.156532 | 27.232
9.177205 | 27.24235
9.197763 | 27.2528
9.21825 | 27.26503
9.239136 | 27.27737
9.259812 | 27.29081
9.281079 | 27.30202
9.301809 | 27.31333
9.322715 | 27.32372
9.343506 | 27.33443
9.364457 | 27.34605
9.385302 | 27.35831
9.406143 | 27.37094
9.427077 | 27.38297
9.447662 | 27.39419
9.468529 | 27.40375
9.489139 | 27.41302
9.51012 | 27.42225
9.530824 | 27.43251
9.551778 | 27.44403
9.572828 | 27.45522
9.593609 | 27.46669
9.614381 | 27.47735
9.635043 | 27.48617
9.655816 | 27.49375
9.676392 | 27.50164
9.697613 | 27.50995
9.718593 | 27.52119
9.739518 | 27.53203
9.760278 | 27.54265
9.781095 | 27.55264
9.801941 | 27.56156
9.822697 | 27.57017
9.84384 | 27.57879
9.864366 | 27.58686
9.885046 | 27.59453
9.905556 | 27.60391
9.9265 | 27.61446
9.947373 | 27.62653
9.968588 | 27.63644
9.989666 | 27.64506
10.01044 | 27.65221
10.03133 | 27.65978
10.05205 | 27.66752
10.0729 | 27.67599
10.09342 | 27.68529
10.11432 | 27.69393
10.1348 | 27.70229
10.15553 | 27.70974
10.17635 | 27.71739
10.19746 | 27.72488
10.2184 | 27.73237
10.23934 | 27.74154
10.26066 | 27.75169
10.28147 | 27.76247
10.30235 | 27.77115
10.32285 | 27.77814
10.34354 | 27.78269
10.36396 | 27.78743
10.38482 | 27.79268
10.40585 | 27.79968
10.42663 | 27.80803
10.44757 | 27.81639
10.46839 | 27.82539
10.48942 | 27.83386
10.51029 | 27.84247
10.53157 | 27.84885
10.55225 | 27.85335
10.57289 | 27.8574
10.59331 | 27.86295
10.61404 | 27.87024
10.63484 | 27.87756
10.65568 | 27.88496
10.67685 | 27.89057
10.69749 | 27.89672
10.71846 | 27.90201
10.73923 | 27.90833
10.76035 | 27.91515
10.78106 | 27.92358
10.802 | 27.93112
10.82278 | 27.93856
10.84343 | 27.94411
10.86428 | 27.94919
10.88508 | 27.95396
10.90603 | 27.9586
10.92668 | 27.96416
10.94785 | 27.97086
10.9687 | 27.97788
10.98954 | 27.98398
11.01022 | 27.98865
11.03099 | 27.99158
11.0516 | 27.9951
11.07232 | 27.99909
11.09357 | 28.0044
11.11439 | 28.01082
11.13535 | 28.01809
11.15603 | 28.02563
11.17698 | 28.03168
11.19766 | 28.03631
11.21864 | 28.04032
11.23953 | 28.04405
11.26007 | 28.04838
11.28072 | 28.05316
11.30131 | 28.05948
11.32229 | 28.06597
11.34314 | 28.07363
11.36455 | 28.07926
11.38543 | 28.08426
11.40632 | 28.0875
11.42704 | 28.09093
11.44795 | 28.0949
11.46874 | 28.09951
11.48934 | 28.10436
11.51023 | 28.10878
11.53063 | 28.11344
11.55149 | 28.11629
11.57225 | 28.12035
11.59345 | 28.12406
11.61425 | 28.12907
11.63535 | 28.13482
11.6565 | 28.14062
11.6773 | 28.14638
11.69808 | 28.15065
11.71862 | 28.15334
11.73929 | 28.15492
11.7597 | 28.15706
11.78072 | 28.15946
11.80154 | 28.164
11.82244 | 28.16928
11.84326 | 28.17507
11.86421 | 28.18031
11.8852 | 28.18425
11.90616 | 28.18703
11.92739 | 28.19075
11.94804 | 28.19307
11.96873 | 28.19613
11.98916 | 28.19868
12.01 | 28.20385
12.03069 | 28.20916
12.05175 | 28.2136
12.07275 | 28.21731
12.09343 | 28.2192
12.1144 | 28.22137
12.13516 | 28.22463
12.15622 | 28.2291
12.17692 | 28.23376
12.19795 | 28.23747
12.21856 | 28.23984
12.23932 | 28.24183
12.26001 | 28.24398
12.28093 | 28.246
12.30173 | 28.24814
12.32246 | 28.25117
12.34363 | 28.25533
12.36437 | 28.26079
12.38527 | 28.26548
12.4059 | 28.26828
12.42674 | 28.26846
12.4473 | 28.2689
12.46822 | 28.27084
12.48939 | 28.27509
12.51025 | 28.27999
12.53119 | 28.28474
12.55189 | 28.28819
12.57283 | 28.29129
12.59355 | 28.29406
12.61466 | 28.2962
12.63501 | 28.298
12.65593 | 28.29883
12.67648 | 28.30211
12.69731 | 28.30638
12.71823 | 28.31239
12.73922 | 28.31691
12.76052 | 28.31896
12.78128 | 28.32077
12.80224 | 28.32277
12.8229 | 28.32589
12.84379 | 28.32874
12.86437 | 28.33068
12.88511 | 28.33258
12.90574 | 28.33543
12.92632 | 28.33805
12.94723 | 28.34036
12.96812 | 28.34187
12.98921 | 28.34338
13.01002 | 28.34692
13.03129 | 28.35261
13.05228 | 28.35813
13.0732 | 28.36253
13.0938 | 28.36333
13.11444 | 28.36291
13.13496 | 28.36304
13.15554 | 28.36441
13.1767 | 28.36689
13.19744 | 28.37057
13.21845 | 28.37393
13.23912 | 28.37829
13.26025 | 28.38188
13.28113 | 28.38486
13.30221 | 28.38607
13.32322 | 28.38621
13.34382 | 28.38685
13.36436 | 28.38783
13.38487 | 28.39081
13.40576 | 28.39269
13.42642 | 28.39498
13.44768 | 28.39592
13.46846 | 28.39801
13.4893 | 28.39922
13.5101 | 28.40055
13.53107 | 28.40193
13.55193 | 28.40457
13.57272 | 28.40835
13.59367 | 28.41256
13.61431 | 28.41528
13.63517 | 28.41558
13.65582 | 28.41531
13.67682 | 28.41529
13.69754 | 28.41704
13.7185 | 28.41986
13.73962 | 28.42311
13.76035 | 28.42634
13.7812 | 28.42788
13.80176 | 28.42885
13.82253 | 28.42923
13.84312 | 28.42989
13.8643 | 28.43104
13.88529 | 28.43315
13.90621 | 28.43649
13.92695 | 28.43975
13.94769 | 28.4423
13.96853 | 28.44331
13.98934 | 28.44445
14.01047 | 28.44414
14.03098 | 28.4443
14.05166 | 28.44457
14.07209 | 28.44673
14.09307 | 28.45008
14.11395 | 28.45393
14.13513 | 28.4571
14.1563 | 28.4588
14.17713 | 28.45929
14.19798 | 28.45912
14.21875 | 28.45954
14.23964 | 28.46147
14.26019 | 28.46441
14.28111 | 28.46624
14.30162 | 28.46778
14.32234 | 28.46837
14.34311 | 28.46954
14.36412 | 28.47069
14.38513 | 28.47172
14.40599 | 28.47378
14.4273 | 28.47691
14.44814 | 28.48088
14.46902 | 28.48332
14.48954 | 28.48323
14.51021 | 28.48132
14.53062 | 28.47942
14.55137 | 28.47981
14.57241 | 28.4815
14.59325 | 28.48497
14.61416 | 28.48755
14.63492 | 28.49006
14.656 | 28.49125
14.67686 | 28.49273
14.6981 | 28.4935
14.71897 | 28.49358
14.73961 | 28.49269
14.76013 | 28.49299
14.78069 | 28.49464
14.80154 | 28.49718
14.82239 | 28.49981
14.84365 | 28.50094
14.86428 | 28.50179
14.88527 | 28.50182
14.90598 | 28.50285
14.92704 | 28.50421
14.94777 | 28.50672
14.96869 | 28.50876
14.98949 | 28.51069
15.01014 | 28.51151
15.03094 | 28.51129
15.05169 | 28.51055
15.07263 | 28.51008
15.09329 | 28.51108
15.11439 | 28.51356
15.1353 | 28.51674
15.15616 | 28.51898
15.1768 | 28.51966
15.19754 | 28.51857
15.21819 | 28.51822
15.23899 | 28.51798
15.26022 | 28.51898
15.28107 | 28.52116
15.30211 | 28.52341
15.32271 | 28.52587
15.34371 | 28.52677
15.36441 | 28.5271
15.38536 | 28.52653
15.40635 | 28.52605
15.42684 | 28.52517
15.44748 | 28.52497
15.46802 | 28.5265
15.489 | 28.52833
15.50987 | 28.53184
15.53125 | 28.53273
15.55211 | 28.534
15.57301 | 28.53332
15.59372 | 28.53294
15.6146 | 28.53334
15.63528 | 28.53424
15.65587 | 28.53625
15.67671 | 28.53714
15.69721 | 28.53795
15.71807 | 28.53748
15.73887 | 28.53734
15.7599 | 28.53734
15.78089 | 28.53837
15.80197 | 28.54107
15.82323 | 28.54404
15.84401 | 28.54707
15.86476 | 28.54804
15.8853 | 28.54791
15.90592 | 28.54623
15.92642 | 28.54493
15.94748 | 28.54451
15.96831 | 28.54578
15.98928 | 28.54811
16.01007 | 28.55035
16.03093 | 28.55327
16.05199 | 28.55415
16.07293 | 28.55507
16.09414 | 28.55484
16.11468 | 28.55485
16.13532 | 28.55489
16.15571 | 28.55677
16.1766 | 28.55869
16.1973 | 28.56214
16.21832 | 28.56386
16.23934 | 28.56461
16.25998 | 28.5644
16.28099 | 28.56383
16.30176 | 28.5651
16.32279 | 28.56745
16.34352 | 28.57019
16.36455 | 28.57183
16.38515 | 28.57268
16.40597 | 28.57269
16.42672 | 28.57227
16.44763 | 28.57207
16.46849 | 28.57206
16.48923 | 28.57372
16.51044 | 28.57645
16.53114 | 28.57982
16.55204 | 28.58117
16.57268 | 28.58104
16.5934 | 28.58026
16.61404 | 28.57947
16.63498 | 28.57979
16.65611 | 28.58025
16.67695 | 28.58231
16.69781 | 28.58429
16.7185 | 28.58664
16.73948 | 28.58787
16.76015 | 28.58832
16.78128 | 28.58752
16.80193 | 28.5864
16.82253 | 28.58549
16.8431 | 28.58557
16.86382 | 28.58757
16.88481 | 28.59014
16.9058 | 28.59258
16.92715 | 28.59361
16.94789 | 28.59341
16.96888 | 28.59195
16.98954 | 28.59149
17.01051 | 28.59187
17.03114 | 28.5935
17.05191 | 28.59481
17.07259 | 28.59592
17.09313 | 28.59613
17.11397 | 28.59505
17.13486 | 28.59463
17.15592 | 28.59358
17.17675 | 28.59455
17.19804 | 28.59671
17.21899 | 28.59926
17.23986 | 28.60032
17.26052 | 28.59951
17.28107 | 28.59815
17.30161 | 28.59532
17.32215 | 28.59438
17.34324 | 28.59392
17.36398 | 28.59609
17.38502 | 28.59901
17.40569 | 28.60259
17.42679 | 28.60494
17.4477 | 28.60686
17.46881 | 28.60748
17.48989 | 28.60745
17.5105 | 28.60695
17.5311 | 28.60781
17.55159 | 28.60963
17.57245 | 28.61212
17.59316 | 28.6149
17.61441 | 28.61607
17.63514 | 28.61691
17.65605 | 28.61694
17.67684 | 28.61772
17.69781 | 28.61971
17.71868 | 28.62256
17.73946 | 28.62497
17.76045 | 28.62595
17.78099 | 28.62637
17.80181 | 28.62545
17.82249 | 28.62471
17.84346 | 28.62331
17.86417 | 28.62316
17.88505 | 28.62441
17.90614 | 28.62643
17.9269 | 28.62873
17.9477 | 28.62969
17.96835 | 28.62919
17.9891 | 28.62722
18.00977 | 28.62593
18.03097 | 28.62586
18.05194 | 28.62741
18.07292 | 28.62957
18.09363 | 28.63186
18.1144 | 28.63352
18.13529 | 28.6342
18.15606 | 28.63369
18.17723 | 28.63225
18.19771 | 28.63141
18.21839 | 28.63076
18.23886 | 28.63263
18.25981 | 28.63489
18.2807 | 28.63788
18.30189 | 28.63894
18.32304 | 28.63882
18.34376 | 28.63795
18.36468 | 28.63702
18.38537 | 28.63696
18.40624 | 28.63723
18.42676 | 28.63835
18.44764 | 28.63876
18.46813 | 28.63857
18.4889 | 28.63772
18.50968 | 28.63739
18.53073 | 28.63737
18.55171 | 28.63856
18.57265 | 28.64116
18.59399 | 28.64379
18.61485 | 28.64621
18.63568 | 28.6471
18.65619 | 28.64663
18.67682 | 28.64483
18.69731 | 28.64342
18.71813 | 28.643
18.73922 | 28.64383
18.76 | 28.64673
18.781 | 28.6485
18.80168 | 28.6508
18.82274 | 28.65135
18.84365 | 28.65237
18.86486 | 28.65196
18.88564 | 28.65167
18.90628 | 28.65067
18.92668 | 28.65035
18.94728 | 28.65161
18.96815 | 28.65367
18.98899 | 28.65568
19.01021 | 28.65687
19.03091 | 28.65627
19.05189 | 28.65475
19.07253 | 28.65489
19.09356 | 28.65646
19.11439 | 28.65901
19.13528 | 28.65998
19.15612 | 28.65941
19.17683 | 28.65846
19.19765 | 28.65803
19.21833 | 28.65774
19.23925 | 28.65817
19.26001 | 28.65932
19.28117 | 28.66154
19.30212 | 28.66456
19.32297 | 28.66641
19.3436 | 28.66668
19.36425 | 28.66567
19.3849 | 28.66466
19.40569 | 28.66471
19.42696 | 28.66566
19.44785 | 28.66787
19.46879 | 28.66897
19.48935 | 28.67074
19.51024 | 28.67151
19.53096 | 28.6724
19.55197 | 28.67226
19.57291 | 28.67159
19.59347 | 28.67083
19.61408 | 28.67044
19.63455 | 28.67227
19.65559 | 28.67452
19.67645 | 28.67738
19.69788 | 28.6785
19.71881 | 28.67847
19.73975 | 28.67739
19.76045 | 28.67745
19.7812 | 28.67876
19.80201 | 28.6805
19.82269 | 28.68209
19.84354 | 28.68266
19.86401 | 28.68301
19.88485 | 28.68295
19.90559 | 28.68272
19.92662 | 28.68318
19.94757 | 28.68449
19.96869 | 28.68666
19.98984 | 28.68931
20.01071 | 28.69166
20.0315 | 28.69253
20.0519 | 28.6918
20.0725 | 28.68977
20.09298 | 28.68839
20.11401 | 28.68849
20.13488 | 28.69003
20.15587 | 28.69236
20.17658 | 28.69472
20.19743 | 28.69712
20.21852 | 28.69832
20.23948 | 28.69953
20.26071 | 28.69894
20.28134 | 28.69864
20.30205 | 28.69748
20.32239 | 28.69747
20.34319 | 28.69859
20.36398 | 28.70071
20.3851 | 28.70266
20.40607 | 28.70344
20.42679 | 28.7037
20.44777 | 28.70306
20.46848 | 28.70329
20.48956 | 28.70383
20.51026 | 28.70582
20.5313 | 28.70736
20.55194 | 28.70825
20.57266 | 28.70759
20.59333 | 28.70632
20.61417 | 28.70571
20.63504 | 28.70526
20.65585 | 28.70676
20.67699 | 28.70868
20.69773 | 28.71125
20.71862 | 28.71291
20.73917 | 28.71369
20.75999 | 28.71296
20.78061 | 28.71205
20.80159 | 28.71119
20.82273 | 28.71164
20.8436 | 28.71367
20.86457 | 28.71592
20.88513 | 28.718
20.90618 | 28.71887
20.92691 | 28.71912
20.94804 | 28.71843
20.9687 | 28.71717
20.98933 | 28.71606
21.00982 | 28.71612
21.03052 | 28.71805
21.05151 | 28.72071
21.07259 | 28.72322
21.09387 | 28.72424
21.11461 | 28.72391
21.13557 | 28.72317
21.15613 | 28.72276
21.17712 | 28.72311
21.19768 | 28.72448
21.21848 | 28.72567
21.23909 | 28.72588
21.25973 | 28.72586
21.28054 | 28.72535
21.30145 | 28.72528
21.32253 | 28.72511
21.34333 | 28.72628
21.36466 | 28.728
21.38567 | 28.73065
21.40655 | 28.73246
21.42713 | 28.73215
21.44777 | 28.73052
21.46826 | 28.7281
21.48888 | 28.72653
21.51001 | 28.72576
21.53078 | 28.72745
21.55181 | 28.7292
21.57246 | 28.73167
21.59355 | 28.73318
21.61444 | 28.73345
21.63555 | 28.73278
21.65656 | 28.73117
21.67715 | 28.73008
21.6977 | 28.72829
21.71816 | 28.72807
21.73904 | 28.72841
21.75973 | 28.72954
21.78101 | 28.73011
21.80175 | 28.73031
21.82264 | 28.72954
21.8434 | 28.72989
21.86439 | 28.73062
21.88528 | 28.73241
21.90606 | 28.73375
21.92706 | 28.73505
21.94763 | 28.7362
21.96849 | 28.73601
21.98917 | 28.736
22.01012 | 28.73503
22.03088 | 28.73572
22.05187 | 28.73682
22.07296 | 28.73882
22.09369 | 28.74043
22.11451 | 28.74097
22.13512 | 28.74066
22.15585 | 28.73938
22.17649 | 28.73855
22.19766 | 28.73803
22.21861 | 28.73908
22.23954 | 28.74017
22.26028 | 28.74138
22.28101 | 28.74193
22.3019 | 28.74198
22.32266 | 28.74221
22.34377 | 28.7414
22.36435 | 28.74104
22.38495 | 28.73961
22.40544 | 28.73996
22.42637 | 28.74153
22.44725 | 28.74407
22.46852 | 28.74587
22.48965 | 28.74631
22.51045 | 28.74521
22.53133 | 28.74431
22.552 | 28.74404
22.57297 | 28.74489
22.59354 | 28.74628
22.61444 | 28.7474
22.63495 | 28.74813
22.65567 | 28.74785
22.67645 | 28.74749
22.69746 | 28.74707
22.71846 | 28.74693
22.73935 | 28.74814
22.76067 | 28.74967
22.78149 | 28.75121
22.80236 | 28.75126
22.82286 | 28.7503
22.84352 | 28.74793
22.86397 | 28.74591
22.88475 | 28.74456
22.90579 | 28.74463
22.92655 | 28.74597
22.94752 | 28.74754
22.96827 | 28.74948
22.98934 | 28.75041
23.01024 | 28.75102
23.0315 | 28.7511
23.05232 | 28.75058
23.07297 | 28.74976
23.09342 | 28.74999
23.11405 | 28.7513
23.13488 | 28.75359
23.15572 | 28.7558
23.17695 | 28.75654
23.19764 | 28.75625
23.21863 | 28.75477
23.2393 | 28.75387
23.26033 | 28.75412
23.2811 | 28.75548
23.30203 | 28.75719
23.32282 | 28.75821
23.34349 | 28.75844
23.36428 | 28.75709
23.38502 | 28.75679
23.4059 | 28.7566
23.42661 | 28.75764
23.44777 | 28.75924
23.46857 | 28.76084
23.48943 | 28.76217
23.51013 | 28.76251
23.53091 | 28.76224
23.55154 | 28.76133
23.57227 | 28.76097
23.59356 | 28.76164
23.61441 | 28.7638
23.6354 | 28.76543
23.65607 | 28.76682
23.677 | 28.76685
23.69777 | 28.76639
23.71873 | 28.76574
23.73963 | 28.76491
23.76017 | 28.76391
23.78081 | 28.76399
23.80137 | 28.76442
23.82239 | 28.76627
23.84324 | 28.76843
23.86455 | 28.77011
23.8854 | 28.77037
23.90633 | 28.76892
23.92705 | 28.76755
23.94789 | 28.76733
23.9686 | 28.7682
23.98924 | 28.76915
24.01004 | 28.76917
24.03053 | 28.76872
24.0514 | 28.76809
24.07216 | 28.76822
24.09332 | 28.76794
24.11419 | 28.76838
24.13532 | 28.76958
24.15654 | 28.77194
24.17737 | 28.77421
24.19813 | 28.77488
24.21867 | 28.77372
24.23923 | 28.77087
24.25972 | 28.76848
24.28077 | 28.76734
24.30166 | 28.76825
24.32259 | 28.77023
24.34337 | 28.77313
24.3643 | 28.77505
24.38528 | 28.776
24.40624 | 28.7765
24.42743 | 28.77621
24.44802 | 28.77579
24.46866 | 28.77543
24.48908 | 28.77657
24.50991 | 28.77781
24.53065 | 28.77935
24.55169 | 28.78038
24.57268 | 28.78094
24.59331 | 28.78103
24.61431 | 28.78117
24.63515 | 28.7818
24.65612 | 28.78337
24.67687 | 28.78565
24.69783 | 28.78684
24.71851 | 28.78742
24.73929 | 28.78661
24.76004 | 28.78577
24.78098 | 28.78539
24.80181 | 28.78574
24.82256 | 28.78724
24.84377 | 28.79002
24.86449 | 28.79323
24.88538 | 28.79472
24.90602 | 28.79505
24.92674 | 28.79389
24.94731 | 28.79253
24.96829 | 28.7919
24.98947 | 28.79293
25.00333 | 28.79431
25.02426 | 28.79586
25.04492 | 28.79811
25.11463 | 28.79907
25.18325 | 28.79942
25.25341 | 28.80659
25.32291 | 28.80466
25.39221 | 28.80757
25.46115 | 28.80698
25.53132 | 28.8124
25.60065 | 28.81956
25.66963 | 28.81523
25.73906 | 28.82182
25.80924 | 28.82472
25.87803 | 28.82278
25.94773 | 28.82929
26.0171 | 28.8307
26.08685 | 28.83679
26.1558 | 28.83762
26.22555 | 28.83992
26.2948 | 28.84545
26.36427 | 28.84361
26.43385 | 28.85003
26.50353 | 28.85011
26.57221 | 28.84975
26.64237 | 28.8568
26.71179 | 28.85622
26.78097 | 28.8595
26.84994 | 28.86105
26.92022 | 28.86553
26.98959 | 28.87095
27.05857 | 28.86847
27.12806 | 28.87654
27.19817 | 28.87959
27.26684 | 28.87998
27.33653 | 28.88385
27.4059 | 28.88426
27.47562 | 28.88925
27.54473 | 28.88825
27.61455 | 28.89023
27.6838 | 28.89591
27.75319 | 28.89434
27.82272 | 28.90167
27.89242 | 28.90399
27.961 | 28.90615
28.03116 | 28.91474
28.10063 | 28.91718
28.16998 | 28.92071
28.23895 | 28.92171
28.30914 | 28.92739
28.37845 | 28.93147
28.44741 | 28.92684
28.51687 | 28.93276
28.58704 | 28.93653
28.65581 | 28.93805
28.72553 | 28.94418
28.79493 | 28.94235
28.86459 | 28.94869
28.9336 | 28.94886
29.00329 | 28.95114
29.07255 | 28.95759
29.14205 | 28.95591
29.21162 | 28.96148
29.28133 | 28.96258
29.34999 | 28.96269
29.42018 | 28.9718
29.48958 | 28.97322
29.55871 | 28.97713
29.62773 | 28.97793
29.69798 | 28.98234
29.76732 | 28.98854
29.83631 | 28.9867
29.90583 | 28.99634
29.97593 | 29.00064
30.04462 | 29.00271
30.11432 | 29.0105
30.18369 | 29.01356
30.25344 | 29.02452
30.32253 | 29.03068
30.39229 | 29.0372
30.46158 | 29.04727
30.53093 | 29.04952
30.60047 | 29.06268
30.67015 | 29.06795
30.73877 | 29.07065
30.80899 | 29.08245
30.87845 | 29.08594
30.94779 | 29.09371
31.01672 | 29.09738
31.08692 | 29.10683
31.15622 | 29.11506
31.22517 | 29.11689
31.29463 | 29.12838
31.36481 | 29.1343
31.43357 | 29.13737
31.50326 | 29.14676
31.57264 | 29.15077
31.64238 | 29.16153
31.71137 | 29.1657
31.78106 | 29.17063
31.85033 | 29.17825
31.91981 | 29.18226
31.98943 | 29.19347
32.05908 | 29.19919
32.12778 | 29.20343
32.19793 | 29.21589
32.26732 | 29.21878
32.3365 | 29.22608
32.40554 | 29.23047
32.47576 | 29.23927
32.54513 | 29.24824
32.61412 | 29.24974
32.68365 | 29.26199
32.75375 | 29.26922
32.8224 | 29.27324
32.89213 | 29.2812
32.96143 | 29.28659
33.0312 | 29.29565
33.1003 | 29.30088
33.17007 | 29.30848
33.23934 | 29.31767
33.30872 | 29.32055
33.37827 | 29.33286
33.44795 | 29.33824
33.51656 | 29.34238
33.58676 | 29.35129
33.65623 | 29.35713
33.72557 | 29.36403
33.79448 | 29.36671
33.86466 | 29.37616
33.93401 | 29.38572
34.00293 | 29.38672
34.07238 | 29.39905
34.14256 | 29.40669
34.21138 | 29.41143
34.28109 | 29.42079
34.35047 | 29.42359
34.42016 | 29.43343
34.48912 | 29.43861
34.55883 | 29.44675
34.62812 | 29.45839
34.69759 | 29.45969
34.76718 | 29.47046
34.83687 | 29.47331
34.90556 | 29.47685
34.9757 | 29.48756
35.04513 | 29.4915
35.11428 | 29.49778
35.18333 | 29.50226
35.25352 | 29.50979
35.32288 | 29.51937
35.3919 | 29.52138
35.4614 | 29.53129
35.53149 | 29.53712
35.60017 | 29.54051
35.66988 | 29.54945
35.73924 | 29.55265
35.80896 | 29.55992
35.87806 | 29.56152
35.94786 | 29.56614
36.01711 | 29.57163
36.08656 | 29.57153
36.15607 | 29.58076
36.22574 | 29.58348
36.29434 | 29.58393
36.36454 | 29.59322
36.43405 | 29.59099
36.50333 | 29.59561
36.57224 | 29.59585
36.64248 | 29.60028
36.71178 | 29.60487
36.78071 | 29.60283
36.85018 | 29.60979
36.92038 | 29.6122
36.98916 | 29.61312
37.05883 | 29.6199
37.12819 | 29.62137
37.19792 | 29.62893
37.26692 | 29.63085
37.33664 | 29.63347
37.40591 | 29.63897
37.47541 | 29.63682
37.54497 | 29.64522
37.61465 | 29.64588
37.6833 | 29.64747
37.75349 | 29.65531
37.82286 | 29.65444
37.89208 | 29.66071
37.96107 | 29.66279
38.03132 | 29.66665
38.10067 | 29.67164
38.16963 | 29.66985
38.23914 | 29.67719
38.3093 | 29.67947
38.37794 | 29.67761
38.44766 | 29.68348
38.51701 | 29.68323
38.5868 | 29.69043
38.65587 | 29.69006
38.72564 | 29.69055
38.79488 | 29.69509
38.86429 | 29.6929
38.93379 | 29.69909
39.00348 | 29.70063
39.07211 | 29.69897
39.1423 | 29.70404
39.21177 | 29.70501
39.28111 | 29.70827
39.35004 | 29.70827
39.42022 | 29.71071
39.48954 | 29.71562
39.55853 | 29.71188
39.62797 | 29.71984
39.69815 | 29.72204
39.76688 | 29.72174
39.83663 | 29.72842
39.90597 | 29.72973
39.97571 | 29.7381
40.04472 | 29.73887
40.11439 | 29.73869
40.18371 | 29.74362
40.25313 | 29.74237
40.32276 | 29.74832
40.39245 | 29.75055
40.4611 | 29.75096
40.53124 | 29.757
40.60065 | 29.75682
40.66984 | 29.75865
40.73884 | 29.75981
40.80913 | 29.76331
40.87842 | 29.76711
40.94748 | 29.76371
41.01692 | 29.77165
41.08713 | 29.77431
41.15566 | 29.7732
41.22547 | 29.77874
41.29477 | 29.78045
41.36455 | 29.78714
41.43361 | 29.78722
41.50343 | 29.78885
41.57264 | 29.79236
41.64215 | 29.78938
41.71152 | 29.79549
41.78133 | 29.79432
41.84986 | 29.79453
41.92013 | 29.80285
41.98957 | 29.80278
42.0589 | 29.805
42.12782 | 29.80578
42.19802 | 29.81007
42.26732 | 29.81539
42.33626 | 29.81129
42.40575 | 29.82008
42.47592 | 29.82211
42.54469 | 29.82157
42.6144 | 29.82735
42.68382 | 29.82658
42.75353 | 29.8315
42.82248 | 29.8325
42.89218 | 29.83563
42.96145 | 29.84172
43.03092 | 29.84247
43.10052 | 29.85218
43.17022 | 29.85558
43.23886 | 29.85684
43.30904 | 29.86429
43.37847 | 29.86417
43.44765 | 29.86805
43.51663 | 29.87003
43.58689 | 29.877
43.6562 | 29.88435
43.72524 | 29.88187
43.79475 | 29.88919
43.86487 | 29.8936
43.93352 | 29.89382
44.00322 | 29.89973
44.07266 | 29.90232
44.14233 | 29.91167
44.2114 | 29.91343
44.28122 | 29.91839
44.35045 | 29.92716
44.41989 | 29.92785
44.48936 | 29.9378
44.55907 | 29.94092
44.62764 | 29.94167
44.69786 | 29.94655
44.76734 | 29.94837
44.8366 | 29.95409
44.90559 | 29.95746
44.97582 | 29.96526
45.04508 | 29.9717
45.11402 | 29.96787
45.18352 | 29.97643
45.25367 | 29.98316
45.32248 | 29.9852
45.39217 | 29.9932
45.46154 | 29.99577
45.53123 | 30.00234
45.60024 | 30.00531
45.66998 | 30.01007
45.73922 | 30.0174
45.80871 | 30.01782
45.8783 | 30.02599
45.94802 | 30.02927
46.01663 | 30.02962
46.08683 | 30.0386
46.1562 | 30.04068
46.22542 | 30.04384
46.29441 | 30.04636
46.36464 | 30.05324
46.434 | 30.0606
46.50299 | 30.05997
46.5725 | 30.0696
46.64265 | 30.0763
46.71126 | 30.07804
46.78104 | 30.08486
46.85032 | 30.0875
46.92009 | 30.09667
46.98917 | 30.09953
47.05895 | 30.10322
47.12822 | 30.11068
47.1977 | 30.10991
47.26715 | 30.11897
47.3368 | 30.12358
47.40545 | 30.12573
47.47563 | 30.13545
47.54511 | 30.13987
47.61442 | 30.14751
47.68336 | 30.1505
47.75357 | 30.15854
47.82291 | 30.16651
47.89182 | 30.16627
47.96125 | 30.17538
48.03144 | 30.17995
48.10025 | 30.1828
48.16995 | 30.19123
48.2393 | 30.19361
48.30904 | 30.20237
48.37804 | 30.2065
48.44774 | 30.21238
48.51699 | 30.22005
48.58647 | 30.22274
48.65607 | 30.23319
48.72579 | 30.23678
48.79444 | 30.24036
48.86459 | 30.25249
48.93398 | 30.25602
49.00317 | 30.263
49.07217 | 30.2677
49.14242 | 30.27601
49.21179 | 30.28653
49.28081 | 30.28705
49.35032 | 30.29749
49.42045 | 30.30228
49.48905 | 30.30527
49.55878 | 30.31375
49.62819 | 30.31832
49.69787 | 30.32574
49.76693 | 30.33032
49.83677 | 30.33736
49.90598 | 30.34719
49.97544 | 30.34881
50.04495 | 30.36121
50.11459 | 30.36683
50.18324 | 30.37135
50.25344 | 30.38323
50.32294 | 30.39009
50.39219 | 30.39857
50.46118 | 30.40227
50.53134 | 30.41032
50.60069 | 30.42006
50.66958 | 30.41998
50.73906 | 30.43073
50.80921 | 30.43841
50.87803 | 30.44211
50.94774 | 30.45114
51.01713 | 30.45397
51.08684 | 30.46408
51.15584 | 30.46819
51.22552 | 30.47464
51.29475 | 30.48159
51.36428 | 30.48402
51.43386 | 30.49354
51.50354 | 30.49772
51.57219 | 30.50203
51.64239 | 30.51198
51.71179 | 30.51544
51.78095 | 30.52286
51.84995 | 30.52606
51.92022 | 30.53265
51.98954 | 30.54009
52.05854 | 30.53864
52.12805 | 30.5476
52.1982 | 30.55323
52.26679 | 30.55584
52.33653 | 30.56462
52.40591 | 30.56985
52.47563 | 30.58062
52.54475 | 30.58453
52.61454 | 30.59111
52.6838 | 30.60108
52.7532 | 30.60247
52.82272 | 30.61466
52.8924 | 30.61978
52.96103 | 30.62265
53.03121 | 30.63261
53.10063 | 30.63408
53.16997 | 30.63959
53.23892 | 30.64424
53.30915 | 30.65082
53.37847 | 30.65729
53.44739 | 30.65596
53.51686 | 30.66482
53.58701 | 30.66897
53.65585 | 30.67094
53.7255 | 30.67637
53.79488 | 30.67756
53.86461 | 30.68326
53.93362 | 30.68564
54.00331 | 30.69043
54.07255 | 30.6974
54.14201 | 30.69753
54.21163 | 30.70573
54.28133 | 30.70925
54.35 | 30.71111
54.42014 | 30.71961
54.48954 | 30.71942
54.5587 | 30.72406
54.62773 | 30.72583
54.69795 | 30.73072
54.76735 | 30.73593
54.83635 | 30.73622
54.90581 | 30.74591
54.97596 | 30.75068
55.04463 | 30.75259
55.11435 | 30.75868
55.1837 | 30.76085
55.25341 | 30.76968
55.32255 | 30.77248
55.39229 | 30.77724
55.46155 | 30.78483
55.53099 | 30.78408
55.60046 | 30.79236
55.67015 | 30.7961
55.73882 | 30.80067
55.80895 | 30.81035
55.87845 | 30.81279
55.94778 | 30.81876
56.01668 | 30.82134
56.08689 | 30.82767
56.15622 | 30.83329
56.22517 | 30.83097
56.29462 | 30.83938
56.36479 | 30.84291
56.43358 | 30.84183
56.50329 | 30.8472
56.57264 | 30.84844
56.64242 | 30.85482
56.7114 | 30.85891
56.7811 | 30.86372
56.85037 | 30.87206
56.91983 | 30.87436
56.98942 | 30.88247
57.05914 | 30.88605
57.12774 | 30.8866
57.19791 | 30.89411
57.26734 | 30.89742
57.3365 | 30.90435
57.40551 | 30.90667
57.47574 | 30.9133
57.5451 | 30.92157
57.61416 | 30.92028
57.6836 | 30.93049
57.75377 | 30.93683
57.82237 | 30.93928
57.89212 | 30.94686
57.96135 | 30.95112
58.03117 | 30.95943
58.10028 | 30.96287
58.17007 | 30.97023
58.2393 | 30.97934
58.30876 | 30.98311
58.37825 | 30.99456
58.44797 | 30.9986
58.51658 | 30.99968
58.58675 | 31.01141
58.65622 | 31.01731
58.72554 | 31.0244
58.79447 | 31.02726
58.86467 | 31.03329
58.93401 | 31.03885
59.0029 | 31.03765
59.07237 | 31.04759
59.14255 | 31.05264
59.2114 | 31.05555
59.28107 | 31.06286
59.35043 | 31.06579
59.42017 | 31.07363
59.48918 | 31.07799
59.55886 | 31.08187
59.62813 | 31.08879
59.6976 | 31.09027
59.76718 | 31.09997
59.8369 | 31.10454
59.90551 | 31.10842
59.97569 | 31.11834
60.0451 | 31.12235
60.11428 | 31.12897
60.18329 | 31.13231
60.25355 | 31.14076
60.32286 | 31.14932
60.39189 | 31.14877
60.46139 | 31.15768
60.53156 | 31.16326
60.60017 | 31.16496
60.66987 | 31.17188
60.73924 | 31.1765
60.80896 | 31.1854
60.87807 | 31.19015
60.94784 | 31.1973
61.01716 | 31.20531
61.08655 | 31.20898
61.15608 | 31.22072
61.22573 | 31.22463
61.29433 | 31.22779
61.36457 | 31.23653
61.43398 | 31.24039
61.50331 | 31.24935
61.57224 | 31.25379
61.64248 | 31.26403
61.71173 | 31.27377
61.78072 | 31.27487
61.85016 | 31.28805
61.92033 | 31.29548
61.98908 | 31.30193
62.05885 | 31.3131
62.12819 | 31.31732
62.19798 | 31.32789
62.2669 | 31.33353
62.33664 | 31.34014
62.40589 | 31.34805
62.47538 | 31.35187
62.54494 | 31.36354
62.6147 | 31.37167
62.68332 | 31.37695
62.75348 | 31.39051
62.8229 | 31.39856
62.89209 | 31.40928
62.96107 | 31.4157
63.03134 | 31.4237
63.10068 | 31.43125
63.16967 | 31.43285
63.23916 | 31.44583
63.30933 | 31.45439
63.37791 | 31.46129
63.44768 | 31.47263
63.51703 | 31.4796
63.58674 | 31.49379
63.65584 | 31.50092
63.72564 | 31.50935
63.79492 | 31.51839
63.86429 | 31.52096
63.9338 | 31.53211
64.00347 | 31.53779
64.07214 | 31.54502
64.14232 | 31.5587
64.21178 | 31.56552
64.28113 | 31.57564
64.35006 | 31.58242
64.4202 | 31.59339
64.48958 | 31.60404
64.5585 | 31.60819
64.62801 | 31.61999
64.69812 | 31.62736
64.76689 | 31.63194
64.83658 | 31.64267
64.90599 | 31.64669
64.97569 | 31.6556
65.04474 | 31.66005
65.11441 | 31.66805
65.18368 | 31.67862
65.25318 | 31.68226
65.32276 | 31.6963
65.39243 | 31.70374
65.46111 | 31.70929
65.53123 | 31.71915
65.60068 | 31.723
65.66984 | 31.72863
65.73883 | 31.73341
65.80911 | 31.74141
65.87843 | 31.75278
65.94743 | 31.75549
66.01697 | 31.76706
66.08713 | 31.77499
66.15574 | 31.78073
66.22544 | 31.79152
66.29481 | 31.79645
66.36451 | 31.80448
66.43364 | 31.80954
66.50342 | 31.81586
66.5727 | 31.82514
66.64207 | 31.8291
66.71161 | 31.83818
66.78126 | 31.84211
66.8499 | 31.84775
66.92009 | 31.86097
66.98959 | 31.8664
67.05887 | 31.87367
67.12782 | 31.87774
67.19802 | 31.88552
67.26735 | 31.8936
67.33625 | 31.89428
67.40571 | 31.90704
67.47588 | 31.91717
67.54471 | 31.92094
67.61438 | 31.93093
67.68375 | 31.93599
67.75347 | 31.94614
67.82246 | 31.95161
67.89222 | 31.9578
67.96144 | 31.96742
68.03095 | 31.96919
68.10053 | 31.97806
68.1702 | 31.98044
68.2389 | 31.98192
68.30901 | 31.99155
68.37846 | 31.99728
68.44762 | 32.00705
68.51661 | 32.01271
68.58688 | 32.02184
68.65624 | 32.03111
68.72528 | 32.03194
68.79474 | 32.0428
68.86486 | 32.04837
68.93352 | 32.04905
69.00322 | 32.05581
69.07255 | 32.05945
69.14225 | 32.06873
69.21141 | 32.07401
69.28119 | 32.07938
69.35046 | 32.08847
69.41984 | 32.09055
69.48938 | 32.1017
69.55905 | 32.10661
69.62766 | 32.10846
69.69786 | 32.11794
69.76732 | 32.11797
69.83664 | 32.12403
69.90558 | 32.12807
69.97579 | 32.13583
70.0451 | 32.14244
70.11405 | 32.14364
70.18354 | 32.15296
70.25369 | 32.15972
70.32249 | 32.16227
70.39218 | 32.17083
70.46156 | 32.17377
70.53128 | 32.18039
70.60027 | 32.18264
70.66995 | 32.18646
70.73925 | 32.19491
70.80874 | 32.19811
70.87828 | 32.20743
70.94802 | 32.212
71.01665 | 32.2149
71.08684 | 32.22535
71.15621 | 32.22889
71.22539 | 32.23507
71.29442 | 32.23962
71.36467 | 32.24644
71.43397 | 32.25338
71.503 | 32.25389
71.57251 | 32.26393
71.64262 | 32.27193
71.71129 | 32.27735
71.78099 | 32.28897
71.85037 | 32.29234
71.92007 | 32.30147
71.9892 | 32.30804
72.05896 | 32.31366
72.12823 | 32.32154
72.19764 | 32.32308
72.26714 | 32.3323
72.33684 | 32.3367
72.40541 | 32.34048
72.47566 | 32.352
72.5451 | 32.35681
72.61444 | 32.36318
72.68336 | 32.36767
72.7536 | 32.3754
72.82285 | 32.38401
72.89185 | 32.3863
72.96127 | 32.39827
73.03146 | 32.40571
73.10023 | 32.4086
73.16995 | 32.41722
73.23932 | 32.42238
73.30905 | 32.43285
73.37803 | 32.43799
73.44776 | 32.44307
73.51701 | 32.45166
73.58649 | 32.45711
73.6561 | 32.46642
73.72578 | 32.47263
73.79443 | 32.47806
73.86457 | 32.49257
73.93401 | 32.49887
74.00316 | 32.50836
74.07219 | 32.51336
74.14241 | 32.52198
74.21179 | 32.53131
74.28079 | 32.53332
74.3503 | 32.54466
74.42044 | 32.55038
74.48907 | 32.554
74.5588 | 32.56175
74.62816 | 32.56785
74.69784 | 32.57744
74.76696 | 32.58129
74.83673 | 32.58791
74.906 | 32.59825
74.9754 | 32.60201
75.04492 | 32.61284
75.11462 | 32.6178
75.18325 | 32.62044
75.25339 | 32.63126
75.3229 | 32.63662
75.3922 | 32.64554
75.46114 | 32.64881
75.53132 | 32.65542
75.60066 | 32.66172
75.66958 | 32.6617
75.73908 | 32.67175
75.80922 | 32.67886
75.87802 | 32.68058
75.94774 | 32.69008
76.01712 | 32.69388
76.08679 | 32.70146
76.15582 | 32.70421
76.22549 | 32.70981
76.2948 | 32.71809
76.36433 | 32.71914
76.43387 | 32.72829
76.50355 | 32.73084
76.57223 | 32.7307
76.64235 | 32.73537
76.71179 | 32.73447
76.78093 | 32.73554
76.84997 | 32.73507
76.92023 | 32.73743
76.98955 | 32.73858
77.05855 | 32.72617
77.12805 | 32.71874
77.19819 | 32.69908
77.21889 | 31.17532

## B1
B1 | B1
Dehnung | Standardkraft
% | N/mm²
0 | 0.8248931
5.324681e-06 | 0.8054604
-4.42399e-06 | 0.7880652
5.218718e-06 | 0.7730445
-8.742015e-06 | 0.7582213
1.483493e-06 | 0.747127
0.0001043479 | 0.7358602
0.0005216069 | 0.7302658
0.001230611 | 0.7304466
0.002144628 | 0.7358972
0.003280004 | 0.7488455
0.004719814 | 0.7689651
0.006350199 | 0.7937877
0.00802297 | 0.8212362
0.009684536 | 0.847309
0.01135964 | 0.874248
0.01301249 | 0.9031817
0.01470584 | 0.9312249
0.0163766 | 0.9591561
0.0180205 | 0.9900969
0.01966943 | 1.018199
0.02136207 | 1.047888
0.02301526 | 1.078583
0.0246865 | 1.108385
0.02635421 | 1.139117
0.02801723 | 1.168203
0.02968285 | 1.198384
0.03135358 | 1.229822
0.03300547 | 1.260101
0.03466916 | 1.290246
0.03633706 | 1.321977
0.03803547 | 1.353471
0.0396636 | 1.383187
0.04135113 | 1.416295
0.04300623 | 1.446882
0.04467572 | 1.478319
0.04634412 | 1.509047
0.04802635 | 1.539587
0.04966201 | 1.570026
0.05133732 | 1.60119
0.05302074 | 1.631183
0.05467211 | 1.66208
0.05632989 | 1.692168
0.05802406 | 1.723646
0.05968428 | 1.755089
0.06135101 | 1.785949
0.06303313 | 1.817944
0.06470709 | 1.848888
0.06634259 | 1.880284
0.06801356 | 1.910974
0.0697039 | 1.944916
0.0713554 | 1.976207
0.07300909 | 2.00834
0.07470176 | 2.035789
0.07636518 | 2.067789
0.0780312 | 2.09915
0.07968373 | 2.129109
0.08134058 | 2.160046
0.08301976 | 2.19245
0.08468853 | 2.222171
0.08633508 | 2.254098
0.08800321 | 2.284435
0.08970208 | 2.315447
0.09134152 | 2.34574
0.09301869 | 2.377807
0.09469821 | 2.407715
0.09635512 | 2.438958
0.09802813 | 2.468203
0.09967973 | 2.498267
0.101365 | 2.530243
0.1030269 | 2.559727
0.1046993 | 2.590406
0.1063671 | 2.621986
0.1080203 | 2.652564
0.109697 | 2.683305
0.1113773 | 2.714103
0.113039 | 2.743767
0.114707 | 2.775347
0.1163618 | 2.806061
0.1180237 | 2.837807
0.11969 | 2.868798
0.1213623 | 2.899742
0.1230314 | 2.93104
0.1246836 | 2.961492
0.1263583 | 2.992759
0.1280251 | 3.024475
0.1296763 | 3.052395
0.1313459 | 3.081622
0.1330126 | 3.110256
0.1346643 | 3.141799
0.1363412 | 3.173126
0.1380104 | 3.203317
0.1396721 | 3.234173
0.141332 | 3.265018
0.1430426 | 3.296223
0.1446888 | 3.328192
0.1463496 | 3.359404
0.1480052 | 3.406146
0.149725 | 3.438011
0.1513301 | 3.46754
0.1529061 | 3.488483
0.1546973 | 3.517778
0.1563452 | 3.547318
0.158006 | 3.574995
0.1596869 | 3.612146
0.1613543 | 3.656922
0.1630201 | 3.688684
0.164675 | 3.718701
0.1661905 | 3.732937
0.1680101 | 3.762277
0.1696642 | 3.79281
0.1713201 | 3.824034
0.1729915 | 3.854754
0.1747903 | 3.900756
0.1763404 | 3.942879
0.1783187 | 3.967397
0.1795737 | 3.982903
0.1813401 | 4.015697
0.1829862 | 4.047791
0.1846824 | 4.08066
0.1863347 | 4.11372
0.1880038 | 4.145161
0.189664 | 4.177682
0.191338 | 4.208881
0.1929917 | 4.240386
0.1946889 | 4.27363
0.1963651 | 4.307851
0.1980058 | 4.339708
0.1996829 | 4.374228
0.2013277 | 4.40673
0.2030037 | 4.440659
0.204673 | 4.472897
0.206364 | 4.504765
0.2080151 | 4.537342
0.2096874 | 4.56924
0.2113511 | 4.602785
0.2129881 | 4.63435
0.2146929 | 4.665911
0.2163634 | 4.69782
0.2180147 | 4.72969
0.2196954 | 4.760729
0.2213177 | 4.792948
0.2230091 | 4.824483
0.2246808 | 4.855694
0.22634 | 4.88846
0.2280232 | 4.919407
0.2296964 | 4.951603
0.2313493 | 4.981777
0.2330055 | 5.013712
0.234672 | 5.045256
0.2363658 | 5.076379
0.2380228 | 5.10774
0.2396998 | 5.139407
0.2413812 | 5.17026
0.2430461 | 5.201461
0.2447156 | 5.232096
0.2463731 | 5.264532
0.2480293 | 5.294492
0.2496944 | 5.327321
0.2501935 | 5.337006
0.251881 | 5.368453
0.2535334 | 5.39833
0.2552024 | 5.429154
0.2569229 | 5.464846
0.2625911 | 5.574246
0.274887 | 5.821596
0.2917852 | 6.161007
0.3087834 | 6.50169
0.3258074 | 6.84016
0.3455486 | 7.231601
0.3635951 | 7.598531
0.3834322 | 8.001811
0.4005938 | 8.345384
0.4185289 | 8.704575
0.4377568 | 9.081981
0.4580684 | 9.479446
0.4797052 | 9.899567
0.4966305 | 10.23188
0.5140121 | 10.5798
0.5323411 | 10.94352
0.5512091 | 11.32111
0.5704118 | 11.71113
0.5903033 | 12.10842
0.6104528 | 12.51113
0.6310103 | 12.91493
0.6514066 | 13.32028
0.67233 | 13.72884
0.6932055 | 14.14467
0.7140415 | 14.56728
0.7349517 | 14.9917
0.7557752 | 15.41703
0.7768627 | 15.83799
0.797791 | 16.25844
0.8190374 | 16.67412
0.8397546 | 17.08776
0.8603868 | 17.49881
0.8808526 | 17.91432
0.901589 | 18.33322
0.9223369 | 18.75557
0.9433355 | 19.17621
0.964452 | 19.58972
0.9851022 | 19.99888
1.006096 | 20.4038
1.026872 | 20.80959
1.047868 | 21.21837
1.068584 | 21.63095
1.089603 | 22.04336
1.110309 | 22.45214
1.13097 | 22.85503
1.15172 | 23.25539
1.172514 | 23.65492
1.193426 | 24.03874
1.214117 | 24.41547
1.235285 | 24.79198
1.256095 | 25.17601
1.276962 | 25.57126
1.297604 | 25.9633
1.31837 | 26.34965
1.339008 | 26.733
1.359852 | 27.11709
1.381053 | 27.50471
1.401901 | 27.89776
1.422884 | 28.28855
1.443531 | 28.654
1.464479 | 28.95255
1.485214 | 29.2463
1.506276 | 29.53722
1.527061 | 29.90431
1.547633 | 30.27999
1.568212 | 30.66116
1.58891 | 31.04786
1.609884 | 31.43735
1.630768 | 31.82794
1.652136 | 32.21249
1.672944 | 32.59278
1.693814 | 32.96743
1.714569 | 33.34248
1.735409 | 33.71882
1.756038 | 34.09799
1.776724 | 34.47768
1.797491 | 34.85589
1.818032 | 35.23074
1.838903 | 35.60047
1.859694 | 35.96937
1.880843 | 36.33692
1.90165 | 36.70826
1.922872 | 37.08404
1.943995 | 37.46151
1.964863 | 37.83679
1.985554 | 38.20416
2.006114 | 38.5633
2.026696 | 38.91812
2.04721 | 39.27299
2.068319 | 39.62892
2.089143 | 39.99045
2.110127 | 40.353
2.130858 | 40.71613
2.151885 | 41.07613
2.172776 | 41.43098
2.193783 | 41.7829
2.214944 | 42.13012
2.235505 | 42.47632
2.256065 | 42.82055
2.2765 | 43.16938
2.297364 | 43.51986
2.318105 | 43.87294
2.339231 | 44.22251
2.360146 | 44.56897
2.380892 | 44.91086
2.401752 | 45.25215
2.422597 | 45.59643
2.443606 | 45.94459
2.464333 | 46.29555
2.485379 | 46.6441
2.505982 | 46.98899
2.526791 | 47.32793
2.547517 | 47.66624
2.568487 | 48.0035
2.589252 | 48.34355
2.610107 | 48.6872
2.631274 | 49.03305
2.651963 | 49.37818
2.672866 | 49.7174
2.693501 | 50.05046
2.714219 | 50.37793
2.734833 | 50.70524
2.755891 | 51.03368
2.776968 | 51.36648
2.797801 | 51.70195
2.818639 | 52.03717
2.839335 | 52.37128
2.860274 | 52.69863
2.88095 | 53.02292
2.902125 | 53.3404
2.922717 | 53.65666
2.943347 | 53.97202
2.963848 | 54.29178
2.984693 | 54.61444
3.005626 | 54.93838
3.0267 | 55.26053
3.047957 | 55.57599
3.068716 | 55.88735
3.089683 | 56.19493
3.110373 | 56.50485
3.131262 | 56.81699
3.151886 | 57.13146
3.172788 | 57.4448
3.193333 | 57.75661
3.213941 | 58.06529
3.234768 | 58.37078
3.255674 | 58.67501
3.276753 | 58.97851
3.297639 | 59.28723
3.318933 | 59.60057
3.339837 | 59.91553
3.360717 | 60.22634
3.381268 | 60.52821
3.401852 | 60.82359
3.422334 | 61.11472
3.442972 | 61.40808
3.464083 | 61.7038
3.484856 | 62.00425
3.505855 | 62.30327
3.526562 | 62.60386
3.547653 | 62.89983
3.568509 | 63.19459
3.589734 | 63.48404
3.610679 | 63.77099
3.631354 | 64.05531
3.651843 | 64.34149
3.672389 | 64.63034
3.69327 | 64.91997
3.714027 | 65.2096
3.735274 | 65.49244
3.755969 | 65.77148
3.776907 | 66.04377
3.797651 | 66.31597
3.818653 | 66.58989
3.839477 | 66.86698
3.86028 | 67.14407
3.881234 | 67.41784
3.90178 | 67.68545
3.922609 | 67.94777
3.943294 | 68.20889
3.9643 | 68.46858
3.984993 | 68.73075
4.005963 | 68.99572
4.026935 | 69.26247
4.047781 | 69.52855
4.068527 | 69.79001
4.089214 | 70.04767
4.109896 | 70.30155
4.130559 | 70.55697
4.151833 | 70.81308
4.172742 | 71.07408
4.193739 | 71.33485
4.21443 | 71.59386
4.235286 | 71.84765
4.256092 | 72.0972
4.276979 | 72.34319
4.298005 | 72.58524
4.318513 | 72.82644
4.339218 | 73.06665
4.359675 | 73.31146
4.380676 | 73.55569
4.401503 | 73.80204
4.422866 | 74.0436
4.443821 | 74.28145
4.464609 | 74.51497
4.485458 | 74.74532
4.506253 | 74.97652
4.527004 | 75.20871
4.547511 | 75.44147
4.568468 | 75.67035
4.588927 | 75.8964
4.609744 | 76.11703
4.63053 | 76.33674
4.651647 | 76.55499
4.672537 | 76.77423
4.693506 | 76.99655
4.714833 | 77.22058
4.735626 | 77.44327
4.756472 | 77.65914
4.777024 | 77.86805
4.797648 | 78.07145
4.818066 | 78.27442
4.839012 | 78.47875
4.859972 | 78.68687
4.88085 | 78.89763
4.901739 | 79.10914
4.922566 | 79.32023
4.943622 | 79.52631
4.964497 | 79.73011
4.985695 | 79.92815
5.006395 | 80.12366
5.027015 | 80.31751
5.047458 | 80.51414
5.068221 | 80.71157
5.088975 | 80.90886
5.109891 | 81.10222
5.131002 | 81.28984
5.151672 | 81.47396
5.172663 | 81.6548
5.193411 | 81.83762
5.214493 | 82.0206
5.235209 | 82.20497
5.256175 | 82.38568
5.276909 | 82.56302
5.297626 | 82.73404
5.318374 | 82.90035
5.33931 | 83.06527
5.360331 | 83.22958
5.380848 | 83.39822
5.402058 | 83.56935
5.422835 | 83.73972
5.443747 | 83.90578
5.464398 | 84.06434
5.485104 | 84.21803
5.505708 | 84.36848
5.526534 | 84.51941
5.547778 | 84.67026
5.568612 | 84.82313
5.589543 | 84.97339
5.610184 | 85.12295
5.631123 | 85.2672
5.651767 | 85.4084
5.67286 | 85.545
5.693644 | 85.67834
5.714232 | 85.8111
5.734796 | 85.94482
5.755447 | 86.08221
5.776454 | 86.22086
5.797347 | 86.35978
5.818731 | 86.49218
5.839568 | 86.62018
5.860507 | 86.74205
5.881191 | 86.86344
5.902155 | 86.98531
5.922852 | 87.10871
5.943512 | 87.23007
5.964332 | 87.34755
5.984796 | 87.46022
6.005676 | 87.5689
6.026427 | 87.67667
6.047596 | 87.78373
6.068421 | 87.89277
6.089586 | 88.00276
6.110689 | 88.11261
6.131541 | 88.21911
6.152198 | 88.3175
6.172774 | 88.40957
6.193357 | 88.49538
6.21384 | 88.58066
6.234895 | 88.66644
6.255685 | 88.75518
6.276633 | 88.8436
6.297428 | 88.93066
6.318397 | 89.01396
6.339296 | 89.09256
6.360336 | 89.16715
6.38157 | 89.23658
6.4022 | 89.3019
6.422841 | 89.3648
6.443226 | 89.43006
6.464158 | 89.49487
6.484828 | 89.56133
6.505976 | 89.62313
6.526877 | 89.68183
6.547612 | 89.73627
6.56852 | 89.78854
6.589358 | 89.84098
6.610317 | 89.8928
6.631059 | 89.94503
6.652114 | 89.99296
6.672645 | 90.03713
6.693449 | 90.07621
6.714155 | 90.11265
6.735125 | 90.14672
6.755872 | 90.18037
6.776674 | 90.21642
6.797841 | 90.25225
6.818545 | 90.28606
6.839398 | 90.3141
6.860044 | 90.33637
6.880816 | 90.35406
6.90142 | 90.37052
6.922463 | 90.38681
6.943557 | 90.40561
6.964507 | 90.42482
6.985337 | 90.44022
7.006056 | 90.45294
7.027005 | 90.45942
7.047721 | 90.46232
7.068871 | 90.45918
7.089437 | 90.45406
7.110078 | 90.44705
7.130584 | 90.44286
7.151463 | 90.43973
7.172367 | 90.43651
7.193446 | 90.43014
7.214701 | 90.41852
7.235436 | 90.40239
7.256325 | 90.38238
7.277039 | 90.36183
7.297927 | 90.34117
7.318447 | 90.32202
7.339275 | 90.29995
7.359867 | 90.27608
7.3805 | 90.24663
7.401341 | 90.21532
7.422373 | 90.18161
7.443359 | 90.14761
7.464193 | 90.11376
7.485546 | 90.0805
7.506487 | 90.04595
7.527363 | 90.00643
7.547937 | 89.96146
7.568626 | 89.91073
7.589049 | 89.85666
7.609749 | 89.80244
7.63089 | 89.74863
7.651603 | 89.69801
7.672631 | 89.64564
7.693333 | 89.59234
7.714442 | 89.5334
7.735292 | 89.47075
7.742294 | 89.44937
7.763548 | 89.38097
7.784167 | 89.31052
7.804806 | 89.23784
7.825227 | 89.1658
7.84601 | 89.09333
7.915674 | 88.83983
7.985301 | 88.55338
8.054657 | 88.25729
8.124055 | 87.92782
8.193727 | 87.59749
8.262889 | 87.24383
8.33245 | 86.86562
8.401908 | 86.49211
8.471426 | 86.07375
8.540267 | 85.64299
8.61046 | 85.21116
8.679922 | 84.74389

## B2
B2 | B2
Dehnung | Standardkraft
% | N/mm²
0 | 0.8380246
-3.324615e-05 | 0.8183844
-1.404021e-05 | 0.8021447
-2.376239e-05 | 0.7863222
-3.812048e-05 | 0.7726817
4.882283e-05 | 0.7595385
0.0004415247 | 0.7528352
0.001091189 | 0.7525341
0.001948357 | 0.7573838
0.00312625 | 0.769458
0.004516204 | 0.787671
0.006127914 | 0.8116728
0.007786725 | 0.8362437
0.009434753 | 0.8628235
0.01113015 | 0.8884696
0.01279248 | 0.9156306
0.01443699 | 0.9413612
0.0161083 | 0.9691587
0.01775612 | 0.9964242
0.01945355 | 1.025027
0.02110455 | 1.053473
0.02279176 | 1.082397
0.02443422 | 1.110491
0.02610863 | 1.138221
0.02777044 | 1.167666
0.02944766 | 1.196464
0.03112475 | 1.2263
0.03276888 | 1.253508
0.03444802 | 1.284508
0.03610251 | 1.313504
0.03777838 | 1.342827
0.03943737 | 1.371599
0.04111277 | 1.400242
0.04276877 | 1.426219
0.04445696 | 1.454047
0.04610332 | 1.481623
0.04778168 | 1.509856
0.04942584 | 1.538794
0.05110865 | 1.567984
0.05277941 | 1.596964
0.05454244 | 1.636481
0.05612575 | 1.676654
0.05797532 | 1.698698
0.05943836 | 1.720065
0.0611234 | 1.746845
0.06257227 | 1.785448
0.06444825 | 1.824981
0.06613702 | 1.854304
0.06779464 | 1.885118
0.06944659 | 1.91372
0.07110885 | 1.945115
0.07279436 | 1.972196
0.0743546 | 1.98611
0.07612509 | 2.015152
0.07776575 | 2.044433
0.07945678 | 2.074411
0.08111291 | 2.105246
0.08278026 | 2.135311
0.08443411 | 2.165061
0.08610137 | 2.195154
0.08784474 | 2.24543
0.08930405 | 2.26221
0.09112493 | 2.290701
0.09277808 | 2.322419
0.09445042 | 2.355332
0.09611736 | 2.386449
0.09777499 | 2.418267
0.09945427 | 2.449517
0.1011378 | 2.48068
0.1028001 | 2.512437
0.1044558 | 2.543544
0.1061225 | 2.575365
0.1078022 | 2.608067
0.1094797 | 2.639455
0.1111192 | 2.67161
0.1128047 | 2.70359
0.1144586 | 2.735915
0.1161071 | 2.767862
0.1177826 | 2.799815
0.1194467 | 2.831125
0.1211257 | 2.863154
0.1227968 | 2.894891
0.1244366 | 2.926474
0.126123 | 2.957995
0.1277709 | 2.989343
0.129445 | 3.02076
0.131094 | 3.053931
0.1327838 | 3.083329
0.1344561 | 3.115717
0.1361182 | 3.146872
0.1377857 | 3.177553
0.1394282 | 3.208978
0.1411115 | 3.240227
0.142768 | 3.271126
0.1444765 | 3.303092
0.1461101 | 3.333579
0.1478042 | 3.365026
0.1494646 | 3.396213
0.1511285 | 3.427628
0.1527845 | 3.459022
0.1544781 | 3.488854
0.1561182 | 3.520287
0.1577916 | 3.550902
0.1594633 | 3.582202
0.1611418 | 3.614134
0.1627991 | 3.644213
0.164437 | 3.675812
0.166126 | 3.706567
0.167779 | 3.737714
0.169453 | 3.768792
0.1711207 | 3.799985
0.1727853 | 3.829642
0.1744582 | 3.860504
0.1761186 | 3.890763
0.1777845 | 3.921401
0.1794612 | 3.951816
0.1811478 | 3.982845
0.1827911 | 4.013553
0.1844572 | 4.043547
0.1861397 | 4.074558
0.1878102 | 4.103875
0.1894582 | 4.134539
0.1911228 | 4.163675
0.1928067 | 4.194852
0.1944346 | 4.224928
0.1961446 | 4.255365
0.1977748 | 4.286259
0.1994784 | 4.31509
0.2011222 | 4.345287
0.2028324 | 4.375732
0.2044678 | 4.405849
0.2061437 | 4.436957
0.2077984 | 4.466576
0.2094444 | 4.496832
0.2111294 | 4.526654
0.2127809 | 4.554757
0.2144445 | 4.584746
0.2161489 | 4.614098
0.2177951 | 4.643249
0.2194371 | 4.673522
0.2210824 | 4.698413
0.2227917 | 4.728307
0.224441 | 4.758699
0.2261154 | 4.787121
0.2277861 | 4.815288
0.2294389 | 4.845718
0.2311117 | 4.877191
0.2327772 | 4.912817
0.2344323 | 4.957129
0.2361081 | 4.98528
0.2377936 | 5.01265
0.2393856 | 5.02999
0.2411162 | 5.058329
0.2427932 | 5.08865
0.2444377 | 5.115917
0.245823 | 5.156286
0.2477708 | 5.196353
0.249429 | 5.225492
0.2502655 | 5.240655
0.2519556 | 5.272926
0.2536178 | 5.299622
0.2551505 | 5.313949
0.2569236 | 5.342551
0.2586029 | 5.372528
0.2603026 | 5.412082
0.265438 | 5.530308
0.2773074 | 5.757225
0.2960294 | 6.147175
0.3130781 | 6.501629
0.3306025 | 6.854371
0.3504922 | 7.250869
0.368727 | 7.613984
0.3888193 | 8.011486
0.4059875 | 8.354332
0.4243103 | 8.720324
0.443752 | 9.111546
0.4640561 | 9.526152
0.4857021 | 9.95995
0.5079987 | 10.41005
0.5256334 | 10.75796
0.5439088 | 11.11752
0.5629304 | 11.48931
0.5826589 | 11.87481
0.6027802 | 12.2774
0.6238414 | 12.6924
0.6447368 | 13.11355
0.6656059 | 13.53274
0.6862484 | 13.94671
0.7068325 | 14.35454
0.7273831 | 14.75856
0.7479107 | 15.16298
0.769015 | 15.56979
0.789735 | 15.98469
0.8107547 | 16.40178
0.8314672 | 16.82169
0.8525323 | 17.23873
0.8734163 | 17.65243
0.8945938 | 18.06172
0.9156549 | 18.46711
0.9362694 | 18.87159
0.9568494 | 19.27537
0.9773038 | 19.68331
0.9981794 | 20.09164
1.018886 | 20.50353
1.040139 | 20.90987
1.06096 | 21.3131
1.081795 | 21.70966
1.102597 | 22.10618
1.123526 | 22.50556
1.144435 | 22.90848
1.165242 | 23.31299
1.18619 | 23.71458
1.20672 | 24.11165
1.227587 | 24.50232
1.248218 | 24.89071
1.269177 | 25.27605
1.289901 | 25.66363
1.31085 | 26.05372
1.331871 | 26.44627
1.352684 | 26.83852
1.373479 | 27.22534
1.394106 | 27.60799
1.41492 | 27.98561
1.43554 | 28.36446
1.456676 | 28.74441
1.477673 | 29.12744
1.498627 | 29.51219
1.519374 | 29.89542
1.540176 | 30.27749
1.561051 | 30.65464
1.581822 | 31.02946
1.602959 | 31.39841
1.623496 | 31.76634
1.644172 | 32.13398
1.664636 | 32.50774
1.685555 | 32.8846
1.70646 | 33.2647
1.72764 | 33.64155
1.748757 | 34.01253
1.769494 | 34.3768
1.790398 | 34.73761
1.811092 | 35.10143
1.831971 | 35.46737
1.852469 | 35.83728
1.873406 | 36.205
1.893892 | 36.57115
1.914628 | 36.93232
1.935416 | 37.29159
1.956514 | 37.64933
1.977457 | 38.00711
1.99834 | 38.36929
2.019701 | 38.73451
2.040551 | 39.10051
2.061441 | 39.46026
2.081989 | 39.81214
2.102591 | 40.1542
2.123061 | 40.47263
2.143889 | 40.79039
2.164955 | 41.11066
2.185724 | 41.45381
2.206706 | 41.80268
2.227442 | 42.15181
2.248528 | 42.49408
2.269403 | 42.83319
2.290607 | 43.16721
2.311415 | 43.4985
2.331995 | 43.82668
2.352466 | 44.15748
2.373046 | 44.49108
2.393904 | 44.82796
2.41475 | 45.16583
2.435946 | 45.49774
2.456625 | 45.82758
2.477599 | 46.15467
2.498317 | 46.48553
2.519344 | 46.81928
2.540132 | 47.15628
2.56103 | 47.49142
2.581868 | 47.82379
2.602568 | 48.15165
2.62336 | 48.47407
2.644127 | 48.79555
2.665296 | 49.11559
2.685798 | 49.43876
2.70692 | 49.76595
2.727769 | 50.09633
2.748627 | 50.42517
2.769337 | 50.74793
2.790072 | 51.06474
2.810726 | 51.37701
2.831433 | 51.69151
2.852669 | 52.00743
2.87351 | 52.32717
2.894461 | 52.64627
2.915119 | 52.96574
2.936039 | 53.28031
2.956772 | 53.59103
2.977702 | 53.89742
2.998649 | 54.19824
3.0192 | 54.49823
3.03981 | 54.79731
3.060323 | 55.10201
3.081414 | 55.40784
3.102251 | 55.71524
3.123567 | 56.01759
3.144491 | 56.31696
3.165443 | 56.61132
3.186152 | 56.9042
3.207032 | 57.19787
3.227798 | 57.4941
3.248465 | 57.7926
3.269319 | 58.0904
3.289708 | 58.38656
3.310585 | 58.6782
3.331322 | 58.97048
3.352473 | 59.26162
3.37335 | 59.55558
3.394412 | 59.85401
3.415622 | 60.15122
3.436394 | 60.44671
3.457219 | 60.73495
3.477715 | 61.01764
3.498303 | 61.29553
3.518791 | 61.57357
3.539753 | 61.85256
3.560633 | 62.13592
3.58153 | 62.42166
3.602368 | 62.70774
3.623244 | 62.99278
3.644293 | 63.27307
3.665202 | 63.55159
3.686495 | 63.82565
3.707142 | 64.09729
3.7278 | 64.36629
3.74825 | 64.63895
3.769013 | 64.91277
3.789776 | 65.18867
3.810798 | 65.46113
3.831837 | 65.72782
3.852513 | 65.99085
3.87347 | 66.25088
3.894273 | 66.51286
3.915324 | 66.77459
3.936018 | 67.03845
3.957006 | 67.29945
3.977654 | 67.55644
3.99842 | 67.80829
4.019112 | 68.05615
4.040022 | 68.30372
4.060841 | 68.55299
4.08153 | 68.80619
4.102722 | 69.06362
4.123495 | 69.3241
4.144346 | 69.57946
4.165 | 69.82953
4.185768 | 70.07381
4.206345 | 70.31705
4.227291 | 70.56126
4.248502 | 70.80854
4.269407 | 71.06085
4.290333 | 71.31097
4.31099 | 71.56035
4.331929 | 71.8034
4.352578 | 72.04402
4.373739 | 72.27837
4.394472 | 72.51185
4.415064 | 72.74386
4.435594 | 72.97774
4.456324 | 73.21322
4.477278 | 73.45054
4.498291 | 73.68769
4.5196 | 73.91952
4.540364 | 74.14701
4.561318 | 74.36973
4.581975 | 74.59234
4.602885 | 74.81576
4.623426 | 75.04149
4.644169 | 75.26515
4.664869 | 75.48712
4.685452 | 75.70262
4.706325 | 75.9133
4.727217 | 76.12309
4.7483 | 76.33138
4.769129 | 76.54422
4.790382 | 76.75875
4.811425 | 76.97392
4.832261 | 77.1862
4.852939 | 77.39263
4.873503 | 77.59359
4.894029 | 77.79054
4.914598 | 77.98899
4.935753 | 78.18909
4.956522 | 78.39421
4.977523 | 78.60016
4.998256 | 78.80648
5.019319 | 79.00995
5.040188 | 79.20914
5.061285 | 79.40386
5.082353 | 79.59514
5.102867 | 79.78496
5.123453 | 79.97463
5.143928 | 80.16654
5.164825 | 80.35724
5.185496 | 80.54747
5.206766 | 80.73229
5.227495 | 80.91437
5.248338 | 81.09291
5.269136 | 81.27155
5.29013 | 81.4514
5.311076 | 81.6323
5.331797 | 81.81346
5.352737 | 81.99009
5.373369 | 82.16269
5.394215 | 82.32938
5.414937 | 82.49458
5.435938 | 82.65843
5.456665 | 82.82419
5.477588 | 82.99202
5.4987 | 83.1593
5.519408 | 83.32506
5.540303 | 83.48363
5.560873 | 83.63717
5.581627 | 83.78524
5.602241 | 83.93258
5.623427 | 84.08012
5.644328 | 84.23127
5.665256 | 84.38336
5.686005 | 84.53489
5.706788 | 84.68369
5.72767 | 84.82709
5.748382 | 84.96807
5.769516 | 85.10498
5.790113 | 85.24175
5.810752 | 85.37772
5.831233 | 85.51832
5.852177 | 85.66003
5.873014 | 85.80291
5.894222 | 85.94218
5.915396 | 86.07681
5.936176 | 86.20626
5.95707 | 86.33265
5.977802 | 86.45813
5.998747 | 86.58407
6.019289 | 86.71043
6.040185 | 86.83265
6.060708 | 86.95138
6.081429 | 87.06617
6.102171 | 87.18013
6.123212 | 87.29254
6.144151 | 87.40499
6.165074 | 87.51934
6.186397 | 87.63429
6.207225 | 87.74832
6.228104 | 87.85608
6.248671 | 87.95732
6.269268 | 88.05299
6.289736 | 88.14592
6.310476 | 88.23888
6.331493 | 88.33349
6.352261 | 88.43143
6.373236 | 88.52762
6.394003 | 88.62407
6.415071 | 88.71409
6.435959 | 88.80068
6.457208 | 88.88133
6.478044 | 88.95967
6.498749 | 89.03474
6.519177 | 89.11129
6.539854 | 89.18971
6.56067 | 89.26962
6.581473 | 89.34803
6.602708 | 89.42083
6.623363 | 89.48948
6.644333 | 89.55451
6.665037 | 89.62043
6.686074 | 89.68775
6.706839 | 89.75637
6.727769 | 89.82256
6.748563 | 89.8844
6.769191 | 89.94086
6.789981 | 89.9934
6.810748 | 90.04514
6.831717 | 90.09454
6.852341 | 90.14615
6.873484 | 90.19857
6.894371 | 90.25124
6.915186 | 90.30137
6.93586 | 90.3457
6.956607 | 90.38557
6.977273 | 90.42272
6.997992 | 90.46036
7.019253 | 90.49874
7.040182 | 90.53915
7.061166 | 90.57771
7.081848 | 90.61331
7.102773 | 90.64385
7.123477 | 90.67005
7.144492 | 90.69273
7.165399 | 90.71187
7.185929 | 90.73006
7.206551 | 90.74841
7.227103 | 90.76958
7.248141 | 90.78989
7.268952 | 90.81026
7.290357 | 90.82338
7.311231 | 90.83277
7.332088 | 90.83766
7.352797 | 90.8431
7.373679 | 90.84868
7.394376 | 90.8557
7.414971 | 90.86158
7.435793 | 90.86451
7.456306 | 90.86495
7.477142 | 90.86121
7.497916 | 90.85675
7.519131 | 90.85044
7.539918 | 90.84524
7.561056 | 90.84141
7.582269 | 90.83832
7.603089 | 90.83398
7.623874 | 90.82289
7.64439 | 90.8065
7.665069 | 90.78518
7.685512 | 90.76385
7.706565 | 90.7428
7.72742 | 90.72512
7.74832 | 90.70775
7.769099 | 90.6898
7.790076 | 90.66972
7.811104 | 90.64615
7.83194 | 90.61895
7.853178 | 90.58764
7.873746 | 90.55491
7.894393 | 90.52147
7.914854 | 90.49063
7.935676 | 90.45966
7.956368 | 90.42787
7.977436 | 90.39257
7.998423 | 90.35309
8.019082 | 90.30961
8.040002 | 90.26619
8.060931 | 90.22442
8.081909 | 90.18425
8.102627 | 90.14391
8.123648 | 90.10053
8.144272 | 90.05376
8.165014 | 90.003
8.185786 | 89.94945
8.206702 | 89.89569
8.227535 | 89.84212
8.2483 | 89.79199
8.269526 | 89.74251
8.290206 | 89.69378
8.311135 | 89.64083
8.33172 | 89.58423
8.352525 | 89.5228
8.422087 | 89.32145
8.491571 | 89.12925
8.561021 | 88.91128
8.629958 | 88.68738
8.700081 | 88.46486
8.769585 | 88.2161
8.838463 | 87.96621
8.907984 | 87.69648
8.978116 | 87.43672
9.047052 | 87.14973
9.116192 | 86.85438
9.185863 | 86.58245
9.255843 | 86.29028
9.324621 | 85.98938
9.394269 | 85.6951
9.463877 | 85.38699
9.533248 | 85.09097
9.60257 | 84.76983
9.672139 | 84.45485
9.741343 | 84.12601
9.811001 | 83.7915
9.880545 | 83.46638
9.949969 | 83.12299
10.01889 | 82.7887
10.08898 | 82.46692
10.15844 | 82.12431
10.22724 | 81.79053
10.2969 | 81.44742
10.33171 | 77.42612

## B3
B3 | B3
Dehnung | Standardkraft
% | N/mm²
0 | 0.8109165
-2.039803e-06 | 0.788195
-8.397632e-06 | 0.7690043
-7.417466e-06 | 0.7521134
-8.318159e-06 | 0.7374062
2.940496e-06 | 0.7245467
0.000251717 | 0.7153882
0.000824372 | 0.7120286
0.001632452 | 0.7150532
0.002662871 | 0.7231095
0.003946808 | 0.738981
0.005465481 | 0.7587656
0.007134703 | 0.78364
0.008823156 | 0.8085676
0.01045995 | 0.8345433
0.01212382 | 0.8601526
0.01379538 | 0.886758
0.01546086 | 0.9141753
0.01713692 | 0.9412854
0.01879912 | 0.9685856
0.02046312 | 0.9960158
0.02211083 | 1.023065
0.02379966 | 1.051872
0.02546403 | 1.080208
0.02711966 | 1.10838
0.02881024 | 1.134987
0.03047607 | 1.162296
0.03211861 | 1.189207
0.03379207 | 1.217021
0.03545372 | 1.243731
0.03715573 | 1.271616
0.03878726 | 1.301065
0.04051961 | 1.33077
0.04216192 | 1.357211
0.04385927 | 1.405768
0.04548126 | 1.436902
0.04715392 | 1.462469
0.04873602 | 1.479557
0.05045281 | 1.507383
0.05215319 | 1.538847
0.05380355 | 1.586229
0.05547987 | 1.615927
0.05713343 | 1.645172
0.05881733 | 1.676392
0.06048504 | 1.703407
0.06216839 | 1.735013
0.06369458 | 1.747497
0.0654895 | 1.77178
0.06715438 | 1.801829
0.06881264 | 1.83246
0.0704725 | 1.862254
0.07214774 | 1.894112
0.07380859 | 1.921736
0.07549596 | 1.953824
0.07715543 | 2.00714
0.07895777 | 2.023303
0.08042905 | 2.044742
0.08215107 | 2.076689
0.08381015 | 2.106403
0.0854849 | 2.138464
0.08715725 | 2.169642
0.08883574 | 2.200908
0.09049423 | 2.232393
0.09214732 | 2.262499
0.09381421 | 2.293925
0.09549843 | 2.326568
0.09716675 | 2.356388
0.09880254 | 2.387934
0.1004637 | 2.419382
0.1021496 | 2.450403
0.1038283 | 2.480714
0.1054803 | 2.51104
0.1071349 | 2.541591
0.1088253 | 2.572918
0.1104744 | 2.604078
0.112144 | 2.635254
0.1138141 | 2.666127
0.1154705 | 2.695508
0.1171449 | 2.726109
0.1187967 | 2.756823
0.1204694 | 2.788207
0.122151 | 2.818163
0.12381 | 2.8482
0.1254745 | 2.877692
0.1271421 | 2.908913
0.1288118 | 2.938309
0.1304774 | 2.969007
0.1321516 | 2.998835
0.1338059 | 3.028694
0.1354958 | 3.059368
0.1371543 | 3.089571
0.1388334 | 3.119277
0.1404933 | 3.150439
0.1421701 | 3.179984
0.1438358 | 3.21014
0.1455057 | 3.239911
0.1471348 | 3.271135
0.1488176 | 3.301863
0.1504752 | 3.332493
0.1521507 | 3.363102
0.1537967 | 3.394008
0.1554808 | 3.426295
0.1571437 | 3.455415
0.1588044 | 3.48566
0.1604766 | 3.514861
0.1621532 | 3.545683
0.1638276 | 3.574338
0.1654709 | 3.605218
0.1671477 | 3.634257
0.1688028 | 3.663664
0.170491 | 3.692502
0.1721637 | 3.723317
0.1738198 | 3.753274
0.1754752 | 3.783905
0.1771551 | 3.812745
0.17882 | 3.842677
0.1804907 | 3.873117
0.1821894 | 3.903015
0.1838285 | 3.932943
0.1854827 | 3.962032
0.1871638 | 3.992587
0.1888177 | 4.021313
0.1904838 | 4.051805
0.1921588 | 4.079829
0.1938118 | 4.109141
0.1955025 | 4.138572
0.1971676 | 4.168995
0.1988102 | 4.197626
0.2004933 | 4.226685
0.2021474 | 4.257007
0.203816 | 4.284703
0.2054709 | 4.312716
0.2071591 | 4.340202
0.2087925 | 4.368821
0.2104808 | 4.398507
0.2121301 | 4.427729
0.2138233 | 4.457185
0.2154636 | 4.486872
0.2171426 | 4.515801
0.2188055 | 4.54678
0.220448 | 4.58437
0.2221177 | 4.62534
0.2237998 | 4.652505
0.2254676 | 4.678689
0.2270736 | 4.698302
0.2287939 | 4.727573
0.230447 | 4.755882
0.2321613 | 4.78546
0.2339265 | 4.828516
0.2354454 | 4.865157
0.237125 | 4.894762
0.2388082 | 4.925171
0.2404538 | 4.955579
0.2420118 | 4.968931
0.2438293 | 4.995603
0.2454401 | 5.023398
0.2471378 | 5.053581
0.2488083 | 5.082351
0.2501534 | 5.126109
0.2521146 | 5.151262
0.2533949 | 5.168413
0.2551147 | 5.199927
0.2567861 | 5.229871
0.259266 | 5.279732
0.2674861 | 5.444587
0.2825403 | 5.75551
0.2993968 | 6.102565
0.317881 | 6.475171
0.3364085 | 6.842236
0.3535233 | 7.177994
0.372405 | 7.544022
0.392958 | 7.942339
0.4106015 | 8.286261
0.4294506 | 8.656063
0.4490538 | 9.051542
0.4700632 | 9.466609
0.4918007 | 9.896659
0.5088159 | 10.22887
0.5266933 | 10.57168
0.5450749 | 10.92634
0.5643943 | 11.29154
0.5840674 | 11.67125
0.6045043 | 12.06589
0.6255776 | 12.47077
0.6463054 | 12.87888
0.6671483 | 13.28214
0.6876444 | 13.67988
0.7082891 | 14.07257
0.7287314 | 14.4644
0.7497085 | 14.85714
0.7705796 | 15.2503
0.7914367 | 15.64765
0.8122661 | 16.04665
0.8331555 | 16.45138
0.8542154 | 16.85341
0.8751056 | 17.25403
0.8963594 | 17.64957
0.9170536 | 18.04365
0.9377561 | 18.40581
0.9581851 | 18.70224
0.9789426 | 18.99829
0.99967 | 19.29975
1.020718 | 19.68872
1.041806 | 20.08119
1.062442 | 20.47331
1.083403 | 20.86233
1.104203 | 21.25377
1.125214 | 21.64631
1.145991 | 22.04273
1.166993 | 22.43773
1.187608 | 22.83061
1.208332 | 23.21714
1.229043 | 23.59846
1.249912 | 23.97428
1.270759 | 24.34568
1.291451 | 24.72047
1.312621 | 25.09851
1.333415 | 25.48167
1.354312 | 25.86083
1.37492 | 26.23342
1.395728 | 26.6003
1.41632 | 26.96635
1.437209 | 27.33465
1.45848 | 27.70515
1.479304 | 28.08013
1.500214 | 28.4539
1.520877 | 28.82788
1.541851 | 29.19654
1.562509 | 29.56148
1.583644 | 29.92125
1.604416 | 30.27816
1.624981 | 30.63368
1.64551 | 30.99361
1.666258 | 31.36015
1.687205 | 31.72973
1.708191 | 32.09953
1.729462 | 32.45179
1.750229 | 32.76398
1.771207 | 33.06715
1.791873 | 33.36992
1.812791 | 33.70957
1.833378 | 34.05948
1.854084 | 34.41054
1.874804 | 34.76016
1.89537 | 35.10663
1.916209 | 35.45037
1.937077 | 35.79477
1.958193 | 36.13937
1.97899 | 36.48928
2.000282 | 36.84278
2.021339 | 37.19703
2.042237 | 37.54698
2.062851 | 37.88965
2.083451 | 38.22523
2.104014 | 38.55607
2.124545 | 38.88653
2.145675 | 39.21811
2.166425 | 39.55575
2.187469 | 39.89469
2.208197 | 40.23356
2.229257 | 40.56861
2.250118 | 40.90016
2.2712 | 41.22793
2.29228 | 41.55255
2.312862 | 41.87467
2.333381 | 42.19703
2.353837 | 42.52391
2.374712 | 42.85191
2.395411 | 43.18105
2.416628 | 43.50479
2.437479 | 43.82439
2.458285 | 44.13988
2.479075 | 44.45479
2.499964 | 44.7727
2.520953 | 45.0941
2.541721 | 45.41647
2.562689 | 45.73664
2.583331 | 46.05138
2.604173 | 46.36219
2.624854 | 46.67056
2.645798 | 46.97796
2.666597 | 47.28749
2.68746 | 47.60072
2.708609 | 47.91621
2.729326 | 48.23125
2.750205 | 48.54062
2.770813 | 48.84491
2.791562 | 49.14337
2.812151 | 49.44276
2.833285 | 49.74402
2.854291 | 50.04985
2.875189 | 50.35797
2.895968 | 50.66495
2.916693 | 50.96956
2.937561 | 51.26795
2.958303 | 51.56298
2.979488 | 51.85277
3.000013 | 52.14291
3.020703 | 52.43251
3.041144 | 52.72736
3.062111 | 53.02439
3.082995 | 53.32414
3.104118 | 53.62075
3.125305 | 53.91166
3.146089 | 54.19768
3.167033 | 54.48033
3.187696 | 54.76549
3.20861 | 55.05382
3.229264 | 55.34551
3.250133 | 55.63507
3.270665 | 55.92111
3.291304 | 56.20408
3.312078 | 56.48643
3.333098 | 56.7689
3.354091 | 57.0511
3.374994 | 57.33674
3.396336 | 57.62412
3.417175 | 57.9135
3.438064 | 58.19709
3.458577 | 58.47419
3.479193 | 58.74519
3.499652 | 59.01431
3.520332 | 59.28683
3.541423 | 59.56302
3.562211 | 59.84414
3.583195 | 60.12397
3.603927 | 60.40423
3.625024 | 60.68006
3.645867 | 60.95478
3.667115 | 61.22444
3.687987 | 61.49142
3.70869 | 61.75531
3.729164 | 62.0203
3.749755 | 62.28819
3.77059 | 62.5574
3.791386 | 62.8271
3.812647 | 63.09018
3.833295 | 63.35054
3.854278 | 63.60672
3.874983 | 63.86455
3.896044 | 64.12345
3.91682 | 64.38402
3.937647 | 64.64348
3.958547 | 64.89975
3.979126 | 65.15191
3.999932 | 65.40033
4.020692 | 65.64812
4.041631 | 65.89518
4.062296 | 66.14468
4.083365 | 66.39737
4.104261 | 66.65202
4.125108 | 66.90661
4.145826 | 67.15677
4.166537 | 67.40474
4.187214 | 67.64915
4.207938 | 67.89443
4.229219 | 68.14057
4.250093 | 68.3895
4.271102 | 68.63732
4.291751 | 68.88392
4.312642 | 69.12657
4.333441 | 69.36621
4.354367 | 69.60246
4.37538 | 69.83389
4.395869 | 70.06535
4.416522 | 70.29587
4.437014 | 70.53169
4.458011 | 70.7683
4.478857 | 71.00763
4.50024 | 71.24226
4.521178 | 71.47307
4.542052 | 71.69814
4.562786 | 71.92201
4.583556 | 72.14802
4.604293 | 72.37612
4.624856 | 72.60476
4.645773 | 72.82973
4.666241 | 73.05054
4.687134 | 73.26508
4.707889 | 73.47886
4.729063 | 73.69185
4.749892 | 73.907
4.770885 | 74.12526
4.792195 | 74.34429
4.812995 | 74.56109
4.833803 | 74.77127
4.854357 | 74.97554
4.87498 | 75.17564
4.895419 | 75.37586
4.916392 | 75.57832
4.937335 | 75.78525
4.958202 | 75.99547
4.979084 | 76.20482
4.999958 | 76.41331
5.021001 | 76.61646
5.041837 | 76.81716
5.063097 | 77.01281
5.083697 | 77.20726
5.10434 | 77.399
5.124748 | 77.59485
5.145582 | 77.7905
5.166307 | 77.98742
5.187282 | 78.18147
5.20837 | 78.37106
5.229009 | 78.55684
5.249895 | 78.73979
5.270752 | 78.92588
5.291835 | 79.11427
5.31253 | 79.30477
5.333515 | 79.49271
5.354247 | 79.6763
5.374942 | 79.85411
5.395709 | 80.02868
5.416649 | 80.20309
5.437465 | 80.37678
5.458236 | 80.55324
5.479438 | 80.73056
5.500168 | 80.90781
5.521105 | 81.08075
5.541682 | 81.24806
5.562472 | 81.41067
5.583039 | 81.57042
5.603961 | 81.73055
5.625136 | 81.89138
5.645951 | 82.05502
5.666865 | 82.21657
5.68752 | 82.37678
5.708459 | 82.53164
5.729111 | 82.68459
5.750216 | 82.83347
5.770938 | 82.98007
5.791571 | 83.12574
5.812124 | 83.27314
5.832841 | 83.42389
5.85378 | 83.57652
5.874735 | 83.72996
5.896122 | 83.87839
5.916891 | 84.0229
5.937864 | 84.16206
5.95858 | 84.2999
5.979555 | 84.43699
6.00014 | 84.57486
6.020877 | 84.7113
6.041581 | 84.8446
6.062142 | 84.97491
6.083007 | 85.10161
6.103839 | 85.22821
6.124962 | 85.35324
6.145765 | 85.48005
6.166995 | 85.60802
6.187975 | 85.73538
6.208856 | 85.85962
6.229512 | 85.97656
6.250106 | 86.0875
6.270647 | 86.19452
6.291174 | 86.30075
6.312291 | 86.40793
6.333013 | 86.51952
6.354005 | 86.631
6.374752 | 86.74282
6.39578 | 86.85037
6.416727 | 86.95237
6.437776 | 87.05038
6.458912 | 87.14385
6.479532 | 87.23569
6.500165 | 87.32532
6.520623 | 87.41747
6.541483 | 87.50933
6.562169 | 87.60251
6.583386 | 87.6914
6.604177 | 87.77674
6.624976 | 87.85912
6.645864 | 87.94088
6.666724 | 88.02424
6.687626 | 88.10826
6.708438 | 88.19127
6.729449 | 88.27059
6.749975 | 88.34581
6.77078 | 88.41657
6.791522 | 88.48506
6.812489 | 88.5515
6.833193 | 88.61816
6.85406 | 88.68705
6.875189 | 88.75608
6.895913 | 88.82375
6.916743 | 88.88616
6.937371 | 88.94292
6.958134 | 88.99828
6.978751 | 89.04853
6.999895 | 89.10006
7.020929 | 89.15609
7.04187 | 89.21008
7.062654 | 89.26014
7.083435 | 89.3112
7.104321 | 89.35574
7.125076 | 89.39569
7.146217 | 89.43073
7.166742 | 89.46397
7.187431 | 89.49592
7.207865 | 89.53005

## B4
B4 | B4
Dehnung | Standardkraft
% | N/mm²
0 | 0.849294
-7.417466e-06 | 0.8301327
-9.16587e-06 | 0.8138304
-4.900826e-06 | 0.7947072
-4.74188e-06 | 0.7704608
-3.364351e-06 | 0.7579446
-9.404288e-06 | 0.7476116
-9.510252e-06 | 0.7376178
8.000268e-06 | 0.7277264
0.0002197954 | 0.7220974
0.0007519987 | 0.7221352
0.001521534 | 0.7270602
0.002512667 | 0.7384395
0.003791624 | 0.7555051
0.005268468 | 0.7784301
0.006940921 | 0.8061174
0.008606752 | 0.833678
0.01024848 | 0.8627365
0.01192697 | 0.8899355
0.01361378 | 0.9189108
0.01530006 | 0.9467355
0.01695946 | 0.9759083
0.01860793 | 1.005741
0.02028953 | 1.034206
0.02194262 | 1.063787
0.02358577 | 1.092932
0.02526153 | 1.122018
0.02694951 | 1.152314
0.02861071 | 1.181644
0.03027073 | 1.211537
0.03191667 | 1.240621
0.03357122 | 1.271006
0.03526356 | 1.300831
0.03692425 | 1.332602
0.03860005 | 1.362409
0.04026715 | 1.392432
0.04192172 | 1.421811
0.04362096 | 1.450848
0.04528663 | 1.479383
0.04692491 | 1.508971
0.04860891 | 1.537987
0.05030545 | 1.568199
0.0519331 | 1.596831
0.05361944 | 1.628047
0.05528151 | 1.657779
0.05711203 | 1.702758
0.05859264 | 1.740755
0.0602776 | 1.767483
0.0618807 | 1.786928
0.0636078 | 1.815491
0.06529882 | 1.850923
0.06692383 | 1.894636
0.06860307 | 1.925991
0.07028771 | 1.954889
0.0718184 | 1.971421
0.07362689 | 1.998891
0.07529889 | 2.030542
0.07692107 | 2.08239
0.07861895 | 2.113903
0.08028753 | 2.145644
0.08183413 | 2.159235
0.08361191 | 2.185818
0.08527083 | 2.215537
0.08694464 | 2.245178
0.08860323 | 2.277748
0.09028371 | 2.333091
0.09197966 | 2.350851
0.09358854 | 2.373705
0.09528589 | 2.407261
0.09694928 | 2.438136
0.09863159 | 2.470151
0.1002649 | 2.501216
0.1019525 | 2.535397
0.1036323 | 2.567772
0.1053081 | 2.599512
0.1069566 | 2.633022
0.108613 | 2.664725
0.1102864 | 2.697482
0.1119671 | 2.730336
0.1136254 | 2.761618
0.1152731 | 2.793413
0.1169302 | 2.825538
0.1186254 | 2.858105
0.1202894 | 2.890348
0.1219685 | 2.922376
0.1236241 | 2.955008
0.1252687 | 2.988538
0.1269329 | 3.020973
0.1286077 | 3.053197
0.1302511 | 3.085892
0.1319401 | 3.118612
0.1336005 | 3.150759
0.1352924 | 3.184516
0.1369531 | 3.216074
0.138595 | 3.248671
0.1402675 | 3.280863
0.1419384 | 3.31311
0.1436198 | 3.343681
0.1452771 | 3.376148
0.1469517 | 3.408014
0.148617 | 3.440116
0.1502812 | 3.471968
0.1519272 | 3.504839
0.1535938 | 3.536262
0.1552867 | 3.56779
0.1569578 | 3.597323
0.1586153 | 3.629507
0.1603014 | 3.661273
0.1619334 | 3.693022
0.163602 | 3.725641
0.165261 | 3.756998
0.1669423 | 3.788293
0.1686122 | 3.819695
0.1702564 | 3.85047
0.1719454 | 3.883406
0.1735998 | 3.91396
0.1752724 | 3.944976
0.1769713 | 3.977326
0.1785873 | 4.007867
0.180286 | 4.038599
0.1819649 | 4.069483
0.1835794 | 4.101562
0.1853009 | 4.133307
0.1869336 | 4.164293
0.1886201 | 4.193406
0.1902962 | 4.225024
0.1919272 | 4.255016
0.1936309 | 4.28641
0.195294 | 4.317968
0.1969541 | 4.348594
0.1986422 | 4.379412
0.2002866 | 4.409854
0.2019614 | 4.43937
0.2036148 | 4.470025
0.2052979 | 4.501386
0.2069619 | 4.531555
0.2086318 | 4.562566
0.210285 | 4.59504
0.2119343 | 4.625005
0.2136007 | 4.656239
0.215291 | 4.686035
0.2169143 | 4.716312
0.2186172 | 4.746258
0.2202502 | 4.777431
0.2219498 | 4.809329
0.2236153 | 4.836893
0.2252836 | 4.865885
0.2269193 | 4.896427
0.2285918 | 4.926563
0.230273 | 4.95795
0.2319449 | 4.989174
0.2333297 | 5.028814
0.2352731 | 5.070077
0.2369153 | 5.097552
0.2388858 | 5.123667
0.2402261 | 5.144816
0.2419201 | 5.174931
0.2436029 | 5.204938
0.2452574 | 5.233953
0.2470163 | 5.280582
0.2485947 | 5.3167
0.2502739 | 5.346086
0.2519228 | 5.378616
0.2535984 | 5.409241
0.2551234 | 5.423947
0.2569282 | 5.450835
0.2585922 | 5.480671
0.2608049 | 5.525469
0.2683001 | 5.702207
0.2826135 | 5.980042
0.3013836 | 6.376035
0.3196982 | 6.757516
0.3383084 | 7.138232
0.3555697 | 7.487407
0.3743161 | 7.868481
0.3949999 | 8.283183
0.4125512 | 8.638318
0.4313893 | 9.016254
0.4511474 | 9.420271
0.4719473 | 9.847044
0.4939584 | 10.29028
0.5108365 | 10.634
0.528644 | 10.9876
0.5470422 | 11.35355
0.566201 | 11.73217
0.5860409 | 12.12265
0.6062783 | 12.52974
0.6274189 | 12.94729
0.6483198 | 13.37017
0.6691549 | 13.78979
0.6897409 | 14.2024
0.7103969 | 14.61004
0.7308602 | 15.01395
0.7514983 | 15.42167
0.7726011 | 15.83202
0.7932539 | 16.2517
0.8142905 | 16.67296
0.8350249 | 17.09857
0.8561257 | 17.52042
0.8770145 | 17.93918
0.8981621 | 18.35283
0.9191904 | 18.76246
0.9398175 | 19.17075
0.9603862 | 19.57973
0.9808272 | 19.99411
1.001751 | 20.41175
1.022449 | 20.83233
1.043758 | 21.24629
1.06449 | 21.65577
1.085375 | 22.06012
1.106135 | 22.46437
1.127151 | 22.87052
1.147963 | 23.28162
1.168815 | 23.69249
1.189719 | 24.10169
1.210293 | 24.50538
1.231121 | 24.90285
1.251764 | 25.29857
1.272745 | 25.69309
1.293464 | 26.08988
1.314451 | 26.49007
1.335444 | 26.89071
1.356194 | 27.29089
1.377026 | 27.68278
1.397676 | 28.0696
1.418439 | 28.45139
1.439053 | 28.83433
1.460284 | 29.21907
1.481223 | 29.60868
1.502187 | 30
1.522959 | 30.39274
1.54372 | 30.78185
1.564573 | 31.16333
1.58542 | 31.53973
1.606565 | 31.91466
1.627528 | 32.29046
1.647696 | 32.66775
1.668171 | 33.04813
1.689157 | 33.43234
1.710018 | 33.81972
1.731262 | 34.20417
1.752305 | 34.58366
1.77307 | 34.95619
1.793913 | 35.32311
1.814672 | 35.68438
1.835503 | 36.04701
1.856024 | 36.4125
1.876957 | 36.78115
1.8974 | 37.15104
1.918187 | 37.51748
1.938998 | 37.8844
1.960066 | 38.25227
1.981001 | 38.62156
2.001975 | 38.99403
2.023304 | 39.3677
2.044126 | 39.74147
2.064966 | 40.1094
2.085517 | 40.46936
2.106119 | 40.82215
2.126611 | 41.17294
2.147482 | 41.52604
2.168528 | 41.8834
2.189333 | 42.2427
2.210231 | 42.60006
2.231008 | 42.95872
2.25212 | 43.31288
2.272934 | 43.66569
2.29423 | 44.0117
2.314913 | 44.35537
2.335572 | 44.69521
2.355956 | 45.03815
2.37664 | 45.38403
2.397414 | 45.73267
2.418347 | 46.07786
2.439502 | 46.41694
2.460154 | 46.75212
2.481146 | 47.08522
2.501859 | 47.42261
2.522949 | 47.76458
2.543653 | 48.10935
2.564616 | 48.45233
2.585387 | 48.79243
2.606115 | 49.12814
2.626933 | 49.46007
2.64767 | 49.79033
2.668621 | 50.1194
2.689335 | 50.45367
2.710486 | 50.79039
2.731339 | 51.12587
2.752212 | 51.45605
2.772871 | 51.77933
2.793611 | 52.10005
2.814239 | 52.4192
2.834983 | 52.74007
2.856252 | 53.06274
2.877091 | 53.38959
2.897994 | 53.71447
2.918664 | 54.04057
2.939594 | 54.36156
2.960315 | 54.67838
2.98133 | 54.98999
3.002182 | 55.2982
3.022705 | 55.6067
3.043336 | 55.91753
3.063918 | 56.23357
3.084955 | 56.55016
3.105836 | 56.86863
3.127181 | 57.18027
3.148061 | 57.4882
3.169014 | 57.79075
3.189705 | 58.09258
3.21054 | 58.39579
3.23133 | 58.70235
3.251996 | 59.00988
3.272853 | 59.31612
3.293228 | 59.62152
3.314139 | 59.92381
3.334904 | 60.22568
3.356026 | 60.5251
3.376897 | 60.82608
3.398032 | 61.12904
3.419185 | 61.43239
3.439976 | 61.73315
3.460723 | 62.02768
3.481231 | 62.31742
3.501825 | 62.60234
3.522299 | 62.8879
3.54334 | 63.17499
3.564199 | 63.4668
3.585127 | 63.761
3.605904 | 64.05562
3.626799 | 64.34888
3.647861 | 64.63693
3.668793 | 64.92221
3.690022 | 65.20177
3.710684 | 65.47978
3.731332 | 65.75614
3.751779 | 66.0342
3.772575 | 66.31381
3.793315 | 66.59511
3.814439 | 66.87315
3.835385 | 67.14654
3.856089 | 67.41436
3.877022 | 67.67966
3.897859 | 67.94654
3.918818 | 68.21546
3.939566 | 68.48543
3.96056 | 68.75134
3.981146 | 69.01215
4.00194 | 69.26703
4.022663 | 69.51984
4.043605 | 69.77225
4.064363 | 70.02546
4.085117 | 70.28245
4.10628 | 70.54165
4.127047 | 70.80164
4.14793 | 71.0566
4.168524 | 71.30642
4.189322 | 71.55146
4.209888 | 71.79675
4.230929 | 72.04406
4.252051 | 72.29407
4.272964 | 72.5453
4.293845 | 72.79416
4.314509 | 73.04081
4.335486 | 73.28264
4.356156 | 73.52225
4.377341 | 73.75663
4.397941 | 73.98934
4.418606 | 74.21994
4.439117 | 74.45433
4.4599 | 74.6922
4.480841 | 74.9323
4.501872 | 75.17083
4.523164 | 75.40353
4.543912 | 75.63042
4.564872 | 75.85318
4.58554 | 76.07583
4.606415 | 76.29871
4.626971 | 76.52384
4.647714 | 76.74718
4.668369 | 76.96743
4.688998 | 77.18239
4.709853 | 77.3926
4.730825 | 77.60135
4.752045 | 77.81044
4.772706 | 78.02331
4.794012 | 78.23867
4.814967 | 78.45343
4.835867 | 78.66379
4.856409 | 78.86686
4.877066 | 79.06349
4.897553 | 79.25684
4.918153 | 79.45186
4.93933 | 79.64887
4.960061 | 79.8514
4.98108 | 80.05354
5.001795 | 80.25622
5.0229 | 80.4546
5.043776 | 80.64971
5.06487 | 80.8406
5.085852 | 81.02755
5.106442 | 81.21186
5.126935 | 81.39445
5.147491 | 81.58005
5.168358 | 81.76628
5.189077 | 81.95299
5.210326 | 82.13504
5.231037 | 82.3143
5.251932 | 82.48836
5.272687 | 82.663
5.293728 | 82.83852
5.314574 | 83.01574
5.335383 | 83.19151
5.356337 | 83.36379
5.37693 | 83.53211
5.397779 | 83.69579
5.418492 | 83.85611
5.439479 | 84.01394
5.460195 | 84.17316
5.481223 | 84.33586
5.502238 | 84.49961
5.522973 | 84.66206
5.543806 | 84.81718
5.56446 | 84.96682
5.585187 | 85.11007
5.605805 | 85.25354
5.626979 | 85.39677
5.647889 | 85.54331
5.668858 | 85.6892
5.689535 | 85.83401
5.710373 | 85.97593
5.731177 | 86.11315
5.751966 | 86.24827
5.77306 | 86.37878
5.793609 | 86.508
5.814267 | 86.63506
5.834758 | 86.76535
5.855743 | 86.89623
5.876603 | 87.0307
5.897874 | 87.16145
5.918929 | 87.28661
5.939721 | 87.40732
5.960604 | 87.52525
5.981383 | 87.64434
6.002249 | 87.76418
6.022816 | 87.88432
6.043736 | 88.00104
6.064204 | 88.11462
6.085004 | 88.22344
6.105735 | 88.32992
6.126793 | 88.43469
6.147757 | 88.53988
6.16867 | 88.6464
6.190001 | 88.75294
6.210791 | 88.85795
6.231621 | 88.95595
6.252162 | 89.04695
6.272855 | 89.13329
6.293263 | 89.21839
6.314066 | 89.30375
6.335036 | 89.38986
6.355851 | 89.47787
6.376804 | 89.56497
6.39755 | 89.65101
6.418666 | 89.7315
6.439527 | 89.80831
6.460775 | 89.87885
6.481575 | 89.94783
6.502252 | 90.01447
6.522718 | 90.08253
6.543428 | 90.152
6.564208 | 90.22192
6.585102 | 90.28897
6.606281 | 90.35117
6.626902 | 90.40978
6.647854 | 90.4641
6.668591 | 90.52056
6.689639 | 90.57891
6.710396 | 90.63873
6.731336 | 90.69692
6.752096 | 90.75014
6.772756 | 90.79738
6.793524 | 90.84026
6.81437 | 90.8811
6.835296 | 90.92033
6.855945 | 90.96161
6.877082 | 91.00367
6.89791 | 91.04569
6.918738 | 91.08469
6.93942 | 91.1185
6.960165 | 91.1474
6.980818 | 91.17199
7.00154 | 91.19875
7.022886 | 91.22687
7.043706 | 91.25812
7.064733 | 91.28647
7.085345 | 91.31238
7.106364 | 91.3329
7.127006 | 91.35087
7.148098 | 91.36437
7.168942 | 91.37488
7.189478 | 91.38449
7.210065 | 91.39435
7.230709 | 91.40659
7.251697 | 91.41894
7.272568 | 91.4308
7.293897 | 91.43679
7.314768 | 91.44053
7.335631 | 91.43887
7.356386 | 91.43628
7.377224 | 91.4321
7.397901 | 91.43053
7.41854 | 91.42864
7.439313 | 91.4236
7.459835 | 91.41611
7.480693 | 91.40445
7.501521 | 91.39265
7.522675 | 91.37979
7.543503 | 91.36893
7.564626 | 91.36
7.585819 | 91.35047
7.606684 | 91.33971
7.627359 | 91.32193
7.647973 | 91.30034
7.668585 | 91.27389
7.689051 | 91.2473
7.710153 | 91.22085
7.730946 | 91.19906
7.751902 | 91.17729
7.772693 | 91.1548
7.793617 | 91.12961
7.814627 | 91.10016
7.835559 | 91.06752
7.856759 | 91.03215
7.877359 | 90.99502
7.897938 | 90.95659
7.918359 | 90.92034
7.939226 | 90.88403
7.959939 | 90.84921
7.981041 | 90.81088
8.001968 | 90.76944
8.022676 | 90.72373
8.043605 | 90.67657
8.064493 | 90.63158
8.085439 | 90.58865
8.106182 | 90.5469
8.12717 | 90.50359
8.147834 | 90.45572
8.168588 | 90.40403
8.18933 | 90.35124
8.210291 | 90.2978
8.231087 | 90.24532
8.251919 | 90.19467
8.26603 | 90.16158
8.286881 | 90.11296
8.307726 | 90.06182
8.328394 | 90.00649
8.349161 | 89.94628
8.36979 | 89.88376
8.439571 | 89.69529
8.508992 | 89.50627
8.578264 | 89.2883
8.647457 | 89.08514
8.717563 | 88.87042
8.786909 | 88.64386
8.85577 | 88.41143
8.925502 | 88.1684
8.995547 | 87.93795
9.064195 | 87.67407
9.133641 | 87.425
9.203343 | 87.186
9.273165 | 86.92691
9.341953 | 86.67768

## B5
B5 | B5
Dehnung | Standardkraft
% | N/mm²
0 | 0.8147846
-2.823936e-05 | 0.771781
-2.763006e-05 | 0.7359755
-4.842546e-05 | 0.7069656
-5.229314e-05 | 0.6817333
-2.503395e-05 | 0.6589557
0.0002179941 | 0.6423331
0.0007879469 | 0.633523
0.001599073 | 0.6299019
0.002644804 | 0.6325116
0.003921747 | 0.6416215
0.005464978 | 0.657478
0.007117881 | 0.6768225
0.00881362 | 0.6952584
0.01044612 | 0.7140415
0.01214438 | 0.7333389
0.01377959 | 0.7505637
0.01547209 | 0.7700157
0.01714486 | 0.7938943
0.01880765 | 0.8160784
0.02046839 | 0.8425942
0.02211984 | 0.8840322
0.02383041 | 0.9050978
0.02535693 | 0.916972
0.02711831 | 0.9412088
0.02882192 | 0.9675118
0.0304549 | 1.009657
0.03215806 | 1.033791
0.03381401 | 1.05911
0.03546328 | 1.085227
0.03711629 | 1.110806
0.03879521 | 1.136275
0.04035394 | 1.146362
0.04217021 | 1.166421
0.04380846 | 1.188123
0.04548851 | 1.215122
0.04715406 | 1.243436
0.0487996 | 1.271298
0.05045623 | 1.296079
0.05214794 | 1.323439
0.05378956 | 1.353763
0.05543653 | 1.402049
0.05715095 | 1.426736
0.05864803 | 1.434347
0.06045911 | 1.461533
0.06211622 | 1.488718
0.06380722 | 1.515814
0.06546158 | 1.544112
0.0671466 | 1.571518
0.06882625 | 1.600813
0.07046199 | 1.630385
0.07215455 | 1.654305
0.07379882 | 1.677071
0.07546359 | 1.705126
0.07714677 | 1.734116
0.07880068 | 1.763087
0.0804699 | 1.790909
0.08213016 | 1.819934
0.08381088 | 1.848832
0.08545687 | 1.876542
0.0871222 | 1.904909
0.08880616 | 1.934187
0.09045394 | 1.962763
0.09211551 | 1.991538
0.09380532 | 2.020258
0.09544775 | 2.048507
0.09713753 | 2.076749
0.09878726 | 2.105485
0.1004862 | 2.133777
0.102135 | 2.162031
0.1038008 | 2.190582
0.105465 | 2.220701
0.1071286 | 2.248066
0.1087853 | 2.277291
0.1104627 | 2.304497
0.1121377 | 2.33398
0.1138301 | 2.364248
0.1154517 | 2.393092
0.1171469 | 2.420772
0.1187949 | 2.450012
0.120475 | 2.478525
0.122148 | 2.506692
0.1238122 | 2.534805
0.1254517 | 2.563276
0.1271359 | 2.592613
0.1288148 | 2.621679
0.1304733 | 2.650129
0.1321395 | 2.677701
0.1338019 | 2.707782
0.1354625 | 2.734656
0.1371427 | 2.762709
0.1387996 | 2.790646
0.1404658 | 2.817823
0.1421457 | 2.844846
0.1437963 | 2.86725
0.1454423 | 2.893706
0.1471123 | 2.922399
0.1488156 | 2.95164
0.1504745 | 2.980251
0.1521425 | 3.008113
0.1538209 | 3.035873
0.1554655 | 3.063443
0.1571414 | 3.091796
0.1588149 | 3.120165
0.1604855 | 3.147809
0.1621564 | 3.175553
0.1638227 | 3.203385
0.1654851 | 3.231982
0.1671557 | 3.259638
0.1687888 | 3.287799
0.1704768 | 3.316407
0.1721576 | 3.344562
0.1738013 | 3.371081
0.1754857 | 3.400234
0.1771326 | 3.427593
0.1787946 | 3.455125
0.1804916 | 3.483262
0.1821312 | 3.510971
0.1838061 | 3.537584
0.1854694 | 3.563169
0.1871565 | 3.586523
0.1887981 | 3.612688
0.1904834 | 3.641105
0.1921455 | 3.669826
0.1937977 | 3.697365
0.1954535 | 3.726093
0.1971493 | 3.755127
0.1987922 | 3.784063
0.2004828 | 3.826902
0.2021414 | 3.859728
0.2037862 | 3.885617
0.2054244 | 3.905432
0.2071243 | 3.930507
0.2087938 | 3.958045
0.2104606 | 3.985523
0.2121207 | 4.01589
0.2137811 | 4.061116
0.2154642 | 4.090572
0.2171359 | 4.119999
0.2186458 | 4.131246
0.2204908 | 4.157068
0.2221345 | 4.178195
0.2237634 | 4.203054
0.2254545 | 4.23165
0.2271225 | 4.26113
0.2287927 | 4.31376
0.2304412 | 4.337101
0.2319998 | 4.348106
0.2337898 | 4.378422
0.2354331 | 4.406889
0.2371144 | 4.435991
0.2387656 | 4.465719
0.2404541 | 4.494855
0.2421239 | 4.524161
0.2437775 | 4.553254
0.245459 | 4.583224
0.247136 | 4.611956
0.2487884 | 4.641241
0.250313 | 4.667715
0.2519508 | 4.698083
0.2536337 | 4.726476
0.2553016 | 4.755956
0.2569832 | 4.784088
0.259523 | 4.835574
0.267953 | 5.003524
0.2830159 | 5.301606
0.3002183 | 5.639336
0.3186931 | 6.004867
0.3370955 | 6.362379
0.3544458 | 6.69527
0.3732513 | 7.061242
0.393963 | 7.463245
0.4116619 | 7.810677
0.430283 | 8.180314
0.4502868 | 8.567551
0.4709663 | 8.969826
0.4929208 | 9.389405
0.5101663 | 9.716689
0.5280426 | 10.05515
0.5467568 | 10.40268
0.5657921 | 10.7629
0.5858147 | 11.13691
0.6063952 | 11.52276
0.6270436 | 11.91609
0.6477532 | 12.3064
0.6683257 | 12.69168
0.6889145 | 13.07073
0.7093675 | 13.45122
0.7304406 | 13.83361
0.751209 | 14.22354
0.7721505 | 14.61698
0.7929562 | 15.01147
0.8139161 | 15.40543
0.8348426 | 15.79584
0.8558606 | 16.18525
0.8770899 | 16.56976
0.8976975 | 16.95251
0.9183764 | 17.33314
0.9387979 | 17.71843
0.9596362 | 18.10538
0.9803622 | 18.48828
1.001505 | 18.86155
1.022446 | 19.22977
1.043144 | 19.5966
1.06413 | 19.96987
1.08492 | 20.34648
1.105881 | 20.72575
1.126573 | 21.1097
1.147633 | 21.4904
1.168295 | 21.86701
1.18899 | 22.23662
1.209666 | 22.60471
1.230621 | 22.97238
1.251412 | 23.34202
1.272167 | 23.71508
1.293353 | 24.08977
1.314087 | 24.46469
1.334979 | 24.83187
1.355577 | 25.19291
1.376383 | 25.5462
1.396983 | 25.89843
1.417974 | 26.25156
1.439113 | 26.60748
1.459994 | 26.96634
1.480891 | 27.3237
1.501553 | 27.68123
1.522567 | 28.03314
1.543235 | 28.38257
1.564376 | 28.72705
1.584734 | 29.07051
1.605637 | 29.41434
1.626124 | 29.76358
1.646943 | 30.11666
1.667885 | 30.47208
1.688889 | 30.8272
1.710201 | 31.17695
1.730918 | 31.52244
1.751876 | 31.86408
1.772571 | 32.20601
1.793458 | 32.54851
1.814019 | 32.89385
1.834801 | 33.23724
1.855429 | 33.57991
1.876044 | 33.91874
1.896877 | 34.25555
1.917834 | 34.59187
1.938889 | 34.92666
1.959693 | 35.26504
1.981031 | 35.60647
2.002025 | 35.94997
2.022913 | 36.28959
2.043483 | 36.62208
2.064131 | 36.94758
2.084621 | 37.2694
2.105207 | 37.59274
2.126433 | 37.91171
2.147136 | 38.22858
2.16818 | 38.54291
2.188878 | 38.85632
2.209942 | 39.1697
2.230828 | 39.47506
2.251946 | 39.77155
2.272926 | 40.06396
2.293503 | 40.3586
2.314013 | 40.65834
2.334465 | 40.96841
2.355386 | 41.28269
2.37611 | 41.59969
2.397365 | 41.91309
2.418135 | 42.22408
2.438983 | 42.53231
2.459756 | 42.84213
2.480714 | 43.15449
2.50158 | 43.47026
2.522422 | 43.78599
2.54338 | 44.09954
2.563973 | 44.41028
2.584814 | 44.71676
2.605558 | 45.02194
2.626505 | 45.32555
2.64723 | 45.6309
2.668219 | 45.93992
2.689275 | 46.25067
2.710009 | 46.5597
2.730872 | 46.86123
2.751467 | 47.15812
2.77224 | 47.45039
2.792844 | 47.7439
2.814046 | 48.03839
2.834948 | 48.33536
2.855882 | 48.63457
2.876628 | 48.93319
2.89739 | 49.22967
2.918211 | 49.52165
2.939045 | 49.81146
2.960188 | 50.09481
2.980689 | 50.37659
3.0013 | 50.65573
3.021779 | 50.93966
3.042797 | 51.22489
3.063669 | 51.51289
3.084856 | 51.79809
3.105972 | 52.07887
3.126793 | 52.3545
3.147679 | 52.62737
3.168359 | 52.90153
3.189311 | 53.17621
3.209867 | 53.45032
3.230793 | 53.72035
3.251271 | 53.98673
3.272005 | 54.25012
3.292782 | 54.51252
3.313805 | 54.77364
3.334807 | 55.03441
3.355715 | 55.30003
3.377021 | 55.56763
3.397865 | 55.8381
3.418707 | 56.10473
3.439202 | 56.36699
3.459852 | 56.62448
3.480297 | 56.88187
3.501056 | 57.14201
3.522089 | 57.40667
3.542906 | 57.67799
3.563838 | 57.95011
3.584615 | 58.22136
3.60569 | 58.48712
3.626566 | 58.74991
3.64783 | 59.00775
3.668651 | 59.26325
3.689337 | 59.51625
3.7098 | 59.77092
3.730448 | 60.02848
3.751255 | 60.28765
3.772108 | 60.54662
3.793342 | 60.79953
3.813979 | 61.04835
3.834942 | 61.29265
3.855683 | 61.53788
3.876755 | 61.78429
3.897468 | 62.03415
3.918391 | 62.28309
3.939144 | 62.53015
3.95982 | 62.77224
3.980614 | 63.00997
4.001391 | 63.2465
4.022311 | 63.48361
4.042985 | 63.7238
4.064106 | 63.96645
4.084929 | 64.21085
4.105812 | 64.45246
4.126502 | 64.68965
4.147254 | 64.92178
4.167842 | 65.15124
4.18865 | 65.3788
4.209886 | 65.60618
4.230801 | 65.83756
4.251751 | 66.06928
4.272379 | 66.30578
4.29335 | 66.53791
4.314073 | 66.76769
4.335095 | 66.99413
4.355968 | 67.21901
4.376529 | 67.4434
4.397156 | 67.66924
4.417725 | 67.89885
4.438738 | 68.12874
4.459572 | 68.36038
4.480978 | 68.58567
4.501842 | 68.80786
4.522709 | 69.02545
4.543441 | 69.24188
4.564283 | 69.45978
4.58496 | 69.679
4.605569 | 69.8992
4.626407 | 70.11704
4.646858 | 70.33163
4.667769 | 70.541
4.688592 | 70.74983
4.709638 | 70.95786
4.730537 | 71.16849
4.751646 | 71.38243
4.772847 | 71.59608
4.793723 | 71.8085
4.814413 | 72.01463
4.835009 | 72.21544
4.8556 | 72.41165
4.876067 | 72.60812
4.897151 | 72.80658
4.917961 | 73.00988
4.938938 | 73.21321
4.959716 | 73.41373
4.980641 | 73.61009
5.001663 | 73.80198
5.022598 | 73.99546
5.04378 | 74.18541
5.064354 | 74.37505
5.084967 | 74.5631
5.10537 | 74.75531
5.126267 | 74.94853
5.146945 | 75.14441
5.168052 | 75.33647
5.189047 | 75.52511
5.209708 | 75.70999
5.230636 | 75.89215
5.251474 | 76.07678
5.272519 | 76.26281
5.293187 | 76.45094
5.314257 | 76.63557
5.334826 | 76.81694
5.355656 | 76.99288
5.376396 | 77.16732
5.397332 | 77.33952
5.418146 | 77.51157
5.438939 | 77.68733
5.460146 | 77.86367
5.480863 | 78.03973
5.501723 | 78.20986
5.522323 | 78.37412
5.543114 | 78.53287
5.563718 | 78.69082
5.584723 | 78.84951
5.605832 | 79.01127
5.626646 | 79.17462
5.647479 | 79.33576
5.668187 | 79.49606
5.68914 | 79.65121
5.709793 | 79.80485
5.730918 | 79.95324
5.751605 | 80.10128
5.772268 | 80.24779
5.7927 | 80.39866
5.81356 | 80.55236
5.834485 | 80.70669
5.855498 | 80.8587
5.876794 | 81.00451
5.897588 | 81.14726
5.91855 | 81.2867
5.9392 | 81.42604
5.960207 | 81.56198
5.980805 | 81.698
6.001598 | 81.83011
6.022242 | 81.96184
6.042833 | 82.09121
6.063655 | 82.21828
6.084565 | 82.34553
6.105635 | 82.47216
6.126438 | 82.6009
6.14775 | 82.73038
6.168701 | 82.8592
6.189547 | 82.98354
6.210191 | 83.10116
6.230792 | 83.2133
6.251283 | 83.32265
6.271865 | 83.4322
6.292972 | 83.54219
6.313695 | 83.65437
6.334687 | 83.76568
6.355402 | 83.8771
6.376496 | 83.9846
6.397356 | 84.08823
6.418502 | 84.18779
6.439556 | 84.28464
6.460221 | 84.37975
6.48074 | 84.47364
6.501277 | 84.57044
6.52216 | 84.6682
6.542837 | 84.76635
6.564145 | 84.85889
6.584823 | 84.94819
6.605711 | 85.03249
6.626483 | 85.11752
6.647484 | 85.20368
6.668293 | 85.29136
6.689139 | 85.37779
6.710103 | 85.46036
6.73061 | 85.53823
6.751463 | 85.61201
6.772184 | 85.68547
6.793186 | 85.75668
6.813837 | 85.82945
6.834833 | 85.90261
6.855841 | 85.97644
6.876582 | 86.04838
6.897413 | 86.11505
6.918045 | 86.17593
6.938785 | 86.23119
6.959444 | 86.28798
6.980648 | 86.34495
7.001635 | 86.40514
7.022586 | 86.46328
7.043293 | 86.51846
7.06414 | 86.56881
7.084978 | 86.61389
7.105807 | 86.65521
7.126869 | 86.69117
7.147408 | 86.72543
7.16806 | 86.75844
7.188565 | 86.7947
7.209555 | 86.83129
7.230409 | 86.86769
7.251645 | 86.89989
7.272696 | 86.9271
7.293463 | 86.94966
7.31434 | 86.97016
7.335097 | 86.99059
7.355895 | 87.01268
7.376401 | 87.03504
7.39732 | 87.0551
7.417785 | 87.07203
7.438574 | 87.08351
7.459355 | 87.09317
7.480514 | 87.10061
7.501415 | 87.10818
7.522286 | 87.11875
7.543694 | 87.13025
7.564532 | 87.1406
7.585362 | 87.14456
7.605879 | 87.14221
7.626593 | 87.13389
7.647023 | 87.12359
7.667864 | 87.113
7.688877 | 87.1056
7.709699 | 87.10091
7.730598 | 87.0946
7.751471 | 87.0878
7.772511 | 87.07569
7.793336 | 87.06017
7.814576 | 87.03918
7.835268 | 87.01598
7.85593 | 86.99056
7.876344 | 86.96728
7.897091 | 86.94471
7.917842 | 86.92208
7.938723 | 86.89664
7.959899 | 86.86596
7.98053 | 86.83226
8.001499 | 86.79528
8.022312 | 86.75898
8.04334 | 86.72344
8.064088 | 86.68814
8.085036 | 86.64996
8.105758 | 86.60998
8.126462 | 86.56558
8.147274 | 86.51929
8.168088 | 86.47084
8.189029 | 86.42158
8.209725 | 86.37445
8.230913 | 86.32803
8.251684 | 86.28141
8.272555 | 86.23177
8.293228 | 86.17833
8.314011 | 86.12107
8.320901 | 86.10127
8.341479 | 86.04071
8.362468 | 85.98005
8.383582 | 85.92082
8.404393 | 85.86377
8.425278 | 85.80515
8.494618 | 85.591
8.563694 | 85.34832
8.633301 | 85.12005
8.703222 | 84.86658
8.772387 | 84.60439
8.841407 | 84.3228
8.911224 | 84.03163
8.918352 | 83.25267

## B6
B6 | B6
Dehnung | Standardkraft
% | N/mm²
0 | 0.8158811
-7.285013e-06 | 0.792127
-2.739165e-05 | 0.7706012
-1.920594e-05 | 0.7524697
-1.748403e-05 | 0.7345373
4.029274e-05 | 0.719777
0.0003598001 | 0.7099115
0.0009774367 | 0.7052519
0.001820962 | 0.7091541
0.002892945 | 0.7185987
0.004237413 | 0.7342645
0.005823321 | 0.7560813
0.007480118 | 0.7817485
0.009147671 | 0.8074143
0.01080166 | 0.8332127
0.01248373 | 0.8599525
0.01412423 | 0.8862682
0.01581234 | 0.9131481
0.01745905 | 0.941046
0.01913182 | 0.9689831
0.02081381 | 0.9977147
0.02248986 | 1.024334
0.02414052 | 1.053988
0.02578921 | 1.083062
0.02746966 | 1.111186
0.02910921 | 1.139772
0.03080826 | 1.169036
0.03246239 | 1.198105
0.03414122 | 1.227399
0.03579617 | 1.256419
0.03748367 | 1.285659
0.03914605 | 1.314037
0.0408281 | 1.344402
0.04244789 | 1.373844
0.04413411 | 1.402375
0.04579449 | 1.432939
0.04747693 | 1.461378
0.0491538 | 1.491072
0.05082107 | 1.521311
0.05246631 | 1.550445
0.05412179 | 1.580627
0.05579368 | 1.610719
0.0574833 | 1.640272
0.05915303 | 1.67133
0.06080328 | 1.701873
0.06244999 | 1.729878
0.06412459 | 1.760225
0.06582332 | 1.791218
0.06749455 | 1.821383
0.06915384 | 1.852086
0.0708073 | 1.881805
0.07246433 | 1.911989
0.07413247 | 1.941874
0.07580733 | 1.972463
0.07745828 | 2.002741
0.07912742 | 2.033051
0.0807853 | 2.064347
0.08248374 | 2.094187
0.08414796 | 2.12329
0.08583652 | 2.154355
0.08747186 | 2.184112
0.08913255 | 2.214573
0.09080839 | 2.246606
0.09249396 | 2.276314
0.09417288 | 2.308201
0.09581211 | 2.339585
0.0975012 | 2.370215
0.09916623 | 2.400474
0.1008145 | 2.429786
0.1024804 | 2.46122
0.1041428 | 2.492249
0.1058045 | 2.522401
0.1074647 | 2.554197
0.1091256 | 2.583686
0.1108027 | 2.614241
0.1124649 | 2.643778
0.1141356 | 2.673685
0.1158043 | 2.704029
0.1174636 | 2.734164
0.1191228 | 2.760109
0.1207909 | 2.789999
0.1224764 | 2.819715
0.1241216 | 2.85026
0.1257903 | 2.880098
0.1274469 | 2.911303
0.1291221 | 2.944352
0.1308075 | 2.976432
0.1324534 | 3.024033
0.134179 | 3.054766
0.1357992 | 3.082888
0.1373871 | 3.103948
0.1391195 | 3.134051
0.1407921 | 3.164075
0.1424461 | 3.193094
0.1441317 | 3.228439
0.1458074 | 3.273829
0.1474634 | 3.30592
0.1491148 | 3.3356
0.1506454 | 3.349431
0.1524696 | 3.379657
0.1541436 | 3.408883
0.1558041 | 3.440504
0.1574606 | 3.470932
0.1588371 | 3.514724
0.1607817 | 3.558115
0.1626995 | 3.582431
0.1640254 | 3.598034
0.1657894 | 3.630572
0.1674537 | 3.662698
0.1691329 | 3.694647
0.1707721 | 3.727143
0.1724842 | 3.760217
0.1741219 | 3.791265
0.1757907 | 3.82434
0.1774722 | 3.855017
0.1791351 | 3.886651
0.1807955 | 3.918485
0.1824385 | 3.949783
0.1841213 | 3.98088
0.1857765 | 4.013018
0.187471 | 4.045228
0.1891225 | 4.075894
0.1908002 | 4.108025
0.1924575 | 4.140093
0.1941272 | 4.172159
0.1958024 | 4.204346
0.1974658 | 4.235433
0.1991641 | 4.266409
0.2007706 | 4.29719
0.2024918 | 4.329797
0.2041288 | 4.359781
0.2057891 | 4.390729
0.2074479 | 4.421791
0.2091319 | 4.452011
0.2107953 | 4.48439
0.2124723 | 4.515589
0.2141148 | 4.546209
0.2158016 | 4.577322
0.2174537 | 4.608328
0.2191551 | 4.639101
0.2208193 | 4.670068
0.2224663 | 4.700233
0.224137 | 4.731359
0.2257894 | 4.762526
0.2274818 | 4.793079
0.2291637 | 4.82475
0.2308252 | 4.855756
0.2325041 | 4.886351
0.2341572 | 4.917369
0.2358175 | 4.946826
0.2374904 | 4.977662
0.2391476 | 5.008311
0.2408314 | 5.038757
0.2424705 | 5.069232
0.2441437 | 5.100297
0.2458221 | 5.130098
0.2474914 | 5.160818
0.2491519 | 5.190664
0.250327 | 5.211732
0.2519769 | 5.241131
0.2536707 | 5.272815
0.255309 | 5.302343
0.2569773 | 5.331608
0.2597084 | 5.386404
0.2684101 | 5.562485
0.2838973 | 5.884083
0.3010817 | 6.240699
0.3197493 | 6.623182
0.3383889 | 7.006623
0.3556341 | 7.366395
0.3747539 | 7.762433
0.3953505 | 8.183545
0.412937 | 8.540401
0.4319589 | 8.916879
0.4518594 | 9.315038
0.4732133 | 9.734162
0.4953094 | 10.17862
0.5128897 | 10.53079
0.5311739 | 10.89729
0.5496338 | 11.27583
0.5688407 | 11.66228
0.588419 | 12.05574
0.6085958 | 12.45416
0.6289789 | 12.85674
0.6496015 | 13.26559
0.6706815 | 13.67913
0.6914185 | 14.1006
0.7124007 | 14.52263
0.73314 | 14.94659
0.754247 | 15.36633
0.7751121 | 15.7841
0.7963053 | 16.19729
0.8172495 | 16.60696
0.8379039 | 17.01527
0.8584127 | 17.42533
0.8789523 | 17.84125
0.8998426 | 18.26064
0.920613 | 18.68129
0.9418163 | 19.09559
0.9625648 | 19.50607
0.9834706 | 19.91235
1.004245 | 20.32005
1.025283 | 20.72866
1.046043 | 21.14028
1.066928 | 21.55074
1.087807 | 21.95827
1.108392 | 22.36081
1.129199 | 22.75744
1.149864 | 23.15247
1.170833 | 23.54751
1.191537 | 23.94584
1.21258 | 24.34849
1.233519 | 24.75152
1.254337 | 25.15276
1.275101 | 25.54715
1.295775 | 25.93513
1.316498 | 26.31706
1.337173 | 26.69948
1.358376 | 27.08279
1.379333 | 27.4719
1.400308 | 27.86166
1.420996 | 28.25045
1.441862 | 28.635
1.462683 | 29.01489
1.483559 | 29.39113
1.504578 | 29.76352
1.52509 | 30.13666
1.545765 | 30.51031
1.566277 | 30.89107
1.587224 | 31.27469
1.608083 | 31.66264
1.629411 | 32.04577
1.650368 | 32.41891
1.671185 | 32.77991
1.692008 | 33.13674
1.712771 | 33.49679
1.733588 | 33.86465
1.754116 | 34.2362
1.775009 | 34.60562
1.795502 | 34.97387
1.816326 | 35.33751
1.837066 | 35.69858
1.858181 | 36.05536
1.879148 | 36.40585
1.900059 | 36.75083
1.921402 | 37.09425
1.942241 | 37.44042
1.963061 | 37.78871
1.983539 | 38.13693
2.004213 | 38.48285
2.024675 | 38.83021
2.045639 | 39.17983
2.066584 | 39.53442
2.08745 | 39.89265
2.108311 | 40.25054
2.129122 | 40.60786
2.150224 | 40.95947
2.171052 | 41.31031
2.192325 | 41.65512
2.212973 | 41.99821
2.23363 | 42.33887
2.25401 | 42.68164
2.274707 | 43.0268
2.295518 | 43.37338
2.316476 | 43.71904
2.337586 | 44.0602
2.358265 | 44.39987
2.379229 | 44.73732
2.399976 | 45.07727
2.421008 | 45.42002
2.441769 | 45.7662
2.46275 | 46.11212
2.483492 | 46.45459
2.504222 | 46.79074
2.524996 | 47.1222
2.54582 | 47.45242
2.566733 | 47.7828
2.587435 | 48.11913
2.608658 | 48.45859
2.62939 | 48.80022
2.650291 | 49.13711
2.670956 | 49.46706
2.69172 | 49.7907
2.712324 | 50.11173
2.733082 | 50.43547
2.754345 | 50.76296
2.775159 | 51.09545
2.796089 | 51.4258
2.816737 | 51.7567
2.837686 | 52.08101
2.858388 | 52.40168
2.879434 | 52.7175
2.900288 | 53.02893
2.920818 | 53.33915
2.941396 | 53.6506
2.962018 | 53.96756
2.98308 | 54.28512
3.003945 | 54.60531
3.025291 | 54.91895
3.046131 | 55.23009
3.067085 | 55.53604
3.08783 | 55.84215
3.108654 | 56.14858
3.129403 | 56.45796
3.150147 | 56.76741
3.170907 | 57.07422
3.191359 | 57.37878
3.21224 | 57.67981
3.232977 | 57.98068
3.25415 | 58.28211
3.274995 | 58.58718
3.296202 | 58.89619
3.317253 | 59.20613
3.338086 | 59.51254
3.358807 | 59.81163
3.379332 | 60.1043
3.399891 | 60.3912
3.420357 | 60.67996
3.44145 | 60.96964
3.462269 | 61.26584
3.483251 | 61.56356
3.504001 | 61.86103
3.524975 | 62.15517
3.545926 | 62.44253
3.566934 | 62.72517
3.588141 | 63.00369
3.608785 | 63.28062
3.629403 | 63.55744
3.64987 | 63.83942
3.670698 | 64.12343
3.691411 | 64.41033
3.712561 | 64.69209
3.73348 | 64.96914
3.754215 | 65.24183
3.775088 | 65.51286
3.795985 | 65.78623
3.816937 | 66.06048
3.837681 | 66.33562
3.858646 | 66.6075
3.879249 | 66.87615
3.900046 | 67.13941
3.920719 | 67.40102
3.941696 | 67.66109
3.962461 | 67.92213
3.983229 | 68.18627
4.004404 | 68.45177
4.025127 | 68.71765
4.046007 | 68.9797
4.066614 | 69.23774
4.087404 | 69.4915
4.107984 | 69.74547
4.129048 | 70.00139
4.150156 | 70.25904
4.171083 | 70.51957
4.191942 | 70.77661
4.212619 | 71.03181
4.233543 | 71.28147
4.254279 | 71.52943
4.275486 | 71.77176
4.296013 | 72.01289
4.316679 | 72.25207
4.337156 | 72.4954
4.358006 | 72.7414
4.37892 | 72.98916
4.400056 | 73.23501
4.421257 | 73.47487
4.441996 | 73.71103
4.462933 | 73.94287
4.483597 | 74.17562
4.504508 | 74.40724
4.525026 | 74.63986
4.54582 | 74.86931
4.566443 | 75.09668
4.587097 | 75.31991
4.607957 | 75.53961
4.628926 | 75.75863
4.649975 | 75.97682
4.670792 | 76.19843
4.692158 | 76.42182
4.713064 | 76.64574
4.733928 | 76.86541
4.754514 | 77.07876
4.775116 | 77.28711
4.795644 | 77.49336
4.816282 | 77.70035
4.837409 | 77.90881
4.858182 | 78.12163
4.879181 | 78.33275
4.899892 | 78.54476
4.921019 | 78.75237
4.941839 | 78.95798
4.963029 | 79.15938
4.98389 | 79.35867
5.00453 | 79.55589
5.024995 | 79.75371
5.045629 | 79.9538
5.066438 | 80.15377
5.08718 | 80.35432
5.10841 | 80.54927
5.129099 | 80.74083
5.15003 | 80.92884
5.170824 | 81.11675
5.191811 | 81.3063
5.212659 | 81.49733
5.233526 | 81.68793
5.254426 | 81.87384
5.275 | 82.05406
5.295859 | 82.22996
5.316587 | 82.40365
5.337553 | 82.57636
5.358278 | 82.75081
5.379311 | 82.92658
5.400302 | 83.10212
5.421115 | 83.27652
5.441866 | 83.44376
5.462549 | 83.60651
5.483254 | 83.76355
5.503894 | 83.92059
5.525097 | 84.07775
5.545981 | 84.2394
5.566947 | 84.40133
5.587597 | 84.56276
5.608497 | 84.721
5.629247 | 84.876
5.650103 | 85.0279
5.671159 | 85.17623
5.691692 | 85.32355
5.712382 | 85.4699
5.732811 | 85.62012
5.75382 | 85.77214
5.774653 | 85.92568
5.795995 | 86.07527
5.817038 | 86.22083
5.837882 | 86.36121
5.858679 | 86.49891
5.87949 | 86.63563
5.900344 | 86.77221
5.920921 | 86.90851
5.941815 | 87.04166
5.962278 | 87.17154
5.983072 | 87.29823
6.003842 | 87.42384
6.024921 | 87.54863
6.045835 | 87.67211
6.066813 | 87.79798
6.088079 | 87.92424
6.108886 | 88.04901
6.129728 | 88.16854
6.15024 | 88.2816
6.170905 | 88.38897
6.19133 | 88.49566
6.212228 | 88.60188
6.233115 | 88.71087
6.253934 | 88.82285
6.274879 | 88.93358
6.295693 | 89.04302
6.316717 | 89.1458
6.337622 | 89.24429
6.358926 | 89.33744
6.37963 | 89.42794
6.400327 | 89.51607
6.420781 | 89.60676
6.441521 | 89.6987
6.462278 | 89.79177
6.483219 | 89.88194
6.504344 | 89.96593
6.52498 | 90.04651
6.545988 | 90.12263
6.566691 | 90.19995
6.587733 | 90.27703
6.608479 | 90.35761
6.629457 | 90.43557
6.65017 | 90.51055
6.670858 | 90.57932
6.691611 | 90.64361
6.712482 | 90.70565
6.733371 | 90.76649
6.754001 | 90.82882
6.775195 | 90.89148
6.795998 | 90.95445
6.816825 | 91.01354
6.837478 | 91.06752
6.858301 | 91.11666
6.878862 | 91.16388
6.899703 | 91.21101
6.920933 | 91.25971
6.941834 | 91.30991
6.962814 | 91.3577
6.983462 | 91.40344
7.004426 | 91.44373
7.025107 | 91.48136
7.046195 | 91.51393
7.066995 | 91.54254
7.087568 | 91.5691
7.108134 | 91.59691
7.12882 | 91.62793
7.149822 | 91.65898
7.170713 | 91.68941
7.192055 | 91.71307
7.212836 | 91.73235
7.233771 | 91.74703
7.254436 | 91.76224
7.27535 | 91.77702
7.295943 | 91.79404
7.316622 | 91.80933
7.337407 | 91.8223
7.357895 | 91.83259
7.378803 | 91.83826
7.399631 | 91.84321
7.420777 | 91.84727
7.441562 | 91.85348
7.462791 | 91.86
7.483943 | 91.86637
7.50477 | 91.8682
7.525469 | 91.86424
7.546074 | 91.85421
7.566621 | 91.84134
7.587178 | 91.82818
7.608242 | 91.8152
7.62905 | 91.80396
7.650025 | 91.79258
7.670759 | 91.78142
7.691799 | 91.76835
7.712693 | 91.75165
7.733711 | 91.73226
7.754847 | 91.70825
7.775389 | 91.68257
7.79597 | 91.65558
7.816437 | 91.63194
7.837302 | 91.60779
7.85802 | 91.58487
7.879192 | 91.55652
7.900019 | 91.52348
7.920761 | 91.48683
7.941677 | 91.44826
7.962605 | 91.41181
7.983541 | 91.37649
8.004275 | 91.34253
8.025276 | 91.30525
8.045887 | 91.26521
8.066689 | 91.22038
8.087426 | 91.17393
8.108368 | 91.1279
8.129187 | 91.08253
8.15004 | 91.03959
8.171216 | 90.99626
8.191875 | 90.95355
8.212735 | 90.90703
8.233374 | 90.85622
8.254135 | 90.80075
8.274742 | 90.74428
8.295813 | 90.68826
8.31682 | 90.63505
8.337678 | 90.58391
8.358494 | 90.53085
8.379267 | 90.47673
8.4002 | 90.41786
8.420855 | 90.35732
8.442056 | 90.29351
8.510617 | 90.07711
8.580904 | 89.87078
8.650305 | 89.63518
8.719594 | 89.39919
8.7886 | 89.14442
8.858787 | 88.89442
8.928043 | 88.63857
8.997041 | 88.36141
9.066448 | 88.10708
9.136714 | 87.83741
9.205388 | 87.54942
9.275175 | 87.27723
9.344541 | 86.98861
9.414238 | 86.71085
9.483258 | 86.41304
9.552964 | 86.12135
9.622163 | 85.83038
9.691719 | 85.52318
9.761229 | 85.23558
9.830976 | 84.9334
9.899598 | 84.63307
9.969807 | 84.35029
10.03917 | 84.05061
10.10837 | 83.76159
10.17739 | 83.46074
10.24772 | 83.16867
10.31691 | 82.87783
10.38604 | 82.57025
10.45543 | 82.28977
10.52563 | 81.99207
10.5942 | 81.68399
10.62201 | 79.49851

## B7
B7 | B7
Dehnung | Standardkraft
% | N/mm²
0 | 0.8345525
-6.853209e-05 | 0.8009995
-7.046594e-05 | 0.7728947
-7.075734e-05 | 0.7486032
-7.102224e-05 | 0.7258373
-5.393558e-05 | 0.7068622
-6.111463e-05 | 0.688573
-7.128716e-05 | 0.6725212
-5.896886e-05 | 0.6579276
-4.447831e-05 | 0.6441977
0.0001680321 | 0.6328033
0.0007248984 | 0.6281537
0.001516263 | 0.6294687
0.002547556 | 0.6363327
0.003792683 | 0.6498742
0.005319728 | 0.6691682
0.006990936 | 0.694097
0.008631097 | 0.7426609
0.01032138 | 0.7608138
0.01189378 | 0.7694161
0.01365111 | 0.7960388
0.01533135 | 0.8217964
0.01698139 | 0.8472387
0.01866772 | 0.8735489
0.0203499 | 0.8994939
0.02200052 | 0.9258252
0.02368177 | 0.953727
0.02530525 | 0.9804027
0.02699391 | 1.007845
0.02866221 | 1.035894
0.03032486 | 1.064175
0.031986 | 1.092549
0.03365262 | 1.120211
0.03530073 | 1.148189
0.03699623 | 1.17601
0.03865925 | 1.204124
0.04033716 | 1.231931
0.04198573 | 1.261026
0.04364483 | 1.291222
0.04532997 | 1.319593
0.04696547 | 1.347783
0.04865623 | 1.376312
0.05033424 | 1.405101
0.05198542 | 1.433725
0.05363258 | 1.461938
0.05530927 | 1.490736
0.05697886 | 1.519975
0.05865317 | 1.547271
0.0603102 | 1.577025
0.06198509 | 1.606009
0.06366974 | 1.633986
0.06529826 | 1.663621
0.06697748 | 1.691571
0.06865867 | 1.721194
0.07034286 | 1.750542
0.07200018 | 1.77973
0.07364983 | 1.809384
0.07531794 | 1.837578
0.07699505 | 1.866913
0.07865521 | 1.89707
0.08033514 | 1.925757
0.08198166 | 1.954158
0.08365051 | 1.985882
0.08532606 | 2.014189
0.087001 | 2.044211
0.08863831 | 2.073317
0.09031314 | 2.102391
0.09197379 | 2.130875
0.0936523 | 2.159913
0.09535103 | 2.188637
0.09699035 | 2.217689
0.09865067 | 2.246815
0.1002987 | 2.275508
0.1019952 | 2.304858
0.1036677 | 2.33369
0.1053279 | 2.362738
0.1069871 | 2.391957
0.1086658 | 2.420716
0.1103381 | 2.450854
0.1119775 | 2.481729
0.1136639 | 2.510954
0.1153324 | 2.539787
0.1169918 | 2.569263
0.1186866 | 2.596909
0.1203311 | 2.626429
0.1220124 | 2.656467
0.1236475 | 2.685522
0.1253372 | 2.71551
0.1269899 | 2.744246
0.1286527 | 2.773023
0.1303345 | 2.802738
0.1319898 | 2.831521
0.1336619 | 2.859501
0.1353467 | 2.888827
0.136976 | 2.91701
0.1386451 | 2.945721
0.1402934 | 2.972468
0.141988 | 3.000495
0.1436569 | 3.028722
0.1453105 | 3.056981
0.1469716 | 3.084972
0.1486409 | 3.116372
0.1503034 | 3.147727
0.151999 | 3.177658
0.15367 | 3.224899
0.15537 | 3.253517
0.1569825 | 3.280023
0.1585629 | 3.300059
0.1603285 | 3.329344
0.1619763 | 3.356733
0.1636587 | 3.383939
0.1653154 | 3.41844
0.1669856 | 3.462691
0.1686449 | 3.492523
0.1703284 | 3.520037
0.1718332 | 3.533426
0.173655 | 3.563132
0.1753212 | 3.591927
0.1769801 | 3.621927
0.1786138 | 3.650522
0.1803005 | 3.680974
0.1819771 | 3.732054
0.1840735 | 3.755962
0.1852019 | 3.770887
0.1869743 | 3.802621
0.1886223 | 3.832163
0.1902952 | 3.86249
0.191975 | 3.892522
0.1936454 | 3.922488
0.1953055 | 3.952267
0.1969793 | 3.984175
0.1986309 | 4.015071
0.200313 | 4.045365
0.2019775 | 4.076443
0.2036384 | 4.106577
0.2053109 | 4.137567
0.2069772 | 4.166837
0.2086504 | 4.198348
0.2103071 | 4.227313
0.2119856 | 4.256656
0.2136457 | 4.288805
0.2153283 | 4.318803
0.2169727 | 4.350086
0.2186517 | 4.380047
0.2203138 | 4.409658
0.2219845 | 4.440636
0.2236348 | 4.471437
0.2253181 | 4.501046
0.2269697 | 4.530445
0.2286372 | 4.560787
0.2302967 | 4.590444
0.2319842 | 4.620521
0.2336447 | 4.650025
0.2353173 | 4.680594
0.23697 | 4.710456
0.2386625 | 4.740682
0.2403024 | 4.769262
0.241989 | 4.801107
0.2436566 | 4.829047
0.2453155 | 4.858969
0.2469996 | 4.889491
0.2486564 | 4.917652
0.2501779 | 4.944689
0.2518121 | 4.974725
0.2534818 | 5.002697
0.255179 | 5.033189
0.2568516 | 5.062459
0.2587011 | 5.098591
0.2653045 | 5.227637
0.2785487 | 5.489983
0.2963188 | 5.847952
0.3139657 | 6.199729
0.3315755 | 6.552474
0.3483566 | 6.884126
0.3665544 | 7.251233
0.3864825 | 7.653762
0.4038086 | 7.99689
0.4218497 | 8.356013
0.4411027 | 8.735408
0.4616087 | 9.134985
0.4832726 | 9.555269
0.5003377 | 9.884413
0.5177739 | 10.22782
0.5361577 | 10.58717
0.5551264 | 10.96108
0.5744209 | 11.34805
0.5943867 | 11.74182
0.614592 | 12.13988
0.635202 | 12.53873
0.6556197 | 12.93843
0.6764623 | 13.34109
0.6974017 | 13.74907
0.7182359 | 14.16313
0.7391101 | 14.57897
0.7599368 | 14.99641
0.7810298 | 15.40922
0.8018962 | 15.82023
0.8231712 | 16.22453
0.8439117 | 16.6271
0.8646273 | 17.02775
0.8850582 | 17.4319
0.9057544 | 17.84021
0.9265358 | 18.25169
0.9474682 | 18.6626
0.9686589 | 19.06681
0.9892849 | 19.46775
1.010244 | 19.86537
1.030985 | 20.26595
1.052078 | 20.66923
1.072808 | 21.07604
1.093786 | 21.48183
1.114482 | 21.88466
1.135166 | 22.28008
1.155913 | 22.67072
1.176707 | 23.05841
1.197605 | 23.44566
1.218281 | 23.83707
1.239436 | 24.23039
1.26025 | 24.62526
1.281155 | 25.01619
1.301809 | 25.40126
1.322547 | 25.78061
1.343213 | 26.15714
1.363988 | 26.53492
1.38527 | 26.91566
1.40608 | 27.30049
1.42707 | 27.68498
1.447721 | 28.06854
1.468687 | 28.44626
1.489396 | 28.82113
1.510433 | 29.19187
1.531313 | 29.56093
1.551829 | 29.93089
1.572435 | 30.30391
1.593055 | 30.68366
1.614085 | 31.0656
1.634935 | 31.44924
1.656288 | 31.82707
1.677071 | 32.20083
1.698037 | 32.56812
1.71872 | 32.93517
1.739625 | 33.30205
1.76026 | 33.67175
1.780933 | 34.04033
1.801703 | 34.40671
1.82219 | 34.77179
1.843075 | 35.13407
1.863875 | 35.49674
1.885043 | 35.85749
1.905854 | 36.22119
1.927015 | 36.58808
1.94823 | 36.9569
1.96899 | 37.32442
1.989737 | 37.6839
2.010297 | 38.03647
2.030901 | 38.38364
2.051407 | 38.73061
2.072477 | 39.07833
2.093329 | 39.43084
2.114263 | 39.78557
2.135029 | 40.14065
2.15603 | 40.49384
2.177007 | 40.84219
2.197957 | 41.18688
2.219135 | 41.52751
2.239725 | 41.86664
2.260291 | 42.20469
2.280695 | 42.54692
2.301524 | 42.88921
2.32227 | 43.23347
2.343398 | 43.57301
2.364329 | 43.90848
2.385074 | 44.24145
2.405632 | 44.5732
2.426759 | 44.90913
2.447784 | 45.24859
2.468518 | 45.59016
2.489562 | 45.93017
2.510193 | 46.26711
2.531001 | 46.59921
2.551715 | 46.92836
2.572661 | 47.25621
2.593433 | 47.5852
2.61426 | 47.91922
2.635469 | 48.25622
2.656134 | 48.59393
2.677099 | 48.92652
2.697659 | 49.25391
2.718427 | 49.57471
2.739037 | 49.89388
2.760025 | 50.21427
2.781131 | 50.53721
2.802005 | 50.86357
2.822842 | 51.18677
2.843472 | 51.50909
2.864477 | 51.82546
2.885128 | 52.14047
2.906306 | 52.45153
2.926921 | 52.76073
2.947551 | 53.06762
2.968038 | 53.3779
2.988872 | 53.69073
3.009811 | 54.00581
3.030856 | 54.31993
3.05212 | 54.62774
3.072893 | 54.93118
3.093848 | 55.23014
3.114541 | 55.5311
3.135479 | 55.83356
3.156098 | 56.13956
3.176954 | 56.44352
3.19755 | 56.74507
3.2181 | 57.04343
3.238965 | 57.34032
3.259877 | 57.63759
3.280948 | 57.9341
3.301776 | 58.23392
3.323083 | 58.53531
3.344026 | 58.83686
3.364885 | 59.13329
3.385428 | 59.42171
3.406043 | 59.70317
3.426556 | 59.98052
3.447126 | 60.26103
3.468279 | 60.54523
3.489033 | 60.83593
3.510038 | 61.12606
3.530725 | 61.41639
3.551843 | 61.70201
3.572695 | 61.98469
3.593862 | 62.26291
3.61488 | 62.53717
3.635488 | 62.80882
3.656072 | 63.08022
3.676601 | 63.35498
3.697449 | 63.63078
3.718169 | 63.90689
3.739464 | 64.17779
3.760145 | 64.4454
3.781049 | 64.70743
3.801813 | 64.96999
3.822813 | 65.23354
3.843647 | 65.50009
3.864464 | 65.7665
3.885406 | 66.03004
3.905971 | 66.28924
3.926797 | 66.54329
3.947497 | 66.79465
3.968493 | 67.04474
3.989164 | 67.29781
4.010111 | 67.55504
4.031162 | 67.8141
4.051929 | 68.07173
4.072736 | 68.32399
4.093358 | 68.57118
4.114078 | 68.81507
4.134744 | 69.05996
4.155953 | 69.30751
4.176953 | 69.55856
4.197892 | 69.81041
4.218653 | 70.06072
4.239443 | 70.30745
4.260274 | 70.54965
4.28115 | 70.78969
4.302226 | 71.02561
4.322728 | 71.26058
4.343425 | 71.4933
4.363859 | 71.72954
4.384858 | 71.96646
4.40571 | 72.20601
4.426966 | 72.44176
4.448041 | 72.67363
4.468831 | 72.89997
4.489658 | 73.12224
4.510407 | 73.34445
4.531192 | 73.56664
4.551728 | 73.7889
4.572638 | 74.00846
4.593134 | 74.22498
4.613916 | 74.43762
4.634682 | 74.64754
4.655814 | 74.85692
4.676722 | 75.06824
4.697667 | 75.28255
4.718998 | 75.49777
4.739847 | 75.71232
4.760688 | 75.92044
4.7812 | 76.12351
4.801816 | 76.32171
4.822285 | 76.51918
4.843134 | 76.71833
4.864183 | 76.92049
4.884998 | 77.12568
4.905909 | 77.32851
4.92673 | 77.53037
4.94782 | 77.72725
4.96861 | 77.92256
4.989911 | 78.11308
5.010603 | 78.3004
5.03122 | 78.48478
5.051646 | 78.67069
5.072357 | 78.85896
5.093164 | 79.04749
5.114057 | 79.23421
5.135226 | 79.41543
5.155842 | 79.59269
5.176818 | 79.76676
5.197566 | 79.94184
5.218647 | 80.11857
5.239394 | 80.29813
5.26036 | 80.47539
5.2811 | 80.64854
5.301784 | 80.81432
5.322562 | 80.97634
5.343411 | 81.13495
5.36433 | 81.29267
5.385047 | 81.45272
5.406212 | 81.61521
5.427007 | 81.78005
5.447922 | 81.94121
5.468562 | 82.09589
5.489304 | 82.24317
5.509952 | 82.38589
5.530601 | 82.53012
5.55196 | 82.67502
5.57277 | 82.82391
5.593718 | 82.97096
5.614356 | 83.11672
5.635301 | 83.25747
5.655974 | 83.39527
5.677017 | 83.52758
5.697867 | 83.65771
5.718438 | 83.78615
5.738998 | 83.91488
5.759634 | 84.04664
5.780636 | 84.17861
5.801497 | 84.31104
5.82289 | 84.43819
5.843733 | 84.56227
5.864669 | 84.68102
5.885436 | 84.79835
5.906281 | 84.91558
5.927016 | 85.03456
5.9477 | 85.1523
5.968575 | 85.26671
5.989004 | 85.37771
6.009868 | 85.48449
6.030591 | 85.58902
6.051737 | 85.69166
6.07261 | 85.79498
6.093725 | 85.89978
6.114828 | 86.00474
6.135702 | 86.1069
6.156392 | 86.20215
6.176994 | 86.29157
6.197584 | 86.37607
6.218012 | 86.46058
6.239086 | 86.54575
6.25987 | 86.6345
6.280824 | 86.72364
6.301616 | 86.81142
6.322562 | 86.89568
6.343528 | 86.97437
6.364522 | 87.0499
6.385711 | 87.12072
6.40639 | 87.18946
6.427004 | 87.25491
6.447452 | 87.32143
6.468318 | 87.38794
6.489001 | 87.45559
6.510155 | 87.51863
6.531063 | 87.57703
6.551788 | 87.63059
6.572688 | 87.68161
6.593551 | 87.73554
6.614501 | 87.79076
6.63522 | 87.84693
6.656257 | 87.89914
6.676867 | 87.94672
6.697613 | 87.98835
6.718359 | 88.0279
6.739319 | 88.06505
6.760065 | 88.10324
6.780862 | 88.14313
6.802028 | 88.18411
6.822749 | 88.22367
6.843598 | 88.25809
6.86421 | 88.2873
6.88503 | 88.31128
6.905566 | 88.33523
6.926639 | 88.35868
6.947754 | 88.38483
6.968648 | 88.41192
6.989548 | 88.43542
7.010228 | 88.45643
7.031199 | 88.47128
7.051866 | 88.48279
7.073044 | 88.48918
7.093633 | 88.49365
7.114312 | 88.49647
7.134779 | 88.50211
7.155635 | 88.50812
7.176592 | 88.51451
7.19758 | 88.51819
7.218856 | 88.51597
7.239629 | 88.51018
7.260497 | 88.50019
7.281222 | 88.4903
7.302098 | 88.48126
7.32265 | 88.47292
7.343476 | 88.46254
7.364068 | 88.44975
7.384686 | 88.43248
7.405551 | 88.41304
7.426499 | 88.39213
7.44756 | 88.37086
7.468368 | 88.35192
7.489726 | 88.33406
7.510697 | 88.31574
7.531566 | 88.29199
7.552111 | 88.26177
7.572819 | 88.22725
7.593301 | 88.18992
7.61393 | 88.15382
7.63505 | 88.11866
7.655786 | 88.08607
7.676823 | 88.05302
7.697535 | 88.01922
7.718609 | 87.98156
7.739464 | 87.93984
7.760591 | 87.89339
7.781494 | 87.84435
7.802184 | 87.79282
7.822616 | 87.74282
7.843215 | 87.69332
7.864076 | 87.64459
7.884787 | 87.59525
7.906031 | 87.5419
7.92674 | 87.48563
7.947633 | 87.42543
7.968402 | 87.36562
7.989445 | 87.30597
8.010261 | 87.24845
8.024099 | 87.20949
8.045127 | 87.14878
8.065728 | 87.08584
8.086537 | 87.01861
8.10725 | 86.94961
8.128241 | 86.87922
8.197927 | 86.65495
8.26712 | 86.41253
8.336634 | 86.15197
8.406096 | 85.90417
8.475647 | 85.62507
8.544421 | 85.34586
8.614672 | 85.06881
8.684097 | 84.76589
8.753089 | 84.46804
8.822515 | 84.15423
8.892657 | 83.85169
8.961651 | 83.52368
9.030755 | 83.18513
9.100307 | 82.86614
9.170451 | 82.53282
9.239084 | 82.19776
9.30888 | 81.86984
9.378393 | 81.52251
9.447807 | 81.19196
9.517047 | 80.83857
9.58673 | 80.49885
9.655895 | 80.15205
9.725546 | 79.79638
9.79501 | 79.45668
9.864584 | 79.10149
9.933407 | 78.7517
10.00357 | 78.40914
10.07297 | 78.05367
10.14185 | 77.71431
10.21137 | 77.36707
10.28153 | 77.03974
10.35054 | 76.69729
10.4197 | 76.35013
10.48937 | 76.02742
10.55933 | 75.68721
10.62796 | 75.34849
10.6976 | 75.0212
10.76722 | 74.68919
10.83661 | 74.37601
10.90604 | 74.05079
10.97569 | 73.74869
11.04489 | 73.44248
11.11444 | 73.12948
11.18388 | 72.84055
11.25342 | 72.53382
11.32223 | 72.23698
11.39241 | 71.95337
11.46189 | 71.65831
11.53086 | 71.37772
11.60035 | 71.09208
11.67043 | 70.83154
11.73946 | 70.56101

## B8
B8 | B8
Dehnung | Standardkraft
% | N/mm²
0 | 0.8459199
3.255738e-05 | 0.8273734
2.201398e-05 | 0.8106498
2.209345e-05 | 0.7948397
1.517932e-05 | 0.7808078
3.131231e-05 | 0.7681807
0.0003010962 | 0.7590371
0.000874016 | 0.7557591
0.001686229 | 0.7591612
0.002694792 | 0.7695025
0.004132906 | 0.7801356
0.00540238 | 0.7882667
0.007170651 | 0.8099093
0.008851688 | 0.8359095
0.01047688 | 0.8636766
0.01217018 | 0.8905672
0.01383265 | 0.917592
0.01549482 | 0.943436
0.01719128 | 0.9754686
0.01884007 | 1.022206
0.02034667 | 1.030558
0.02215947 | 1.059851
0.02381712 | 1.087832
0.02549537 | 1.115094
0.02718812 | 1.145021
0.02886383 | 1.174616
0.03051199 | 1.20272
0.03216338 | 1.232516
0.03384746 | 1.261196
0.03551894 | 1.291726
0.03717179 | 1.322004
0.03882281 | 1.351892
0.04050665 | 1.382424
0.04215564 | 1.414122
0.04382719 | 1.442414
0.04548184 | 1.473617
0.04716028 | 1.503057
0.04883168 | 1.533983
0.05051102 | 1.564539
0.05216331 | 1.595541
0.05385388 | 1.625818
0.05550347 | 1.656784
0.05716933 | 1.687501
0.05883151 | 1.717062
0.06052176 | 1.749732
0.06216613 | 1.779798
0.06382709 | 1.809984
0.06549859 | 1.840328
0.06718053 | 1.869038
0.0688392 | 1.89942
0.07052231 | 1.929576
0.07216657 | 1.960241
0.07385286 | 1.99025
0.0755048 | 2.020818
0.07717246 | 2.051874
0.0788436 | 2.082752
0.08052196 | 2.112765
0.08214092 | 2.143525
0.08386159 | 2.174951
0.08550438 | 2.204424
0.08719608 | 2.235399
0.0888359 | 2.265507
0.09050232 | 2.297037
0.09218348 | 2.327546
0.09384073 | 2.358075
0.0954939 | 2.387661
0.0971632 | 2.418193
0.0988392 | 2.449476
0.1004953 | 2.480757
0.1021745 | 2.510587
0.1038398 | 2.542505
0.1054915 | 2.573595
0.1071595 | 2.603087
0.10882 | 2.6325
0.110524 | 2.663429
0.1121834 | 2.693884
0.1138411 | 2.724296
0.1155277 | 2.755361
0.1171706 | 2.785633
0.1188317 | 2.815897
0.1205264 | 2.845718
0.1221722 | 2.87529
0.1238562 | 2.907577
0.1255133 | 2.938389
0.1271826 | 2.968948
0.1288655 | 2.999553
0.1305099 | 3.030452
0.1321768 | 3.060782
0.1338487 | 3.091873
0.1355051 | 3.122408
0.137166 | 3.153381
0.13884 | 3.184185
0.1405365 | 3.21435
0.1421595 | 3.244926
0.1438381 | 3.274825
0.1455069 | 3.303568
0.1471549 | 3.332665
0.148846 | 3.361463
0.150508 | 3.390755
0.1521596 | 3.422181
0.1538477 | 3.452642
0.1554944 | 3.482254
0.1571497 | 3.512051
0.1588449 | 3.543405
0.160479 | 3.574581
0.1621644 | 3.622338
0.163837 | 3.654862
0.1654767 | 3.683443
0.1671032 | 3.705566
0.1688281 | 3.733285
0.1705058 | 3.763631
0.1721635 | 3.793472
0.1738285 | 3.825536
0.1754812 | 3.875776
0.1771693 | 3.907155
0.1788236 | 3.938644
0.1805127 | 3.971845
0.1825697 | 3.995625
0.183772 | 4.015397
0.1854733 | 4.045459
0.1871634 | 4.076596
0.1888314 | 4.106188
0.1905105 | 4.140483
0.1921512 | 4.191815
0.1936782 | 4.205302
0.1954855 | 4.235924
0.1971576 | 4.269211
0.1987922 | 4.301025
0.2004733 | 4.333301
0.2021447 | 4.365174
0.20384 | 4.397535
0.2054863 | 4.428503
0.2071607 | 4.460246
0.2088361 | 4.491714
0.2104845 | 4.523415
0.2121669 | 4.555232
0.2138255 | 4.588744
0.2155051 | 4.620349
0.2171591 | 4.652368
0.2188063 | 4.683406
0.220513 | 4.715436
0.2221842 | 4.746954
0.2238301 | 4.780219
0.2254902 | 4.812588
0.2271599 | 4.845667
0.2288299 | 4.877975
0.2305049 | 4.909754
0.2321643 | 4.941121
0.2338019 | 4.972788
0.2354704 | 5.005647
0.2371571 | 5.03688
0.2388398 | 5.06801
0.2404648 | 5.099048
0.2421264 | 5.130162
0.2438223 | 5.161188
0.2455126 | 5.194939
0.2471572 | 5.226048
0.2488143 | 5.257396
0.2503348 | 5.286165
0.2520014 | 5.317407
0.2536592 | 5.347539
0.2553507 | 5.379033
0.2570125 | 5.412118
0.2587444 | 5.447335
0.2642363 | 5.557115
0.2764475 | 5.809055
0.2931865 | 6.151052
0.3100475 | 6.492605
0.3271611 | 6.83761
0.346563 | 7.230704
0.3648425 | 7.599377
0.3844677 | 8.006843
0.4015503 | 8.359595
0.4197125 | 8.729757
0.4386316 | 9.11614
0.4589539 | 9.522049
0.4802529 | 9.950187
0.4972586 | 10.28483
0.5147319 | 10.63301
0.5326818 | 10.99713
0.5516353 | 11.37787
0.5710132 | 11.77365
0.5908341 | 12.17962
0.6111277 | 12.5902
0.631607 | 13.0019
0.6522186 | 13.41152
0.6726538 | 13.82183
0.693707 | 14.23475
0.7144795 | 14.65538
0.7354283 | 15.08207
0.7561894 | 15.51071
0.7771654 | 15.93903
0.7981298 | 16.36244
0.8191754 | 16.78361
0.8403057 | 17.20002
0.8609692 | 17.61517
0.8816589 | 18.03045
0.9020409 | 18.45168
0.9229028 | 18.87359
0.9436009 | 19.29723
0.9647264 | 19.71543
0.9857087 | 20.12897
1.006451 | 20.53812
1.027337 | 20.945
1.048189 | 21.35445
1.069159 | 21.76784
1.08987 | 22.1844
1.110941 | 22.59794
1.131528 | 23.00751
1.152298 | 23.4107
1.172961 | 23.8119
1.193873 | 24.21134
1.214687 | 24.61226
1.235445 | 25.01679
1.256623 | 25.42415
1.277363 | 25.83026
1.298236 | 26.23052
1.318832 | 26.62427
1.339664 | 27.01238
1.360231 | 27.40055
1.381271 | 27.78842
1.402383 | 28.18107
1.423273 | 28.5774
1.444148 | 28.9729
1.464817 | 29.36669
1.48581 | 29.75511
1.506492 | 30.14183
1.527621 | 30.52385
1.548308 | 30.90464
1.568943 | 31.28417
1.589406 | 31.66954
1.610246 | 32.06
1.631146 | 32.45372
1.652152 | 32.84649
1.673482 | 33.2322
1.694173 | 33.61261
1.715148 | 33.9882
1.735815 | 34.36496
1.756737 | 34.74321
1.777291 | 35.12656
1.798062 | 35.50883
1.818699 | 35.88894
1.839292 | 36.26326
1.860167 | 36.63312
1.881073 | 37.00222
1.902154 | 37.37151
1.923049 | 37.74496
1.944293 | 38.1222
1.965275 | 38.50062
1.986168 | 38.8758
2.006761 | 39.24326
2.027401 | 39.60326
2.047896 | 39.95251
2.068494 | 40.29651
2.08968 | 40.6415
2.110427 | 40.99472
2.131438 | 41.35568
2.152109 | 41.71957
2.173231 | 42.0795
2.194053 | 42.43627
2.215213 | 42.78859
2.236193 | 43.13463
2.256769 | 43.45164
2.27726 | 43.73307
2.297743 | 44.01386
2.318659 | 44.30392
2.33939 | 44.64236
2.360599 | 44.98527
2.381398 | 45.32983
2.402266 | 45.67198
2.422987 | 46.01612
2.443971 | 46.36383
2.464851 | 46.71526
2.48571 | 47.06772
2.506636 | 47.4181
2.527242 | 47.76515
2.548118 | 48.10829
2.568792 | 48.44921
2.589758 | 48.7886
2.610496 | 49.1303
2.631498 | 49.47578
2.652552 | 49.82281
2.673292 | 50.16857
2.694122 | 50.50762
2.714757 | 50.84087
2.735478 | 51.16896
2.756104 | 51.4983
2.777307 | 51.82908
2.798234 | 52.16453
2.819144 | 52.50083
2.839879 | 52.83639
2.860677 | 53.16938
2.88151 | 53.49728
2.902294 | 53.82068
2.923453 | 54.13749
2.943926 | 54.45274
2.964648 | 54.76777
2.985059 | 55.08867
3.006048 | 55.41156
3.026901 | 55.73707
3.048115 | 56.05815
3.069233 | 56.3729
3.090033 | 56.68338
3.110952 | 56.99058
3.131662 | 57.30023
3.152538 | 57.61285
3.173156 | 57.92782
3.194052 | 58.24057
3.214517 | 58.5507
3.235255 | 58.85577
3.256045 | 59.1599
3.277075 | 59.46311
3.298063 | 59.76821
3.319024 | 60.07795
3.340332 | 60.38894
3.361112 | 60.69811
3.38199 | 61.00079
3.402464 | 61.29686
3.423091 | 61.58815
3.443551 | 61.87878
3.464344 | 62.17114
3.485389 | 62.46702
3.506144 | 62.76687
3.527126 | 63.06528
3.547883 | 63.36411
3.56899 | 63.65709
3.58983 | 63.94788
3.611104 | 64.23332
3.631929 | 64.51624
3.652589 | 64.79643
3.67305 | 65.07869
3.6937 | 65.36269
3.714502 | 65.64822
3.735407 | 65.93109
3.756579 | 66.20782
3.777262 | 66.48101
3.798193 | 66.75029
3.818937 | 67.02076
3.839995 | 67.29182
3.860734 | 67.56528
3.881658 | 67.83642
3.902391 | 68.10548
3.923058 | 68.37036
3.943857 | 68.63134
3.964652 | 68.89045
3.985587 | 69.14746
4.006229 | 69.40753
4.027386 | 69.66944
4.048181 | 69.93354
4.069086 | 70.19604
4.089761 | 70.45389
4.110508 | 70.70698
4.131133 | 70.95612
4.151868 | 71.20755
4.173233 | 71.46031
4.194041 | 71.71856
4.215055 | 71.97436
4.235703 | 72.2292
4.256622 | 72.48004
4.277349 | 72.72732
4.298342 | 72.97089
4.319255 | 73.21023
4.339782 | 73.44863
4.360414 | 73.68824
4.380997 | 73.93184
4.401976 | 74.17581
4.422895 | 74.41797
4.444249 | 74.6537
4.465084 | 74.88462
4.485976 | 75.11029
4.506699 | 75.33448
4.527531 | 75.55848
4.548182 | 75.78433
4.568849 | 76.01111
4.589641 | 76.23554
4.610169 | 76.45678
4.631058 | 76.67285
4.651832 | 76.88773
4.673004 | 77.09995
4.693806 | 77.31476
4.714935 | 77.53196
4.736124 | 77.7504
4.756988 | 77.96518
4.777708 | 78.17208
4.798289 | 78.37321
4.818857 | 78.56974
4.839352 | 78.76662
4.860399 | 78.96545
4.881261 | 79.16909
4.902198 | 79.37416
4.923011 | 79.57874
4.943937 | 79.78135
4.964912 | 79.97885
4.98584 | 80.17341
5.007047 | 80.36312
5.027655 | 80.55066
5.048237 | 80.73617
5.068676 | 80.92456
5.089506 | 81.11241
5.110236 | 81.3015
5.131345 | 81.48603
5.152247 | 81.66603
5.172962 | 81.8418
5.193918 | 82.01572
5.214749 | 82.19177
5.235778 | 82.36891
5.256485 | 82.547
5.277508 | 82.72222
5.298139 | 82.89376
5.318937699 | 83.05958
5.339647 | 83.22218
5.360633 | 83.38118
5.381403 | 83.53907
5.402198 | 83.69911
5.423385 | 83.86025
5.444149 | 84.02075
5.465019 | 84.1757
5.485591 | 84.32455
5.506425 | 84.46717
5.526993 | 84.60731
5.547922 | 84.74753
5.569071 | 84.88925
5.589927 | 85.03307
5.610801 | 85.17418
5.631465 | 85.31415
5.652382 | 85.44966
5.673065 | 85.58265
5.694218 | 85.71109
5.714873 | 85.8381
5.73547 | 85.9632
5.755993 | 86.09087
5.776778 | 86.22041
5.797746 | 86.35024
5.818766 | 86.47915
5.840061 | 86.60134
5.860867 | 86.72012
5.881791 | 86.83268
5.902529 | 86.94435
5.923474 | 87.05517
5.944047 | 87.16607
5.964864 | 87.27378
5.985513 | 87.37938
6.00608 | 87.48097
6.026929 | 87.57992
6.047813 | 87.67736
6.068889 | 87.77294
6.08973 | 87.87092
6.110973 | 87.96983
6.131948 | 88.06792
6.152852 | 88.16164
6.173391 | 88.24928
6.194039 | 88.33152
6.214555 | 88.41054
6.235131 | 88.48938
6.256219 | 88.56804
6.276968 | 88.6486
6.297955 | 88.72884
6.318652 | 88.80837
6.339747 | 88.8831
6.360616 | 88.95322
6.381792 | 89.0181
6.402808 | 89.07853
6.423466 | 89.13648
6.444007 | 89.19354
6.464538 | 89.25261
6.485425 | 89.31207
6.506118 | 89.37226
6.527408 | 89.4269
6.548071 | 89.47752
6.568992 | 89.52273
6.58977 | 89.56692
6.610724 | 89.61205
6.631572 | 89.65905
6.652382 | 89.70456
6.673356 | 89.74556
6.693934 | 89.78145
6.714738 | 89.81146
6.735401 | 89.83969
6.756458 | 89.86568
6.777146 | 89.89353
6.798068 | 89.92294
6.819135 | 89.95181
6.839844 | 89.97828
6.860654 | 89.99858
6.881335 | 90.01361
6.902042 | 90.02504
6.922686 | 90.03583
6.943867 | 90.04757
6.964896 | 90.06154
6.985835 | 90.07447
7.006586 | 90.08442
7.027407 | 90.09083
7.04825 | 90.09218
7.069036 | 90.08983
7.090166 | 90.08295
7.110655 | 90.07404
7.131355 | 90.06378
7.151815 | 90.0558
7.172804 | 90.04789
7.193645 | 90.04032
7.2149 | 90.02857
7.235944 | 90.01144
7.256772 | 89.98893
7.277339 | 89.96326
7.298329 | 89.93822
7.319135 | 89.91395
7.339685 | 89.89016
7.360573 | 89.86278
7.381094 | 89.83243
7.401849 | 89.79785
7.422632 | 89.76303
7.443746 | 89.72738
7.464656 | 89.69229
7.485589 | 89.65912
7.506941 | 89.62624
7.527776 | 89.59216
7.548637 | 89.55165
7.569158 | 89.505
7.589866 | 89.45304
7.610263 | 89.40081
7.631163 | 89.34946
7.652124 | 89.29959
7.672991 | 89.251
7.69386 | 89.20123
7.714736 | 89.15121
7.735749 | 89.09699
7.756605 | 89.0403
7.777859 | 88.97871
7.79854 | 88.91492
7.819168 | 88.84913
7.839601 | 88.78516
7.860322 | 88.72135
7.881128 | 88.65803
7.902031 | 88.59308
7.923153 | 88.52317
7.992575 | 88.2755
8.062158 | 88.02596
8.13136 | 87.7469
8.201203 | 87.46876
8.270299 | 87.18165
8.33989 | 86.87535
8.409256 | 86.58026
8.478984 | 86.25309
8.547545 | 85.91812
8.617907 | 85.59394
8.687271 | 85.24247
8.7565 | 84.89638
8.825615 | 84.52468
8.895822 | 84.16013
8.964929 | 83.78102
9.033963 | 83.37863
9.10339 | 83.00445
9.173691 | 82.61161
9.242326 | 82.20906
9.312137 | 81.81343
9.381512 | 81.40002
9.451115 | 80.99667
9.478667 | 77.93754